## Ground_truth_A1toA4
record_id | paper_id | doi | mof_name | metal_1 | metal_1_amount_text | metal_2 | metal_2_amount_text | metal_3 | metal_3_amount_text | linker_1 | linker_1_amount_text | linker_2 | linker_2_amount_text | linker_3 | linker_3_amount_text | modulator_1 | modulator_1_amount_text | modulator_2 | modulator_2_amount_text | solvent_main | solvent_main_amount_text | solvent_secondary | solvent_secondary_amount_text | temperature_c | time_h | tga_decomposition_temp_c | BET_surface_area_m2g | crystal_code | topology_code
P001-R001 | P001 | 10.1002/adfm.202102582 | UiO-66(Zr,Ce) | zirconium(IV) chloride ¦ ZrCl4 | 10 mmol (2.34 g) | cerium(III) chloride heptahydrate, CeCl3·7H2O ¦ cerium(III) chloride heptahydrate ¦ CeCl3·7H2O | 10 mmol (3.73 g) |  |  | benzene-1,4-dicarboxylic acid ¦ H2BDC | 10 mmol (1.65 g) | [8 empty] | N,N-dimethylformamide ¦ DMF | 350 mL |  |  | 120 ¦ 120 °C ¦ 120 C | 24 ¦ 24 h ¦ 1 days
P001-R002 | P001 | 10.1002/adfm.202102582 | UiO-66(Zr,Ce) | zirconium(IV) chloride ¦ ZrCl4 | 10 mmol (2.34 g) | cerium(III) chloride heptahydrate, CeCl3·7H2O ¦ cerium(III) chloride heptahydrate ¦ CeCl3·7H2O | 10 mmol (3.73 g) |  |  | benzene-1,4-dicarboxylic acid ¦ H2BDC | 10 mmol (1.65 g) |  |  |  |  | formic acid | 1 mol (added to synthesis mixture) ¦ 1 mol |  |  | N,N-dimethylformamide ¦ DMF | 350 mL |  |  | 120 ¦ 120 °C ¦ 120 C | 24 ¦ 24 h ¦ 1 days
P001-R003 | P001 | 10.1002/adfm.202102582 | UiO-66(Zr,Ce) | zirconium(IV) dinitrate hydrate (aqueous solution) ¦ zirconium(IV) dinitrate hydrate ¦ zirconium dinitrate hydrate | 0.553 M aqueous solution; reactant ratio (Ce;Zr;H2BDC;HCOOH) = (0.5;5.5;7.2;256) | cerium(IV) ammonium nitrate, (NH4)2Ce(NO3)6 (aqueous solution) ¦ cerium(IV) ammonium nitrate ¦ (NH4)2Ce(NO3)6 | 0.553 M aqueous solution; reactant ratio (Ce;Zr;H2BDC;HCOOH) = (0.5;5.5;7.2;256) |  |  | 1,4-benzenedicarboxylic acid ¦ H2BDC | DMF solution; ratio in mixture = 7.2 (Ce;Zr;H2BDC;HCOOH = 0.5;5.5;7.2;256) |  |  |  |  | formic acid (concentrated) ¦ formic acid ¦ HCOOH | 256 (relative ratio; Ce;Zr;H2BDC;HCOOH = 0.5;5.5;7.2;256) |  |  | N,N-dimethylformamide ¦ not reported ¦ DMF |  | Water ¦ not reported |  | 100°C ¦ not reported | 1 ¦ not reported ¦ 1 h
P002-R001 | P002 | 10.1002/advs.202305786 | HMUiO-66(Ce) | (NH4)2Ce(NO3)6 (cerium(IV) ammonium nitrate) ¦ NH4)2Ce(NO3)6 ¦ cerium(IV) ammonium nitrate ¦ (NH4)2Ce(NO3)6 | 548 mg, 1 mmol | NaClO4.H2O ¦ not reported ¦ sodium perchlorate monohydrate | 490 mg, 3.5 mmol ¦ not reported |  |  | 1,4-dicarboxybenzene (BDC) ¦ BDC ¦ 1,4-dicarboxybenzene | 166 mg, 1 mmol |  |  |  |  | Pluronic F127 (EO106PO70EO106) ¦ F127 ¦ Pluronic F127 | 100 mg, 0.00833 mmol | acetic acid ¦ acetic acid; sodium perchlorate monohydrate ¦ HAc ¦ HAc; NaClO4·H2O | 0.05 mL, 0.85 mmol ¦ 0.05 mL, 0.85 mmol; 490 mg, 3.5 mmol | deionized water ¦ H2O ¦ water | 6 mL | not reported ¦ toluene | not reported ¦ 1:57 F127:Tolune molar ratio | 40 ¦ 40 °C ¦ 40 C | 0.667 ¦ 0.667 h |  | 1194 ¦ not reported ¦ 1194 m^2/g
P002-R002 | P002 | 10.1002/advs.202305786 | HMUiO-66(Ce) | (NH4)2Ce(NO3)6 (cerium(IV) ammonium nitrate) ¦ NH4)2Ce(NO3)6 ¦ cerium(IV) ammonium nitrate ¦ (NH4)2Ce(NO3)6 | 548 mg, 1 mmol | NaClO4.H2O ¦ not reported ¦ sodium perchlorate monohydrate | 490 mg, 3.5 mmol ¦ not reported |  |  | 1,4-dicarboxybenzene (BDC) ¦ BDC ¦ 1,4-dicarboxybenzene | 166 mg, 1 mmol |  |  |  |  | Pluronic F127 (EO106PO70EO106) ¦ F127 ¦ Pluronic F127 | 100 mg, 0.00833 mmol | acetic acid ¦ acetic acid; toluene; sodium perchlorate monohydrate ¦ HAc ¦ HAc; toluene; NaClO4·H2O | 0.05 mL, 0.85 mmol ¦ 0.05 mL, 0.85 mmol; 400 μL; NaClO4·H2O/F127 molar feed ratio = 315 | deionized water ¦ H2O ¦ water | 6 mL | toluene ¦ not reported | 1:315 F127:toluene ¦ not reported | 11 ¦ 11 °C ¦ 11 C | 4 ¦ 4 h ¦ 240 min |  | 904 ¦ not reported ¦ 904 m^2/g
P002-R003 | P002 | 10.1002/advs.202305786 | HMUiO-66(Ce) | (NH4)2Ce(NO3)6 (cerium(IV) ammonium nitrate) ¦ NH4)2Ce(NO3)6 ¦ cerium(IV) ammonium nitrate ¦ (NH4)2Ce(NO3)6 | 548 mg, 1 mmol | NaClO4.H2O ¦ not reported ¦ sodium perchlorate monohydrate | 490 mg, 3.5 mmol ¦ not reported |  |  | 1,4-dicarboxybenzene (BDC) ¦ BDC ¦ 1,4-dicarboxybenzene | 166 mg, 1 mmol |  |  |  |  | Pluronic F127 (EO106PO70EO106) ¦ F127 ¦ Pluronic F127 | 100 mg, 0.00833 mmol | acetic acid ¦ acetic acid; toluene; sodium perchlorate monohydrate ¦ HAc ¦ HAc; toluene; NaClO4·H2O | 0.05 mL, 0.85 mmol ¦ 0.05 mL, 0.85 mmol; 400 μL; NaClO4·H2O/F127 molar feed ratio = 420 | deionized water ¦ H2O ¦ water | 6 mL | toluene ¦ not reported | 1:420 F127:toluene ¦ not reported ¦ 3.486 mL | 11 ¦ 11 °C ¦ 11 C | 4 ¦ 4 h ¦ 240 min |  | 1090 ¦ not reported ¦ 1090 m^2/g
P002-R004 | P002 | 10.1002/advs.202305786 | HMUiO-66(Ce) | (NH4)2Ce(NO3)6 (cerium(IV) ammonium nitrate) | 548 mg, 1 mmol | NaClO4.H2O | 490 mg, 3.5 mmol |  |  | 1,4-dicarboxybenzene (BDC) ¦ BDC | 166 mg, 1 mmol |  |  |  |  | Pluronic F127 (EO106PO70EO106) ¦ F127 | 100 mg, 0.00833 mmol | acetic acid ¦ HAc | 0.05 mL, 0.85 mmol | deionized water ¦ H2O | 6 mL | toluene | 1:57 F127:toluene molar feed ratio (0.475 mmol toluene, computed from the stated ratio) ¦ 0.475 mL | 40 | 0.667 |  | 935
P002-R005 | P002 | 10.1002/advs.202305786 | HMUiO-66(Ce) | (NH4)2Ce(NO3)6 (cerium(IV) ammonium nitrate) | 548 mg, 1 mmol | NaClO4.H2O | 490 mg, 3.5 mmol |  |  | 1,4-dicarboxybenzene (BDC) ¦ BDC | 166 mg, 1 mmol |  |  |  |  | Pluronic F127 (EO106PO70EO106) ¦ F127 | 100 mg, 0.00833 mmol | acetic acid ¦ HAc | 0.05 mL, 0.85 mmol | deionized water ¦ H2O | 6 mL | toluene | 1:114 F127:toluene molar feed ratio (0.95 mmol toluene, computed from the stated ratio) ¦ 0.95 mL | 40 | 0.667 |  | 880
P002-R006 | P002 | 10.1002/advs.202305786 | HMUiO-66(Ce) | (NH4)2Ce(NO3)6 (cerium(IV) ammonium nitrate) | 548 mg, 1 mmol | NaClO4.H2O | 490 mg, 3.5 mmol |  |  | 1,4-dicarboxybenzene (BDC) ¦ BDC | 166 mg, 1 mmol |  |  |  |  | Pluronic F127 (EO106PO70EO106) ¦ F127 | 100 mg, 0.00833 mmol | acetic acid ¦ HAc | 0.05 mL, 0.85 mmol | deionized water ¦ H2O | 6 mL | toluene | 1:228 F127:toluene molar feed ratio (1.899 mmol toluene, computed from the stated ratio) ¦ 1.899 mL | 40 | 0.667 |  | 726
P002-R007 | P002 | 10.1002/advs.202305786 | HMUiO-66(Ce) | (NH4)2Ce(NO3)6 (cerium(IV) ammonium nitrate) | 548 mg, 1 mmol | NaClO4.H2O | 490 mg, 3.5 mmol |  |  | 1,4-dicarboxybenzene (BDC) ¦ BDC | 166 mg, 1 mmol |  |  |  |  | Pluronic F127 (EO106PO70EO106) ¦ F127 | 100 mg, 0.00833 mmol | acetic acid ¦ HAc | 0.05 mL, 0.85 mmol | deionized water ¦ H2O | 6 mL | toluene | 1:455 F127:toluene molar feed ratio (3.79 mmol toluene, computed from the stated ratio) ¦ 3.79 mL | 40 | 0.667 |  | 632
P002-R008 | P002 | 10.1002/advs.202305786 | HMUiO-66(Ce) | (NH4)2Ce(NO3)6 (cerium(IV) ammonium nitrate) | 548 mg, 1 mmol | NaClO4.H2O | 490 mg, 3.5 mmol |  |  | 1,4-dicarboxybenzene (BDC) ¦ BDC | 166 mg, 1 mmol |  |  |  |  | Pluronic F127 (EO106PO70EO106) ¦ F127 | 100 mg, 0.00833 mmol | acetic acid ¦ HAc | 0.05 mL, 0.85 mmol | deionized water ¦ H2O | 6 mL | toluene | 1:455 F127:toluene molar feed ratio (3.79 mmol toluene, computed from the stated ratio) ¦ 3.79 mL | 15 | 0.667 |  | 865
P002-R009 | P002 | 10.1002/advs.202305786 | HMUiO-66(Ce) | (NH4)2Ce(NO3)6 (cerium(IV) ammonium nitrate) | 548 mg, 1 mmol | NaClO4.H2O | 490 mg, 3.5 mmol |  |  | 1,4-dicarboxybenzene (BDC) ¦ BDC | 166 mg, 1 mmol |  |  |  |  | Pluronic F127 (EO106PO70EO106) ¦ F127 | 100 mg, 0.00833 mmol | acetic acid ¦ HAc | 0.05 mL, 0.85 mmol | deionized water ¦ H2O | 6 mL | toluene | 1:455 F127:toluene molar feed ratio (3.79 mmol toluene, computed from the stated ratio) ¦ 3.79 mL | 17 | 0.667 |  | 935
P002-R010 | P002 | 10.1002/advs.202305786 | HMUiO-66(Ce) | (NH4)2Ce(NO3)6 (cerium(IV) ammonium nitrate) | 548 mg, 1 mmol | NaClO4.H2O | 490 mg, 3.5 mmol |  |  | 1,4-dicarboxybenzene (BDC) ¦ BDC | 166 mg, 1 mmol |  |  |  |  | Pluronic F127 (EO106PO70EO106) ¦ F127 | 100 mg, 0.00833 mmol | acetic acid ¦ HAc | 0.05 mL, 0.85 mmol | deionized water ¦ H2O | 6 mL | toluene | 1:455 F127:toluene molar feed ratio (3.79 mmol toluene, computed from the stated ratio) ¦ 3.79 mL | 20 | 0.667 |  | 823
P002-R011 | P002 | 10.1002/advs.202305786 | HMUiO-66(Ce) | (NH4)2Ce(NO3)6 (cerium(IV) ammonium nitrate) | 548 mg, 1 mmol | NaClO4.H2O | 490 mg, 3.5 mmol |  |  | 1,4-dicarboxybenzene (BDC) ¦ BDC | 166 mg, 1 mmol |  |  |  |  | Pluronic F127 (EO106PO70EO106) ¦ F127 | 100 mg, 0.00833 mmol | acetic acid ¦ HAc | 0.05 mL, 0.85 mmol | deionized water ¦ H2O | 6 mL | toluene | 1:455 F127:toluene molar feed ratio (3.79 mmol toluene, computed from the stated ratio) ¦ 3.79 mL | 30 | 0.667 |  | 766
P002-R012 | P002 | 10.1002/advs.202305786 | HMUiO-66(Ce) | (NH4)2Ce(NO3)6 (cerium(IV) ammonium nitrate) | 548 mg, 1 mmol | NaClO4.H2O | 490 mg, 3.5 mmol |  |  | 1,4-dicarboxybenzene (BDC) ¦ BDC | 166 mg, 1 mmol |  |  |  |  | Pluronic F127 (EO106PO70EO106) ¦ F127 | 100 mg, 0.00833 mmol | acetic acid ¦ HAc | 0.05 mL, 0.85 mmol | deionized water ¦ H2O | 6 mL | toluene | 1:455 F127:toluene molar feed ratio (3.79 mmol toluene, computed from the stated ratio) ¦ 3.79 mL | 50 | 0.667 |  | 521
P002-R013 | P002 | 10.1002/advs.202305786 | HMUiO-66(Ce) | (NH4)2Ce(NO3)6 (cerium(IV) ammonium nitrate) | 548 mg, 1 mmol |  | none (NaClO4·H2O/F127 = 0 -- no-salt control) ¦ 0 mmol |  |  | 1,4-dicarboxybenzene (BDC) ¦ BDC | 166 mg, 1 mmol |  |  |  |  | Pluronic F127 (EO106PO70EO106) ¦ F127 | 100 mg, 0.00833 mmol | acetic acid ¦ HAc | 0.05 mL, 0.85 mmol | deionized water ¦ H2O | 6 mL | toluene | 400 µL (fixed, Low-Temperature procedure) ¦ 0.4 mL | 11 | 4
P002-R014 | P002 | 10.1002/advs.202305786 | HMUiO-66(Ce) | (NH4)2Ce(NO3)6 (cerium(IV) ammonium nitrate) | 548 mg, 1 mmol | NaClO4.H2O | 122.9 mg, 0.875 mmol (computed from stated NaClO4·H2O/F127 = 105 molar ratio; not a quoted paper value) ¦ 122.9 mg, 0.875 mmol |  |  | 1,4-dicarboxybenzene (BDC) ¦ BDC | 166 mg, 1 mmol |  |  |  |  | Pluronic F127 (EO106PO70EO106) ¦ F127 | 100 mg, 0.00833 mmol | acetic acid ¦ HAc | 0.05 mL, 0.85 mmol | deionized water ¦ H2O | 6 mL | toluene | 400 µL (fixed, Low-Temperature procedure) ¦ 0.4 mL | 11 | 4
P002-R015 | P002 | 10.1002/advs.202305786 | HMUiO-66(Ce) | (NH4)2Ce(NO3)6 (cerium(IV) ammonium nitrate) | 548 mg, 1 mmol | NaClO4.H2O | 245.7 mg, 1.749 mmol (computed from stated NaClO4·H2O/F127 = 210 molar ratio; not a quoted paper value) ¦ 245.7 mg, 1.749 mmol |  |  | 1,4-dicarboxybenzene (BDC) ¦ BDC | 166 mg, 1 mmol |  |  |  |  | Pluronic F127 (EO106PO70EO106) ¦ F127 | 100 mg, 0.00833 mmol | acetic acid ¦ HAc | 0.05 mL, 0.85 mmol | deionized water ¦ H2O | 6 mL | toluene | 400 µL (fixed, Low-Temperature procedure) ¦ 0.4 mL | 11 | 4
P002-R016 | P002 | 10.1002/advs.202305786 | HMUiO-66(Ce) | (NH4)2Ce(NO3)6 (cerium(IV) ammonium nitrate) | 548 mg, 1 mmol | NaClO4.H2O | 449.3 mg, 3.199 mmol (computed from stated NaClO4·H2O/F127 = 384 molar ratio; not a quoted paper value) ¦ 449.3 mg, 3.199 mmol |  |  | 1,4-dicarboxybenzene (BDC) ¦ BDC | 166 mg, 1 mmol |  |  |  |  | Pluronic F127 (EO106PO70EO106) ¦ F127 | 100 mg, 0.00833 mmol | acetic acid ¦ HAc | 0.05 mL, 0.85 mmol | deionized water ¦ H2O | 6 mL | toluene | 400 µL (fixed, Low-Temperature procedure) ¦ 0.4 mL | 11 | 4
P002-R017 | P002 | 10.1002/advs.202305786 | HMUiO-66(Ce) | (NH4)2Ce(NO3)6 (cerium(IV) ammonium nitrate) | 548 mg, 1 mmol | NaClO4.H2O | 519.6 mg, 3.699 mmol (computed from stated NaClO4·H2O/F127 = 444 molar ratio; not a quoted paper value) ¦ 519.6 mg, 3.699 mmol |  |  | 1,4-dicarboxybenzene (BDC) ¦ BDC | 166 mg, 1 mmol |  |  |  |  | Pluronic F127 (EO106PO70EO106) ¦ F127 | 100 mg, 0.00833 mmol | acetic acid ¦ HAc | 0.05 mL, 0.85 mmol | deionized water ¦ H2O | 6 mL | toluene | 400 µL (fixed, Low-Temperature procedure) ¦ 0.4 mL | 11 | 4
P002-R018 | P002 | 10.1002/advs.202305786 | HMUiO-66(Ce) | (NH4)2Ce(NO3)6 (cerium(IV) ammonium nitrate) | 548 mg, 1 mmol | NaClO4.H2O | 702 mg, 4.998 mmol (computed from stated NaClO4·H2O/F127 = 600 molar ratio; not a quoted paper value) ¦ 702 mg, 4.998 mmol |  |  | 1,4-dicarboxybenzene (BDC) ¦ BDC | 166 mg, 1 mmol |  |  |  |  | Pluronic F127 (EO106PO70EO106) ¦ F127 | 100 mg, 0.00833 mmol | acetic acid ¦ HAc | 0.05 mL, 0.85 mmol | deionized water ¦ H2O | 6 mL | toluene | 400 µL (fixed, Low-Temperature procedure) ¦ 0.4 mL | 11 | 4
P002-R019 | P002 | 10.1002/advs.202305786 | HMUiO-66(Ce) | (NH4)2Ce(NO3)6 (cerium(IV) ammonium nitrate) | 548 mg, 1 mmol | SO4^2- salt (exact compound not stated) |  |  |  | 1,4-dicarboxybenzene (BDC) ¦ BDC | 166 mg, 1 mmol |  |  |  |  | Pluronic F127 (EO106PO70EO106) ¦ F127 | 100 mg, 0.00833 mmol | acetic acid ¦ HAc | 0.05 mL, 0.85 mmol | deionized water ¦ H2O | 6 mL | toluene | 1:455 F127:toluene molar feed ratio (3.79 mmol toluene, computed from the stated ratio) ¦ 3.79 mL | 40 | 0.667
P002-R020 | P002 | 10.1002/advs.202305786 | HMUiO-66(Ce) | (NH4)2Ce(NO3)6 (cerium(IV) ammonium nitrate) | 548 mg, 1 mmol | HPO4^2- salt (exact compound not stated) |  |  |  | 1,4-dicarboxybenzene (BDC) ¦ BDC | 166 mg, 1 mmol |  |  |  |  | Pluronic F127 (EO106PO70EO106) ¦ F127 | 100 mg, 0.00833 mmol | acetic acid ¦ HAc | 0.05 mL, 0.85 mmol | deionized water ¦ H2O | 6 mL | toluene | 1:455 F127:toluene molar feed ratio (3.79 mmol toluene, computed from the stated ratio) ¦ 3.79 mL | 40 | 0.667
P002-R021 | P002 | 10.1002/advs.202305786 | HMUiO-66(Ce) | (NH4)2Ce(NO3)6 (cerium(IV) ammonium nitrate) | 548 mg, 1 mmol |  |  |  |  | 1,4-dicarboxybenzene (BDC) ¦ BDC | 166 mg, 1 mmol |  |  |  |  | Pluronic F127 (EO106PO70EO106) ¦ F127 | 100 mg, 0.00833 mmol | acetic acid ¦ HAc | 0.05 mL, 0.85 mmol | deionized water ¦ H2O | 6 mL | toluene | 1:455 F127:toluene molar feed ratio (3.79 mmol toluene, computed from the stated ratio) ¦ 3.79 mL | 40 | 0.667
P002-R022 | P002 | 10.1002/advs.202305786 | HMUiO-66(Ce) | (NH4)2Ce(NO3)6 (cerium(IV) ammonium nitrate) | 548 mg, 1 mmol | NO3- salt (exact compound not stated) |  |  |  | 1,4-dicarboxybenzene (BDC) ¦ BDC | 166 mg, 1 mmol |  |  |  |  | Pluronic F127 (EO106PO70EO106) ¦ F127 | 100 mg, 0.00833 mmol | acetic acid ¦ HAc | 0.05 mL, 0.85 mmol | deionized water ¦ H2O | 6 mL | toluene | 1:455 F127:toluene molar feed ratio (3.79 mmol toluene, computed from the stated ratio) ¦ 3.79 mL | 40 | 0.667
P002-R023 | P002 | 10.1002/advs.202305786 | HMUiO-66(Ce) | (NH4)2Ce(NO3)6 (cerium(IV) ammonium nitrate) | 548 mg, 1 mmol | I- salt (exact compound not stated) |  |  |  | 1,4-dicarboxybenzene (BDC) ¦ BDC | 166 mg, 1 mmol |  |  |  |  | Pluronic F127 (EO106PO70EO106) ¦ F127 | 100 mg, 0.00833 mmol | acetic acid ¦ HAc | 0.05 mL, 0.85 mmol | deionized water ¦ H2O | 6 mL | toluene | 1:455 F127:toluene molar feed ratio (3.79 mmol toluene, computed from the stated ratio) ¦ 3.79 mL | 40 | 0.667
P003-R001 | P003 | 10.1002/anie.201707238 | CTGU-5 | cobalt(II) perchlorate hexahydrate ¦ Co(ClO4)2·6H2O | 2.5 mg, 0.1 mmol |  |  |  |  | naphthalene-1,4-dicarboxylic acid ¦ L | 2.16 mg, 0.1 mmol | 1,4-bis(imidazol)butane ¦ bib | 0.019 g, 0.1 mmol |  |  | sodium n-octanoate ¦ NaC8 | 0.035 g, 0.21 mmol | sodium hydroxide ¦ NaOH | 0.10 M, 4 mL ¦ 0.4 mmol | water ¦ H2O | 4 mL |  |  | 140 ¦ 140 °C ¦ 140 C | 96 ¦ 96 h ¦ 4 days |  |  | 1562439
P003-R002 | P003 | 10.1002/anie.201707238 | CTGU-6 | cobalt(II) perchlorate hexahydrate ¦ Co(ClO4)2·6H2O | 2.5 mg, 0.1 mmol |  |  |  |  | naphthalene-1,4-dicarboxylic acid ¦ L | 2.16 mg, 0.1 mmol | 1,4-bis(imidazol)butane ¦ bib | 0.019 g, 0.1 mmol |  |  | polyvinylpyrrolidone ¦ PVP | 0.02 g | sodium hydroxide ¦ NaOH | 0.10 M, 4 mL ¦ 0.4 mmol | water ¦ H2O | 4 mL |  |  | 140 ¦ 140 °C ¦ 140 C | 96 ¦ 96 h ¦ 4 days |  |  | 1562440 | dia
P004-R001 | P004 | 10.1002/anie.201800619 | mesoUiO-66-NH2 | ZrOCl2·8H2O ¦ zirconyl chloride octahydrate | 322 mg, 1 mmol |  |  |  |  | 2-aminoterephthalic acid ¦ BDC-NH2 | 181 mg, 1 mmol |  |  |  |  | cocamidopropyl betaine ¦ CAPB | 500 mg, 0.438 mmol | formic acid ¦ FA | 0.9 mL, 12.12 mmol | water ¦ H2O | 5 mL |  |  | 60 ¦ 60 °C ¦ 60 C | 24 ¦ 24 h ¦ 1 days |  | 1410
P004-R002 | P004 | 10.1002/anie.201800619 | mesoUiO-66-NH2 | ZrOCl2·8H2O ¦ zirconyl chloride octahydrate | 1 (molar ratio) |  |  |  |  | 2-aminoterephthalic acid ¦ BDC-NH2 | 1 (molar ratio) |  |  |  |  | oleyl amidopropyl betaine ¦ OAPB | 0.8 (molar ratio to Zr) | formic acid ¦ FA | 22.35 (FA/Zr molar ratio) | water ¦ H2O | 338 (H2O/Zr molar ratio) |  |  | 60 ¦ 60 °C ¦ 60 C | 24 ¦ 24 h ¦ 1 days |  | 1226
P004-R003 | P004 | 10.1002/anie.201800619 | mesoUiO-66-(OH)2 | ZrOCl2·8H2O ¦ zirconyl chloride octahydrate | 1 (molar ratio) ¦ 1 mmol |  |  |  |  | 2,5-dihydroxyterephthalic acid ¦ BDC-(OH)2 | 1 (molar ratio) ¦ 1 mmol |  |  |  |  | cocamidopropyl betaine ¦ CAPB | 0.438 (molar ratio to Zr) ¦ 0.438 mmol | formic acid ¦ FA | 13.46 (FA/Zr molar ratio) | water ¦ H2O | 282 (H2O/Zr molar ratio) |  |  | 60 ¦ 60 °C ¦ 60 C | 24 ¦ 24 h ¦ 1 days |  | 1189
P004-R004 | P004 | 10.1002/anie.201800619 | mesoUiO-66-(OH)2 | ZrOCl2·8H2O ¦ zirconyl chloride octahydrate | 1 (molar ratio) ¦ 1 mmol |  |  |  |  | 2,5-dihydroxyterephthalic acid ¦ BDC-(OH)2 | 1 (molar ratio) ¦ 1 mmol |  |  |  |  | oleyl amidopropyl betaine ¦ OAPB | 0.8 (molar ratio to Zr) ¦ 0.438 mmol | formic acid ¦ FA | 20.19 (FA/Zr molar ratio) | water ¦ H2O | 282 (H2O/Zr molar ratio) |  |  | 60 ¦ 60 °C ¦ 60 C | 24 ¦ 24 h ¦ 1 days |  | 940
P004-R005 | P004 | 10.1002/anie.201800619 | UiO-66-NH2 | ZrOCl2·8H2O ¦ zirconyl chloride octahydrate | 322 mg, 1 mmol |  |  |  |  | 2-aminoterephthalic acid ¦ BDC-NH2 | 1 mmol |  |  |  |  | formic acid ¦ FA | 1 mL |  |  | water ¦ H2O | 5 mL |  |  | 60 ¦ 60 °C ¦ 60 C | 24 ¦ 24 h ¦ 1 days |  | 1380
P004-R006 | P004 | 10.1002/anie.201800619 | UiO-66-(OH)2 | ZrOCl2·8H2O ¦ zirconyl chloride octahydrate | 322 mg, 1 mmol |  |  |  |  | 2,5-dihydroxyterephthalic acid ¦ BDC-(OH)2 | 1 mmol |  |  |  |  | formic acid ¦ FA | 1 mL |  |  | water ¦ H2O | 5 mL |  |  | 60 ¦ 60 °C ¦ 60 C | 24 ¦ 24 h ¦ 1 days |  | 969
P005-R001 | P005 | 10.1002/anie.202207467 | ZIF-1001 | zinc nitrate tetrahydrate ¦ Zn(NO3)2·4H2O | 313.8 mg, 1.2 mmol |  |  |  |  | benzotriazole (HbTZ) ¦ bTZ ¦ benzotriazole ¦ HbTZ | 200.1 mg, 1.68 mmol | benzimidazole (HbIM) ¦ bIM ¦ benzimidazole ¦ HbIM | 88.61 mg, 0.75 mmol | [6 empty] | N,N-dimethylformamide ¦ DMF | 12 mL |  |  | 100 ¦ 100 °C ¦ 100 C | 48 ¦ 48 h ¦ 2 days | 531 ¦ 531 °C ¦ 531 C | 290 | 2125937 | NPO
P005-R002 | P005 | 10.1002/anie.202207467 | ZIF-1001 | zinc nitrate tetrahydrate ¦ Zn(NO3)2·4H2O | 1.8302 g, 7 mmol |  |  |  |  | benzotriazole (HbTZ) ¦ bTZ ¦ benzotriazole ¦ HbTZ | 1.1436 g, 9.6 mmol | benzimidazole (HbIM) ¦ bIM ¦ benzimidazole ¦ HbIM | 567.1 mg, 4.8 mmol |  |  | tetrabutylammonium hydroxide ¦ TBAH | 1 M, 3 mL ¦ 3 mL |  |  | N,N-dimethylformamide ¦ DMF | 70 mL |  |  | 100 ¦ 100 °C ¦ 100 C | 48 ¦ 48 h ¦ 2 days | 531 ¦ 531 °C ¦ 531 C | 290 | 2125937 | NPO
P005-R003 | P005 | 10.1002/anie.202207467 | ZIF-1002 | zinc nitrate tetrahydrate ¦ Zn(NO3)2·4H2O | 313.8 mg, 1.2 mmol |  |  |  |  | benzotriazole (HbTZ) ¦ bTZ ¦ benzotriazole ¦ HbTZ | 200.1 mg, 1.68 mmol | 5-methylbenzimidazole (HmbIM) ¦ mbIM ¦ 5-methylbenzimidazole ¦ HmbIM | 99.12 mg, 0.75 mmol |  |  | tetrabutylammonium hydroxide ¦ TBAH | 1 M, 0.25 mL ¦ 0.25 mL |  |  | N,N-dimethylformamide ¦ DMF | 12 mL |  |  | 100 ¦ 100 °C ¦ 100 C | 48 ¦ 48 h ¦ 2 days | 503 ¦ 503 °C ¦ 503 C |  | 2125938 | NPO
P005-R004 | P005 | 10.1002/anie.202207467 | ZIF-1002 | zinc nitrate tetrahydrate | 1.8302 g, 7 mmol |  |  |  |  | benzotriazole (HbTZ) ¦ bTZ | 1.1436 g, 9.6 mmol | 5-methylbenzimidazole (HmbIM) ¦ mbIM | 634.4 mg, 4.8 mmol |  |  | tetrabutylammonium hydroxide ¦ TBAH | 1 M, 3 mL ¦ 3 mL |  |  | N,N-dimethylformamide ¦ DMF | 70 mL |  |  | 100 | 48 | 503 |  | 2125938 | NPO
P005-R005 | P005 | 10.1002/anie.202207467 | ZIF-1003 | zinc nitrate tetrahydrate ¦ Zn(NO3)2·4H2O | 313.8 mg, 1.2 mmol |  |  |  |  | benzotriazole (HbTZ) ¦ bTZ ¦ benzotriazole ¦ HbTZ | 200.1 mg, 1.68 mmol | 5-bromobenzimidazole (HbbIM) ¦ bbIM ¦ 5-bromobenzimidazole ¦ HbbIM | 144.77 mg, 0.75 mmol |  |  | tetrabutylammonium hydroxide ¦ TBAH | 1 M, 0.25 mL ¦ 0.25 mL |  |  | N,N-dimethylformamide ¦ DMF | 12 mL |  |  | 100 ¦ 100 °C ¦ 100 C | 48 ¦ 48 h ¦ 2 days | 517 ¦ 517 °C ¦ 517 C |  | 2125943 | NPO
P005-R006 | P005 | 10.1002/anie.202207467 | ZIF-1003 | zinc nitrate tetrahydrate | 1.8302 g, 7 mmol |  |  |  |  | benzotriazole (HbTZ) ¦ bTZ | 1.1436 g, 9.6 mmol | 5-bromobenzimidazole (HbbIM) ¦ bbIM | 945.7 mg, 4.8 mmol |  |  | tetrabutylammonium hydroxide ¦ TBAH | 1 M, 3 mL ¦ 3 mL |  |  | N,N-dimethylformamide ¦ DMF | 70 mL |  |  | 100 | 48 | 517 |  | 2125943 | NPO
P005-R007 | P005 | 10.1002/anie.202207467 | ZIF-1004 | zinc nitrate tetrahydrate ¦ Zn(NO3)2·4H2O | 313.8 mg, 1.2 mmol |  |  |  |  | benzotriazole (HbTZ) ¦ bTZ ¦ benzotriazole ¦ HbTZ | 200.1 mg, 1.68 mmol | 5-chlorobenzimidazole (HcbIM) ¦ cbIM ¦ 5-chlorobenzimidazole ¦ HcbIM | 114.44 mg, 0.75 mmol |  |  | tetrabutylammonium hydroxide ¦ TBAH | 1 M, 0.25 mL ¦ 0.25 mL |  |  | N,N-dimethylformamide ¦ DMF | 12 mL |  |  | 100 ¦ 100 °C ¦ 100 C | 48 ¦ 48 h ¦ 2 days | 521 ¦ 521 °C ¦ 521 C |  | 2125939 | NPO
P005-R008 | P005 | 10.1002/anie.202207467 | ZIF-1004 | zinc nitrate tetrahydrate | 1.8302 g, 7 mmol |  |  |  |  | benzotriazole (HbTZ) ¦ bTZ | 1.1436 g, 9.6 mmol | 5-chlorobenzimidazole (HcbIM) ¦ cbIM | 732.4 mg, 4.8 mmol |  |  | tetrabutylammonium hydroxide ¦ TBAH | 1 M, 3 mL ¦ 3 mL |  |  | N,N-dimethylformamide ¦ DMF | 70 mL |  |  | 100 | 48 | 521 |  | 2125939 | NPO
P006-R001 | P006 | 10.1002/anie.202421132 | HNPOMOF-1 | CuSO4·5H2O ¦ copper(II) sulfate pentahydrate | 0.022 g, 0.088 mmol | K28Li5[H7P8W48O184]·92H2O | 0.029 g, 0.002 mmol | Na2WO4 ¦ sodium tungstate | 0.0088 g, 0.03 mmol | 4-(4'-carboxyphenyl)-1,2,4-triazole ¦ HL | 0.0036 g, 0.019 mmol |  |  |  |  | hydrochloric acid ¦ HCl | 1 M HCl, adjusted to pH 1.5 |  |  | deionized water ¦ H2O ¦ water | 2 mL |  |  | 120 ¦ 120 °C ¦ 120 C | 48 ¦ 48 h ¦ 2 days | 480 ¦ 250 ¦ 250 °C ¦ 250 C |  | 2378362
P006-R002 | P006 | 10.1002/anie.202421132 | HNPOMOF-2 | CuSO4·5H2O ¦ copper(II) sulfate pentahydrate | 0.022 g, 0.088 mmol | K28Li5[H7P8W48O184]·92H2O | 0.029 g, 0.002 mmol | Na2WO4 ¦ sodium tungstate | 0.0176 g, 0.06 mmol | 4-(4'-carboxyphenyl)-1,2,4-triazole ¦ HL | 0.0036 g, 0.019 mmol |  |  |  |  | hydrochloric acid ¦ HCl | 1 M HCl, adjusted to pH 1.5 |  |  | deionized water ¦ H2O ¦ water | 2 mL |  |  | 120 ¦ 120 °C ¦ 120 C | 48 ¦ 48 h ¦ 2 days | 480 ¦ 250 ¦ 250 °C ¦ 250 C |  | 2378363
P007-R001 | P007 | 10.1002/aoc.7663 | Cu-bcmim | copper(II) acetate ¦ Cu(OAc)2 | 13 mmol, 2.40 g |  |  |  |  | 1,3-bis(carboxymethyl)imidazole ¦ bcmim ¦ 1,3-bis(carboxymethyl)imidazoliumoate | 13 mmol | [8 empty] | water ¦ H2O | 50 mL | methanol ¦ MeOH | 200 mL | 25 ¦ 25 °C ¦ 25 C | 24 ¦ 24 h ¦ 1 days | 275 ¦ 275 °C ¦ 275 C | 41.241
P007-R002 | P007 | 10.1002/aoc.7663 | Cu-bcmim-Cl | copper(II) acetate ¦ Cu(OAc)2 | 13 mmol, 2.40 g |  |  |  |  | 1,3-bis(carboxymethyl)imidazolium chloride ¦ bcmim-Cl | 13 mmol | [8 empty] | water ¦ H2O | 50 mL | methanol ¦ MeOH | 200 mL | 25 ¦ 25 °C ¦ 25 C | 24 ¦ 24 h ¦ 1 days | 265 ¦ 265 °C ¦ 265 C
P007-R003 | P007 | 10.1002/aoc.7663 | Cu-bcmim-Br | copper(II) acetate ¦ Cu(OAc)2 | 13 mmol, 2.40 g |  |  |  |  | 1,3-bis(carboxymethyl)imidazolium bromide ¦ bcmim-Br | 13 mmol | [8 empty] | water ¦ H2O | 50 mL | methanol ¦ MeOH | 200 mL | 25 ¦ 25 °C ¦ 25 C | 24 ¦ 24 h ¦ 1 days | 265 ¦ 265 °C ¦ 265 C | 19.209
P008-R001 | P008 | 10.1002/chem.201101963 | 1 | [NH4]2WS4 ¦ ammonium tetrathiotungstate | 0.1 mmol | CuI ¦ copper(I) iodide | 0.4 mmol |  |  | dpmh | 0.05 mmol in MeCN (3.0 mL) | [8 empty] | N,N-dimethylformamide ¦ DMF | 2.0 mL bottom layer (stock prepared in 10.0 mL DMF) ¦ 2 mL | acetonitrile ¦ MeCN | 3.0 mL (ligand solution, top layer) ¦ 5 mL ¦ 3 mL | 25 ¦ 25 °C ¦ 25 C | 480 ¦ 480 h ¦ 20 days |  |  | CCDC-829473 | dia
P008-R002 | P008 | 10.1002/chem.201101963 | 1-Br | [NH4]2WS4 ¦ ammonium tetrathiotungstate | 0.1 mmol | CuBr ¦ copper(I) bromide | 0.4 mmol |  |  | dpmh | 0.05 mmol in MeCN (3.0 mL) | [8 empty] | N,N-dimethylformamide ¦ DMF | 2.0 mL bottom layer (stock prepared in 10.0 mL DMF) ¦ 2 mL | acetonitrile ¦ MeCN | 3.0 mL (ligand solution, top layer) ¦ 3 mL | 25 ¦ 25 °C ¦ 25 C | 480 ¦ 480 h ¦ 20 days |  |  |  | dia
P008-R003 | P008 | 10.1002/chem.201101963 | 1-Cl | [NH4]2WS4 ¦ ammonium tetrathiotungstate | 0.1 mmol | CuCl ¦ copper(I) chloride | 0.4 mmol |  |  | dpmh | 0.05 mmol in MeCN (3.0 mL) | [8 empty] | N,N-dimethylformamide ¦ DMF | 2.0 mL bottom layer (stock prepared in 10.0 mL DMF) ¦ 2 mL | acetonitrile ¦ MeCN | 3.0 mL (ligand solution, top layer) ¦ 3 mL | 25 ¦ 25 °C ¦ 25 C | 480 ¦ 480 h ¦ 20 days |  |  |  | dia
P008-R004 | P008 | 10.1002/chem.201101963 | 2 | [NH4]2WS4 ¦ ammonium tetrathiotungstate | 0.01 mmol | CuI ¦ copper(I) iodide | 0.04 mmol |  |  | 3,5-di(4-pyridyl)-1,2,4-triazole ¦ dpta | 0.02 mmol |  |  |  |  | tetraethylammonium iodide ¦ Et4NI | 0.02 mmol |  |  | N,N-dimethylformamide ¦ DMF | 5.0 mL (solvothermal step) ¦ 5 mL | diethyl ether ¦ Et2O | 5.0 mL (layered on top for crystallization) ¦ 5 mL | 90 ¦ 90 °C ¦ 90 C | 24 ¦ 24 h ¦ 1 days |  |  | CCDC-829474
P008-R005 | P008 | 10.1002/chem.201101963 | 3 | [NH4]2WS4 ¦ ammonium tetrathiotungstate | 0.1 mmol | CuI ¦ copper(I) iodide | 0.4 mmol |  |  | 3,6-di(4-pyridyl)-1,2,4,5-tetrazine ¦ dptz | 0.05 mmol in nitrobenzene (4.0 mL) |  |  |  |  | tetraethylammonium iodide ¦ Et4NI | 0.1 mmol |  |  | N,N-dimethylformamide ¦ DMF | 10.0 mL stock; 3.0 mL portion layered ¦ 10 mL ¦ 3 mL | nitrobenzene | 4.0 mL (ligand solution, bottom layer) ¦ 4 mL | 25 ¦ 25 °C ¦ 25 C | 720 ¦ 720 h ¦ 30 days | 170 ¦ 170 °C ¦ 170 C |  | CCDC-829475 | dia
P008-R006 | P008 | 10.1002/chem.201101963 | 3 | [NH4]2WS4 ¦ ammonium tetrathiotungstate | 0.05 mmol | CuI ¦ copper(I) iodide | 0.20 mmol |  |  | 3,6-di(4-pyridyl)-1,2,4,5-tetrazine ¦ dptz | 0.05 mmol | [8 empty] | DMF/CH3CN mixture ¦ DMF/acetonitrile ¦ N,N-dimethylformamide/acetonitrile | 10 mL, DMF:CH3CN = 3:2 (v:v) ¦ 10 mL |  |  | 90 ¦ 90 °C ¦ 90 C | 24 ¦ 24 h ¦ 1 days | 170 ¦ 170 °C ¦ 170 C |  |  | dia
P008-R007 | P008 | 10.1002/chem.201101963 | 3-Br | [NH4]2WS4 ¦ ammonium tetrathiotungstate | same as 3 (Method A or B; CuBr replaces CuI) ¦ 0.05 mmol | CuBr ¦ copper(I) bromide | corresponding to CuI amount used |  |  | 3,6-di(4-pyridyl)-1,2,4,5-tetrazine ¦ dptz | 0.05 mmol ¦ not reported | [8 empty] | as in 3 (Method A or B) ¦ DMF ¦ DMF/acetonitrile |  | DMF/CH3CN mixture ¦ not reported | 10 mL ¦ not reported | 90 ¦ same as 3 (Method A or B) | 24 ¦ not reported | 170 ¦ 170 °C ¦ 170 C |  | CCDC-771638 | dia
P008-R008 | P008 | 10.1002/chem.201101963 | 3-Cl | [NH4]2WS4 ¦ ammonium tetrathiotungstate | same as 3 (Method A or B; CuCl replaces CuI) ¦ 0.05 mmol | CuCl ¦ copper(I) chloride | corresponding to CuI amount used |  |  | 3,6-di(4-pyridyl)-1,2,4,5-tetrazine ¦ dptz | 0.05 mmol ¦ not reported | [8 empty] | as in 3 (Method A or B) ¦ DMF ¦ DMF/acetonitrile |  | DMF/CH3CN mixture ¦ not reported | 10 mL ¦ not reported | 90 ¦ same as 3 (Method A or B) | 24 ¦ not reported | 170 ¦ 170 °C ¦ 170 C |  | CCDC-829476 | dia
P008-R009 | P008 | 10.1002/chem.201101963 | 4 | [NH4]2WS4 ¦ ammonium tetrathiotungstate | 0.02 mmol | CuI ¦ copper(I) iodide | 0.08 mmol |  |  | 2,4,6-tris(4-pyridyl)-1,3,5-triazine ¦ tpt | 0.01 mmol | [8 empty] | N,N-dimethylformamide ¦ DMF | part of 5.0 mL total; DMF:CH3CN:CHCl3 = 3:1:1 (v:v:v) | acetonitrile ¦ MeCN | part of 5.0 mL total; DMF:CH3CN:CHCl3 = 3:1:1 (v:v:v) | 75 ¦ 75 °C ¦ 75 C | 24 ¦ 24 h ¦ 1 days |  |  | CCDC-829477 | srs
P008-R010 | P008 | 10.1002/chem.201101963 | 4-Br | [NH4]2WS4 ¦ ammonium tetrathiotungstate | 0.02 mmol | CuBr ¦ copper(I) bromide | 0.08 mmol |  |  | 2,4,6-tris(4-pyridyl)-1,3,5-triazine ¦ tpt | 0.01 mmol | [8 empty] | DMF/CH3CN/CHCl3 mixture ¦ N,N-dimethylformamide ¦ acetonitrile ¦ chloroform ¦ DMF ¦ CH3CN ¦ CHCl3 ¦ DMF/acetonitrile/chloroform | 5.0 mL, 3:1:1 (v:v:v) ¦ 5 mL | N,N-dimethylformamide ¦ acetonitrile ¦ chloroform ¦ not reported ¦ DMF ¦ CH3CN ¦ CHCl3 |  | 75 ¦ 75 °C ¦ 75 C | 24 ¦ 24 h ¦ 1 days |  |  |  | srs
P008-R011 | P008 | 10.1002/chem.201101963 | 4-Cl | [NH4]2WS4 ¦ ammonium tetrathiotungstate | 0.02 mmol | CuCl ¦ copper(I) chloride | 0.08 mmol |  |  | 2,4,6-tris(4-pyridyl)-1,3,5-triazine ¦ tpt | 0.01 mmol | [8 empty] | DMF/CH3CN/CHCl3 mixture ¦ N,N-dimethylformamide ¦ acetonitrile ¦ chloroform ¦ DMF ¦ CH3CN ¦ CHCl3 ¦ DMF/acetonitrile/chloroform | 5.0 mL, 3:1:1 (v:v:v) ¦ 5 mL | N,N-dimethylformamide ¦ acetonitrile ¦ chloroform ¦ not reported ¦ DMF ¦ CH3CN ¦ CHCl3 |  | 75 ¦ 75 °C ¦ 75 C | 24 ¦ 24 h ¦ 1 days |  |  |  | srs
P008-R012 | P008 | 10.1002/chem.201101963 | 5 | [NH4]2WS4 ¦ ammonium tetrathiotungstate | 0.05 mmol | CuCl ¦ copper(I) chloride | 0.20 mmol |  |  | 1,4-bis(4-pyridyl)piperazine ¦ dppz | 0.05 mmol | [8 empty] | DMF/CH3CN mixture ¦ N,N-dimethylformamide ¦ acetonitrile ¦ chloroform ¦ DMF ¦ CH3CN ¦ CHCl3 ¦ DMF/acetonitrile ¦ N,N-dimethylformamide/acetonitrile | 10 mL, DMF:CH3CN = 3:2 (v:v) ¦ 10 mL | N,N-dimethylformamide ¦ acetonitrile ¦ chloroform ¦ not reported ¦ DMF ¦ CH3CN ¦ CHCl3 |  | 70 ¦ 70 °C ¦ 70 C | 48 ¦ 48 h ¦ 2 days |  |  | CCDC-829478
P009-R001 | P009 | 10.1002/chem.201104001 | Cu2O2L''2 | copper(II) nitrate hexahydrate ¦ Cu(NO3)2·6H2O | 24 mg, 0.1 mmol |  |  |  |  | 3’-[(E)-{[(1S,2S)-2-aminocyclohexyl]imino}methyl]-4’-hydroxy-4-biphenylcarboxlic acid ¦ H2L | 10 mg, 0.03 mmol | [8 empty] | N,N-dimethylformamide ¦ DMF | 5 mL | water ¦ ethanol ¦ water; ethanol ¦ H2O ¦ EtOH ¦ H2O; EtOH | 3 mL ¦ 3 mL; 3 mL | 140 ¦ 140 °C ¦ 140 C | 96 ¦ 96 h ¦ 4 days |  |  | 853975
P009-R002 | P009 | 10.1002/chem.201104001 | CuL' | Cu(NO3)2·6H2O | 24 mg; 0.1 mmol |  |  |  |  | H2L | 10 mg; 0.03 mmol | [8 empty] | acetonitrile | 4 mL | water; ethanol | 1 mL; 1 mL | 85 | 72 |  |  | 853973
P009-R003 | P009 | 10.1002/chem.201104001 | CuL | Cu(NO3)2·6H2O | 24 mg; 0.1 mmol |  |  |  |  | H2L | 10 mg; 0.03 mmol | [8 empty] | N,N-dimethylformamide | 5 mL | water; ethanol | 3 mL; 3 mL | 85 | 72 |  |  | 853974
P010-R001 | P010 | 10.1002/chem.201301536 | IFMC-26-Eu | NiCl2·6H2O ¦ nickel(II) chloride hexahydrate | 0.15 g, 0.63 mmol | Eu(NO3)3·6H2O ¦ europium(III) nitrate hexahydrate | 0.05 g, 0.11 mmol |  |  | 4,4',4'',4'''-{2,2',2'',2'''-[ethane-1,2-diylbis(azanetriyl)]tetrakis(methylene)tetrakis-(1H-benzimidazole-2,1-diyl)}tetrakis(methylene)tetrabenzoic acid ¦ H4L | 0.04 g, 0.36 mmol | [8 empty] | N,N-dimethylacetamide ¦ DMA | 6 mL | water ¦ H2O | 4 mL | 120 ¦ 120 °C ¦ 120 C | 96 ¦ 96 h ¦ 4 days |  |  | 921351
P010-R002 | P010 | 10.1002/chem.201301536 | IFMC-26-Eu0.5Tb0.5 | NiCl2·6H2O ¦ nickel(II) chloride hexahydrate | 0.15 g, 0.63 mmol | Eu(NO3)3·6H2O ¦ europium(III) nitrate hexahydrate | 0.02 g, 0.05 mmol | Tb(NO3)3·6H2O ¦ terbium(III) nitrate hexahydrate | 0.04 g, 0.09 mmol | 4,4',4'',4'''-{2,2',2'',2'''-[ethane-1,2-diylbis(azanetriyl)]tetrakis(methylene)]tetrakis-(1H-benzimidazole-2,1-diyl)}tetrakis(methylene)tetrabenzoic acid ¦ H4L | 0.04 g, 0.36 mmol | [8 empty] | N,N-dimethylacetamide ¦ DMA | 6 mL | water ¦ H2O | 4 mL | 120 ¦ 120 °C ¦ 120 C | 96 ¦ 96 h ¦ 4 days
P010-R003 | P010 | 10.1002/chem.201301536 | IFMC-26-Tb | NiCl2·6H2O ¦ nickel(II) chloride hexahydrate | 0.15 g, 0.63 mmol | Tb(NO3)3·6H2O ¦ terbium(III) nitrate hexahydrate | 0.05 g, 0.11 mmol |  |  | 4,4',4'',4'''-{2,2',2'',2'''-[ethane-1,2-diylbis(azanetriyl)]tetrakis(methylene)]tetrakis-(1H-benzimidazole-2,1-diyl)}tetrakis(methylene)tetrabenzoic acid ¦ H4L | 0.04 g, 0.36 mmol | [8 empty] | N,N-dimethylacetamide ¦ DMA | 6 mL | water ¦ H2O | 4 mL | 120 ¦ 120 °C ¦ 120 C | 96 ¦ 96 h ¦ 4 days |  |  | 921355
P010-R004 | P010 | 10.1002/chem.201301536 | IFMC-27-La | NiCl2·6H2O ¦ nickel(II) chloride hexahydrate | 0.15 g, 0.63 mmol | La(NO3)3·6H2O ¦ lanthanum(III) nitrate hexahydrate | 0.04 g, 0.09 mmol | HNO3 | 3 drops (added after first heating) | 4,4',4'',4'''-{2,2',2'',2'''-[ethane-1,2-diylbis(azanetriyl)]tetrakis(methylene)]tetrakis-(1H-benzimidazole-2,1-diyl)}tetrakis(methylene)tetrabenzoic acid ¦ H4L | 0.04 g, 0.36 mmol |  |  |  |  | nitric acid ¦ HNO3 | 3 drops |  |  | N,N-dimethylacetamide ¦ DMA | 5 mL | water ¦ H2O | 2 mL | 120 °C for 4 days; add 3 drops HNO3; then 140 °C for 4 days | 4 days at 120 °C, then 4 |  |  | 921352
P010-R005 | P010 | 10.1002/chem.201301536 | IFMC-28-La | metalloligand [Ni0.5(H4L)0.5](NO3)·4CH3CH2OH ¦ [Ni0.5(H4L)0.5](NO3)·4CH3CH2OH | 0.04 g, 0.05 mmol | La(NO3)3·6H2O ¦ lanthanum(III) nitrate hexahydrate | 0.07 g, 0.16 mmol |  |  | H4L (present within metalloligand) ¦ H4L | 0.05 mmol (from metalloligand) ¦ 0.05 mmol | [8 empty] | N,N-dimethylformamide ¦ DMF | 5 mL | water ¦ H2O | 3 mL | 110 ¦ 110 °C ¦ 110 C | 96 ¦ 96 h ¦ 4 days |  |  | 921353
P010-R006 | P010 | 10.1002/chem.201301536 | IFMC-28-Eu | metalloligand [Ni0.5(H4L)0.5](NO3)·4CH3CH2OH ¦ [Ni0.5(H4L)0.5](NO3)·4CH3CH2OH | 0.04 g, 0.05 mmol | Eu(NO3)3·6H2O ¦ europium(III) nitrate hexahydrate | 0.05 g, 0.11 mmol |  |  | H4L (present within metalloligand) ¦ H4L | 0.05 mmol (from metalloligand) ¦ 0.05 mmol | [8 empty] | N,N-dimethylformamide ¦ DMF | 5 mL | water ¦ H2O | 3 mL | 110 ¦ 110 °C ¦ 110 C | 96 ¦ 96 h ¦ 4 days
P010-R007 | P010 | 10.1002/chem.201301536 | IFMC-28-Eu0.6Tb0.4 | metalloligand [Ni0.5(H4L)0.5](NO3)·4CH3CH2OH ¦ [Ni0.5(H4L)0.5](NO3)·4CH3CH2OH | 0.04 g, 0.05 mmol | Eu(NO3)3·6H2O ¦ europium(III) nitrate hexahydrate | 0.05 g, 0.11 mmol | Tb(NO3)3·6H2O ¦ terbium(III) nitrate hexahydrate | 0.03 g, 0.07 mmol | H4L (present within metalloligand) ¦ H4L | 0.05 mmol (from metalloligand) ¦ 0.05 mmol | [8 empty] | N,N-dimethylformamide ¦ DMF | 5 mL | water ¦ H2O | 3 mL | 110 ¦ 110 °C ¦ 110 C | 96 ¦ 96 h ¦ 4 days
P010-R008 | P010 | 10.1002/chem.201301536 | IFMC-28-Eu0.5Tb0.5 | metalloligand [Ni0.5(H4L)0.5](NO3)·4CH3CH2OH ¦ [Ni0.5(H4L)0.5](NO3)·4CH3CH2OH | 0.04 g, 0.05 mmol | Eu(NO3)3·6H2O ¦ europium(III) nitrate hexahydrate | 0.04 g, 0.09 mmol | Tb(NO3)3·6H2O ¦ terbium(III) nitrate hexahydrate | 0.04 g, 0.11 mmol | H4L (present within metalloligand) ¦ H4L | 0.05 mmol (from metalloligand) ¦ 0.05 mmol | [8 empty] | N,N-dimethylformamide ¦ DMF | 5 mL | water ¦ H2O | 3 mL | 110 ¦ 110 °C ¦ 110 C | 96 ¦ 96 h ¦ 4 days
P010-R009 | P010 | 10.1002/chem.201301536 | IFMC-28-Eu0.4Tb0.6 | metalloligand [Ni0.5(H4L)0.5](NO3)·4CH3CH2OH ¦ [Ni0.5(H4L)0.5](NO3)·4CH3CH2OH | 0.04 g, 0.05 mmol | Eu(NO3)3·6H2O ¦ europium(III) nitrate hexahydrate | 0.03 g, 0.07 mmol | Tb(NO3)3·6H2O ¦ terbium(III) nitrate hexahydrate | 0.05 g, 0.11 mmol | H4L (present within metalloligand) ¦ H4L | 0.05 mmol (from metalloligand) ¦ 0.05 mmol | [8 empty] | N,N-dimethylformamide ¦ DMF | 5 mL | water ¦ H2O | 3 mL | 110 ¦ 110 °C ¦ 110 C | 96 ¦ 96 h ¦ 4 days
P010-R010 | P010 | 10.1002/chem.201301536 | IFMC-28-Tb | metalloligand [Ni0.5(H4L)0.5](NO3)·4CH3CH2OH ¦ [Ni0.5(H4L)0.5](NO3)·4CH3CH2OH | 0.04 g, 0.05 mmol | Tb(NO3)3·6H2O ¦ terbium(III) nitrate hexahydrate | 0.05 g, 0.11 mmol |  |  | H4L (present within metalloligand) ¦ H4L | 0.05 mmol (from metalloligand) ¦ 0.05 mmol | [8 empty] | N,N-dimethylformamide ¦ DMF | 5 mL | water ¦ H2O | 3 mL | 110 ¦ 110 °C ¦ 110 C | 96 ¦ 96 h ¦ 4 days
P011-R001 | P011 | 10.1002/chem.201405178 | 1 | dysprosium oxide ¦ Dy2O3 | 0.1895 g (0.5 mmol) | copper(II) acetate dihydrate ¦ Cu(OAc)2·2H2O | 0.033 g (0.3 mmol) |  |  | nicotinic acid ¦ HNic | 0.2414 g (2.0 mmol) |  |  |  |  | formic acid ¦ HCOOH | 27.6 mg (0.60 mmol) | hydrochloric acid ¦ HCl | adjusted to pH 2 with HCl (36–38%) | water ¦ H2O | 8 mL |  |  | 170 ¦ 170 °C ¦ 170 C | 168 ¦ 168 h ¦ 7 days | 280 ¦ 280 °C ¦ 280 C |  | 685354
P011-R002 | P011 | 10.1002/chem.201405178 | 2 | terbium oxide ¦ Tb4O7 | 0.1837 g (0.2457 mmol) | silver acetate ¦ AgOAc | 0.0367 g (0.2199 mmol) | sodium chloride ¦ NaCl | 0.0049 g (0.0838 mmol) | nicotinic acid ¦ HNic | 0.2472 g (2.241 mmol) |  |  |  |  | formic acid ¦ HCOOH | 27.6 mg (0.60 mmol) | nitric acid ¦ HNO3 | adjusted to pH 2.5 with HNO3 (50%) | water ¦ H2O | 8 mL |  |  | 170 ¦ 170 °C ¦ 170 C | 168 ¦ 168 h ¦ 7 days | 270 ¦ 270 °C ¦ 270 C |  | 1023053
P012-R001 | P012 | 10.1002/chem.201406531 | MIL-53(Al) | alumina (Al2O3) ¦ (Al2O3) ¦ Al2O3 ¦ alumina | 1.06 g |  |  |  |  | 1,4-benzenedicarboxylic acid ¦ H2BDC | 3.46 g | [8 empty] | deionized water ¦ H2O ¦ water | 60 mL |  |  | 200 ¦ 200 °C ¦ 200 C | 72 ¦ 72 h ¦ 3 days |  | 905
P012-R002 | P012 | 10.1002/chem.201406531 | MIL-53(Al) | aluminum hydroxide (Al(OH)3) ¦ (Al(OH)3) ¦ aluminum hydroxide ¦ Al(OH)3 | 1.62 g |  |  |  |  | 1,4-benzenedicarboxylic acid ¦ H2BDC | 3.46 g | [8 empty] | deionized water ¦ H2O ¦ water | 60 mL |  |  | 200 ¦ 200 °C ¦ 200 C | 72 ¦ 72 h ¦ 3 days |  | 710
P012-R003 | P012 | 10.1002/chem.201406531 | MIL-53(Al) | boehmite (AlO(OH)) ¦ (AlO(OH)) ¦ boehmite ¦ AlO(OH) | 1.25 g |  |  |  |  | 1,4-benzenedicarboxylic acid ¦ H2BDC | 3.46 g | [8 empty] | deionized water ¦ H2O ¦ water | 60 mL |  |  | 200 ¦ 200 °C ¦ 200 C | 72 ¦ 72 h ¦ 3 days |  | 881
P012-R004 | P012 | 10.1002/chem.201406531 | MIL-53(Al) | aluminum nitrate nonahydrate (Al(NO3)3·9H2O) ¦ (Al(NO3)3·9H2O) ¦ Al(NO3)3·9H2O ¦ aluminum nitrate nonahydrate | [5 empty] | 1,4-benzenedicarboxylic acid ¦ H2BDC | 3.46 g | [8 empty] | deionized water ¦ H2O ¦ water | 60 mL |  |  | 200 ¦ 200 °C ¦ 200 C | 72 ¦ 72 h ¦ 3 days |  | 1064
P013-R001 | P013 | 10.1002/chem.201502758 | 1 | zinc nitrate hexahydrate ¦ Zn(NO3)2·6H2O | 50 mg, 0.168 mmol |  |  |  |  | tris(4'-carboxybiphenyl)amine ¦ H3L | 20 mg, 0.033 mmol | 1,2-bis(4-pyridyl)ethylene ¦ L2 | 10 mg, 0.055 mmol | [6 empty] | N,N-dimethylformamide (anhydrous) ¦ DMF ¦ anhydrous DMF ¦ N,N-dimethylformamide | 3 mL |  |  | 90 ¦ 90 °C ¦ 90 C | 72 ¦ 72 h ¦ 3 days |  |  | 1401558
P013-R002 | P013 | 10.1002/chem.201502758 | 5 | zinc nitrate hexahydrate ¦ Zn(NO3)2·6H2O | 40 mg, 0.134 mmol |  |  |  |  | tris(4'-carboxybiphenyl)amine ¦ H3L | 20 mg, 0.033 mmol | L5 | 15 mg, 0.065 mmol | [6 empty] | N,N-dimethylformamide (anhydrous) ¦ DMF ¦ anhydrous DMF ¦ N,N-dimethylformamide | 3 mL |  |  | 90 ¦ 90 °C ¦ 90 C | 72 ¦ 72 h ¦ 3 days |  |  | 1401564
P014-R001 | P014 | 10.1002/chem.201504576 | InPF-16 | indium(III) acetate ¦ In(OAc)3 | 0.100 g, 0.343 mmol |  |  |  |  | 5-(4-carboxy-2-nitrophenoxy)isophthalic acid ¦ H3popha | 0.089 g, 0.256 mmol | [8 empty] | water ¦ H2O | 6 mL |  |  | 170 ¦ 170 °C ¦ 170 C | 72 ¦ 72 h ¦ 3 days | initial ~5% loss from ~100 C (coordinated + physisorbed water); ~60% loss at ~420 C; residue at ~800 C = 35%, converted to In2O3 ¦ not reported |  | 1424083 | llj
P014-R002 | P014 | 10.1002/chem.201504576 | InPF-16 | indium(III) acetate ¦ In(OAc)3 | 0.033 g, 0.114 mmol |  |  |  |  | 5-(4-carboxy-2-nitrophenoxy)isophthalic acid ¦ H3popha | 0.030 g, 0.085 mmol | [8 empty] | water ¦ H2O | 2 mL |  |  | 170 ¦ 170 °C ¦ 170 C | 0.5 ¦ 0.5 h ¦ 30 min | initial ~5% loss from ~100 C (coordinated + physisorbed water); ~60% loss at ~420 C; residue at ~800 C = 35%, converted to In2O3 ¦ not reported |  | 1424083 | llj
P014-R003 | P014 | 10.1002/chem.201504576 | InPF-17 | indium(III) acetate ¦ In(OAc)3 | 0.100 g, 0.343 mmol |  |  |  |  | 5-(4-carboxy-2-nitrophenoxy)isophthalic acid ¦ H3popha | 0.119 g, 0.343 mmol | 2,2'-bipyridine ¦ 2,2'-bipy | 0.047 g, 0.343 mmol | [6 empty] | water ¦ H2O | 12 mL |  |  | 150 ¦ 150 °C ¦ 150 C | 24 ¦ 24 h ¦ 1 days | initial loss below ~100 C, total ~8% (physisorbed water); ~70% loss at ~430 C; residue at ~800 C = 22%, converted to In2O3 ¦ not reported |  | 1424084 | dia
P014-R004 | P014 | 10.1002/chem.201504576 | InPF-17 | indium(III) acetate ¦ In(OAc)3 | 0.033 g, 0.114 mmol |  |  |  |  | 5-(4-carboxy-2-nitrophenoxy)isophthalic acid ¦ H3popha | 0.040 g, 0.114 mmol | 2,2'-bipyridine ¦ 2,2'-bipy | 0.016 g, 0.114 mmol | [6 empty] | water ¦ H2O | 2 mL |  |  | 160 ¦ 160 °C ¦ 160 C | 0.5 ¦ 0.5 h ¦ 30 min | initial loss below ~100 C, total ~8% (physisorbed water); ~70% loss at ~430 C; residue at ~800 C = 22%, converted to In2O3 ¦ not reported |  | 1424084 | dia
P014-R005 | P014 | 10.1002/chem.201504576 | InPF-18 | indium(III) acetate ¦ In(OAc)3 | 0.100 g, 0.343 mmol |  |  |  |  | 5-(4-carboxy-2-nitrophenoxy)isophthalic acid ¦ H3popha | 0.119 g, 0.343 mmol | 4,4'-bipyridine ¦ 4,4'-bipy | 0.047 g, 0.343 mmol | [6 empty] | water ¦ H2O | 10 mL |  |  | 180 ¦ 180 °C ¦ 180 C | 18 ¦ 18 h ¦ 1080 min | initial loss below ~100 C, total ~7% (physisorbed water); ~3% loss at ~250 C (framework hydroxyl groups); final ~60% loss at ~450 C; residue at ~800 C = 30%, In2O3 ¦ not reported |  | 1424085 | l18
P014-R006 | P014 | 10.1002/chem.201504576 | InPF-18 | indium(III) acetate ¦ In(OAc)3 | 0.033 g, 0.114 mmol |  |  |  |  | 5-(4-carboxy-2-nitrophenoxy)isophthalic acid ¦ H3popha | 0.040 g, 0.114 mmol | 4,4'-bipyridine ¦ 4,4'-bipy | 0.016 g, 0.114 mmol | [6 empty] | water ¦ H2O | 2 mL |  |  | 180 ¦ 180 °C ¦ 180 C | 0.5 ¦ 0.5 h ¦ 30 min | initial loss below ~100 C, total ~7% (physisorbed water); ~3% loss at ~250 C (framework hydroxyl groups); final ~60% loss at ~450 C; residue at ~800 C = 30%, In2O3 ¦ not reported |  | 1424085 | l18
P014-R007 | P014 | 10.1002/chem.201504576 | InPF-19 | indium(III) acetate ¦ In(OAc)3 | 0.100 g, 0.343 mmol |  |  |  |  | 5-(4-carboxy-2-nitrophenoxy)isophthalic acid ¦ H3popha | 0.119 g, 0.343 mmol | 4,4'-bipyridine ¦ 4,4'-bipy | 0.047 g, 0.343 mmol | [6 empty] | ethanol ¦ EtOH | EtOH/H2O 1.2:1 (total 11 mL) | water ¦ H2O | EtOH/H2O 1.2:1 (total 11 mL) | 165 ¦ 165 °C ¦ 165 C | 18 ¦ 18 h ¦ 1080 min | initial loss from ~100 C, total ~5% (physisorbed water); ~66% loss at ~420 C; residue at ~800 C = 29%, converted to In2O3 ¦ not reported |  | 1424055 | dmc
P014-R008 | P014 | 10.1002/chem.201504576 | InPF-19 | indium(III) acetate ¦ In(OAc)3 | 0.033 g, 0.114 mmol |  |  |  |  | 5-(4-carboxy-2-nitrophenoxy)isophthalic acid ¦ H3popha | 0.040 g, 0.114 mmol | 4,4'-bipyridine ¦ 4,4'-bipy | 0.016 g, 0.114 mmol | [6 empty] | water ¦ H2O | 2 mL |  |  | 155 ¦ 155 °C ¦ 155 C | 0.167 ¦ 0.167 h | initial loss from ~100 C, total ~5% (physisorbed water); ~66% loss at ~420 C; residue at ~800 C = 29%, converted to In2O3 ¦ not reported |  | 1424055 | dmc
P014-R009 | P014 | 10.1002/chem.201504576 | InPF-20 | indium(III) acetate ¦ In(OAc)3 | 0.100 g, 0.343 mmol |  |  |  |  | 5-(4-carboxy-2-nitrophenoxy)isophthalic acid ¦ H3popha | 0.119 g, 0.343 mmol | 1,7-phenanthroline ¦ 1,7-phen | 0.061 g, 0.343 mmol ¦ 0.061 |  |  | 1,7-phenanthroline ¦ not reported ¦ 1,7-phen | 0.061 g, 0.343 mmol ¦ not reported |  |  | water ¦ H2O | 10 mL |  |  | 175 ¦ 175 °C ¦ 175 C | 48 ¦ 48 h ¦ 2 days | initial weight loss started at ~200 C (no low-temperature water step reported); residue at ~800 C = 31%, converted to In2O3 ¦ not reported |  | 1424185 | cds
P014-R010 | P014 | 10.1002/chem.201504576 | InPF-20 | indium(III) acetate ¦ In(OAc)3 | 0.033 g, 0.114 mmol |  |  |  |  | 5-(4-carboxy-2-nitrophenoxy)isophthalic acid ¦ H3popha | 0.040 g, 0.114 mmol | 1,7-phenanthroline ¦ 1.7 phen ¦ 1,7-phen ¦ not reported | 0.017 g, 0.057 mmol ¦ 0.061 ¦ not reported |  |  | 1,7-phenanthroline ¦ not reported ¦ 1,7-phen | 0.017 g, 0.057 mmol ¦ not reported |  |  | water ¦ H2O | 2 mL |  |  | 175 ¦ 175 °C ¦ 175 C | 1.5 ¦ 1.5 h ¦ 90 min | initial weight loss started at ~200 C (no low-temperature water step reported); residue at ~800 C = 31%, converted to In2O3 ¦ not reported |  | 1424185 | cds
P014-R011 | P014 | 10.1002/chem.201504576 | InPF-21 | indium(III) acetate ¦ In(OAc)3 | 0.100 g, 0.343 mmol |  |  |  |  | 5-(4-carboxy-2-nitrophenoxy)isophthalic acid ¦ H3popha | 0.119 g, 0.343 mmol | 1,10-phenanthroline monohydrate ¦ 1,10-phen ¦ 1,10-phen monohydrate | 0.061 g, 0.343 mmol | [6 empty] | water ¦ H2O | 8 mL |  |  | 160 ¦ 160 °C ¦ 160 C | 72 ¦ 72 h ¦ 3 days | initial loss from ~100 C, total ~7% (physisorbed water); ~68% loss at ~450 C; residue at ~800 C = 25%, converted to In2O3 ¦ not reported |  | 1424026 | dia
P014-R012 | P014 | 10.1002/chem.201504576 | InPF-21 | indium(III) acetate ¦ In(OAc)3 | 0.033 g, 0.114 mmol |  |  |  |  | 5-(4-carboxy-2-nitrophenoxy)isophthalic acid ¦ H3popha | 0.040 g, 0.114 mmol | 1,10-phenanthroline ¦ 1,10-phen | 0.034 g, 0.114 mmol | [6 empty] | water ¦ H2O | 2 mL |  |  | 160 ¦ 160 °C ¦ 160 C | 1 ¦ 1 h ¦ 60 min | initial loss from ~100 C, total ~7% (physisorbed water); ~68% loss at ~450 C; residue at ~800 C = 25%, converted to In2O3 ¦ not reported |  | 1424026 | dia
P015-R001 | P015 | 10.1002/chem.201703682 | MIL-53(Al) | aluminum nitrate nonahydrate ¦ Al(NO3)3·9H2O | 1.56 g (4.160 mmol) |  |  |  |  | benzene-1,4-dicarboxylic acid ¦ BDC | 0.3456 g (2.080 mmol) |  |  |  |  | hydrofluoric acid (40% aq.) ¦ hydrofluoric acid ¦ HF | 403 µL, 9.11 mmol |  |  | water ¦ H2O | 6.0 mL |  |  | 220 ¦ 220 °C ¦ 220 C | 72 ¦ 72 h ¦ 3 days |  |  | 1523999
P015-R002 | P015 | 10.1002/chem.201703682 | AlTCS-1 | aluminum nitrate nonahydrate (1.0 M aq.) ¦ aluminum nitrate nonahydrate ¦ Al(NO3)3·9H2O | 468 µL, 0.468 mmol (1.0 M aq.) |  |  |  |  | tetrakis(4-oxycarbonylphenyl)silane ¦ H4TCS | 0.040 g (0.078 mmol) |  |  |  |  | hydrofluoric acid (10% aq.) ¦ hydrofluoric acid ¦ HF | 80 µL, 4.1 mmol |  |  | water ¦ H2O | 8.0 mL |  |  | 220 ¦ 220 °C ¦ 220 C |  |  | 11 ¦ 1500 | 1523998
P015-R003 | P015 | 10.1002/chem.201703682 | AlTCS-1 | aluminum nitrate nonahydrate (1.0 M aq.) ¦ aluminum nitrate nonahydrate ¦ Al(NO3)3·9H2O | 98 µL, ~0.098 mmol (1.0 M aq.) |  |  |  |  | tetrakis(4-oxycarbonylphenyl)silane ¦ H4TCS | 10 mg (0.020 mmol) |  |  |  |  | formic acid | 0.50 mL |  |  | water ¦ H2O | 6.0 mL |  |  | 220 ¦ 220 °C | 72 ¦ 72 h |  | 11 | 1523998
P015-R004 | P015 | 10.1002/chem.201703682 | AlTCS-2 | aluminum nitrate nonahydrate (1.0 M aq.) ¦ aluminum nitrate nonahydrate ¦ Al(NO3)3·9H2O | 227 µL, 0.227 mmol (1.0 M aq.) |  |  |  |  | tetrakis(4-oxycarbonylphenyl)silane ¦ H4TCS | 0.020 g (0.039 mmol) |  |  |  |  | formic acid | 0.40 mL (10.6 mmol) |  |  | N,N-dimethylformamide ¦ DMF | 1.4 mL | water ¦ H2O | 0.6 mL | 120 ¦ 120 °C ¦ 120 C |  |  | 1506 | 1551336
P015-R005 | P015 | 10.1002/chem.201703682 | AlTCS-1 | aluminum nitrate nonahydrate | 0.078 mmol (derived, ratio x 0.078 mmol H4TCS) ¦ 0.078 mmol |  |  |  |  | tetrakis(4-oxycarbonylphenyl)silane ¦ H4TCS | 40 mg, 0.078 mmol |  |  |  |  | hydrofluoric acid (aq.) | 0.0858 mmol (derived; HF/H4TCS = 1.1) ¦ 0.0858 mmol |  |  | water ¦ H2O | 6.0 mL |  |  | 220 | 72
P015-R006 | P015 | 10.1002/chem.201703682 | AlTCS-1 | aluminum nitrate nonahydrate | 0.156 mmol (derived, ratio x 0.078 mmol H4TCS) ¦ 0.156 mmol |  |  |  |  | tetrakis(4-oxycarbonylphenyl)silane ¦ H4TCS | 40 mg, 0.078 mmol |  |  |  |  | hydrofluoric acid (aq.) | 0.0858 mmol (derived; HF/H4TCS = 1.1) ¦ 0.0858 mmol |  |  | water ¦ H2O | 8.0 mL |  |  | 220 | 72
P015-R007 | P015 | 10.1002/chem.201703682 | AlTCS-1 | aluminum nitrate nonahydrate | 0.156 mmol (derived, ratio x 0.078 mmol H4TCS) ¦ 0.156 mmol |  |  |  |  | tetrakis(4-oxycarbonylphenyl)silane ¦ H4TCS | 40 mg, 0.078 mmol |  |  |  |  | hydrofluoric acid (aq.) | 0.1638 mmol (derived; HF/H4TCS = 2.1) ¦ 0.1638 mmol |  |  | water ¦ H2O | 4.0 mL |  |  | 220 | 72
P015-R008 | P015 | 10.1002/chem.201703682 | AlTCS-1 | aluminum nitrate nonahydrate | 0.234 mmol (derived, ratio x 0.078 mmol H4TCS) ¦ 0.234 mmol |  |  |  |  | tetrakis(4-oxycarbonylphenyl)silane ¦ H4TCS | 40 mg, 0.078 mmol |  |  |  |  | hydrofluoric acid (aq.) | 0.0858 mmol (derived; HF/H4TCS = 1.1) ¦ 0.0858 mmol |  |  | water ¦ H2O | 4.0 mL |  |  | 220 | 72
P015-R009 | P015 | 10.1002/chem.201703682 | MIL-53(Al) | aluminum nitrate nonahydrate | 1.56 g, 4.160 mmol |  |  |  |  | benzene-1,4-dicarboxylic acid ¦ BDC | 0.3456 g, 2.080 mmol |  |  |  |  | hydrofluoric acid (40% aq.) | 36 uL; ~0.81 mmol (derived by scaling 9.11 mmol per 403 uL) |  |  | water ¦ H2O | 6.0 mL (330 mmol) |  |  | 220 | 72
P015-R010 | P015 | 10.1002/chem.201703682 | MIL-53(Al) | aluminum nitrate nonahydrate | 1.56 g, 4.160 mmol |  |  |  |  | benzene-1,4-dicarboxylic acid ¦ BDC | 0.3456 g, 2.080 mmol |  |  |  |  | hydrofluoric acid (40% aq.) | 216 uL; ~4.88 mmol (derived by scaling 9.11 mmol per 403 uL) |  |  | water ¦ H2O | 6.0 mL (330 mmol) |  |  | 220 | 72
P015-R011 | P015 | 10.1002/chem.201703682 | AlTCS-1 | aluminum nitrate nonahydrate (aq.) | 76 uL of aq. solution (concentration not printed in SI; 1.0 M inferred from main text -> ~0.076 mmol) |  |  |  |  | tetrakis(4-oxycarbonylphenyl)silane ¦ H4TCS | 10 mg, 0.020 mmol |  |  |  |  | formic acid | 0.50 mL (HCOOH:H4TCS = 680:1) |  |  | water ¦ H2O | 6.0 mL (333 mmol) |  |  | 220 | 72
P015-R012 | P015 | 10.1002/chem.201703682 | AlTCS-1 | aluminum nitrate nonahydrate (aq.) | 110 uL of aq. solution (concentration not printed in SI; 1.0 M inferred from main text -> ~0.110 mmol) |  |  |  |  | tetrakis(4-oxycarbonylphenyl)silane ¦ H4TCS | 10 mg, 0.020 mmol |  |  |  |  | formic acid | 0.50 mL (HCOOH:H4TCS = 680:1) |  |  | water ¦ H2O | 6.0 mL (333 mmol) |  |  | 220 | 72
P015-R013 | P015 | 10.1002/chem.201703682 | AlTCS-1 | aluminum nitrate nonahydrate (aq.) | 126 uL of aq. solution (concentration not printed in SI; 1.0 M inferred from main text -> ~0.126 mmol) |  |  |  |  | tetrakis(4-oxycarbonylphenyl)silane ¦ H4TCS | 10 mg, 0.020 mmol |  |  |  |  | formic acid | 0.50 mL (HCOOH:H4TCS = 680:1) |  |  | water ¦ H2O | 6.0 mL (333 mmol) |  |  | 220 | 72
P015-R014 | P015 | 10.1002/chem.201703682 | AlTCS-2 | aluminum nitrate nonahydrate (solid) | 0.78 mmol (293 mg solid as printed; ratio 4.0 x 0.0195 mmol H4TCS implies ~29.3 mg - likely typo) ¦ 0.78 mmol ¦ 0.078 mmol ¦ 293 mg ¦ 29.3 mg |  |  |  |  | tetrakis(4-oxycarbonylphenyl)silane ¦ H4TCS | 10 mg, 0.0195 mmol |  |  |  |  | formic acid | 0.50 mL |  |  | N,N-dimethylformamide ¦ DMF | 4.0 mL |  |  | 120 | 72
P015-R015 | P015 | 10.1002/chem.201703682 | AlTCS-2 | aluminum nitrate nonahydrate (1.0 M aq.) | 0.351 mmol (351 uL 1.0 M aq.) |  |  |  |  | tetrakis(4-oxycarbonylphenyl)silane ¦ H4TCS | 30 mg, 0.0585 mmol |  |  |  |  | formic acid | 0.5 mL |  |  | N,N-dimethylformamide ¦ DMF | 2 mL |  |  | 120 | 72
P015-R016 | P015 | 10.1002/chem.201703682 | AlTCS-2 | aluminum nitrate nonahydrate (1.0 M aq.) | 0.234 mmol (234 uL 1.0 M aq.) |  |  |  |  | tetrakis(4-oxycarbonylphenyl)silane ¦ H4TCS | 20 mg, 0.039 mmol |  |  |  |  | formic acid | 0.5 mL |  |  | N,N-dimethylformamide ¦ DMF | 2 mL |  |  | 120 | 72
P015-R017 | P015 | 10.1002/chem.201703682 | AlTCS-2 | aluminum nitrate nonahydrate (1.0 M aq.) | 0.117 mmol (117 uL 1.0 M aq.) |  |  |  |  | tetrakis(4-oxycarbonylphenyl)silane ¦ H4TCS | 10 mg, 0.0195 mmol |  |  |  |  | formic acid | 0.5 mL |  |  | N,N-dimethylformamide ¦ DMF | 3 mL |  |  | 120 | 72
P015-R018 | P015 | 10.1002/chem.201703682 | AlTCS-2 | aluminum nitrate nonahydrate (1.0 M aq.) | 0.227 mmol (227 uL 1.0 M aq.) |  |  |  |  | tetrakis(4-oxycarbonylphenyl)silane ¦ H4TCS | 20 mg, 0.039 mmol |  |  |  |  | formic acid | 0.5 mL |  |  | N,N-dimethylformamide ¦ DMF | 2 mL |  |  | 130 | 72
P015-R019 | P015 | 10.1002/chem.201703682 | AlTCS-2 | aluminum nitrate nonahydrate (1.0 M aq.) | 0.227 mmol (227 uL 1.0 M aq.) |  |  |  |  | tetrakis(4-oxycarbonylphenyl)silane ¦ H4TCS | 20 mg, 0.039 mmol |  |  |  |  | formic acid | 0.4 mL |  |  | N,N-dimethylformamide ¦ DMF | 1.5 mL | water ¦ H2O | 0.5 mL | 120 | 72
P015-R020 | P015 | 10.1002/chem.201703682 | AlTCS-2 | aluminum nitrate nonahydrate (1.0 M aq.) | 0.227 mmol (227 uL 1.0 M aq.) |  |  |  |  | tetrakis(4-oxycarbonylphenyl)silane ¦ H4TCS | 20 mg, 0.039 mmol |  |  |  |  | formic acid | 0.4 mL |  |  | N,N-dimethylformamide ¦ DMF | 1.5 mL | water ¦ H2O | 0.5 mL | 120 | 72
P015-R021 | P015 | 10.1002/chem.201703682 | AlTCS-2 | aluminum nitrate nonahydrate (1.0 M aq.) | 0.227 mmol (227 uL 1.0 M aq.) |  |  |  |  | tetrakis(4-oxycarbonylphenyl)silane ¦ H4TCS | 20 mg, 0.039 mmol |  |  |  |  | formic acid | 0.45 mL |  |  | N,N-dimethylformamide ¦ DMF | 1.5 mL | water ¦ H2O | 0.5 mL | 120 | 72
P015-R022 | P015 | 10.1002/chem.201703682 | AlTCS-2 | aluminum nitrate nonahydrate (1.0 M aq.) | 0.227 mmol (227 uL 1.0 M aq.) |  |  |  |  | tetrakis(4-oxycarbonylphenyl)silane ¦ H4TCS | 20 mg, 0.039 mmol |  |  |  |  | formic acid | 0.45 mL |  |  | N,N-dimethylformamide ¦ DMF | 1.5 mL | water ¦ H2O | 0.5 mL | 120 | 72
P015-R023 | P015 | 10.1002/chem.201703682 | AlTCS-2 | aluminum nitrate nonahydrate (1.0 M aq.) | 0.227 mmol (227 uL 1.0 M aq.) |  |  |  |  | tetrakis(4-oxycarbonylphenyl)silane ¦ H4TCS | 20 mg, 0.039 mmol |  |  |  |  | formic acid | 0.4 mL |  |  | N,N-dimethylformamide ¦ DMF | 1.4 mL | water ¦ H2O | 0.6 mL | 120 | 72
P016-R001 | P016 | 10.1002/ejic.201101151 | Zr–abdc | zirconium(IV) chloride ¦ ZrCl4 | 0.120 g (0.51 mmol) |  |  |  |  | 4,4'-azobenzenedicarboxylic acid ¦ H2abdc | 0.139 g (0.51 mmol) |  |  |  |  | benzoic acid | 10 equiv with respect to ZrCl4 |  |  | N,N-dimethylformamide ¦ DMF | 20 mL | water ¦ H2O | 0.037 mL | 120 ¦ 120 °C ¦ 120 C | 24 ¦ 24 h ¦ 1 days | 400 ¦ 400 °C ¦ 400 C | 3000
P016-R002 | P016 | 10.1002/ejic.201101151 | Zr–abdc | zirconium(IV) chloride ¦ ZrCl4 | 0.120 g (0.51 mmol) |  |  |  |  | 4,4'-azobenzenedicarboxylic acid ¦ H2abdc | 0.139 g (0.51 mmol) |  |  |  |  | benzoic acid | 1.884 g (15.43 mmol), 30 equiv with respect to ZrCl4 ¦ 1.884 g, 15.43 mmol |  |  | N,N-dimethylformamide ¦ DMF | 20 mL | water ¦ H2O | 0.037 mL | 120 ¦ 120 °C ¦ 120 C | 24 ¦ 24 h ¦ 1 days | 400 ¦ 400 °C ¦ 400 C | 3000
P017-R001 | P017 | 10.1002/ejic.201402475 | Mg(dhtp)(dmf)2 | magnesium(II) nitrate hexahydrate ¦ Mg(NO3)2·6H2O | 46 mg, 0.18 mmol |  |  |  |  | 2,5-dihydroxyterephthalic acid ¦ H2dhtp | 53 mg, 0.27 mmol | [8 empty] | N,N-dimethylformamide ¦ DMF | 15 mL |  |  | 120 ¦ 120 °C ¦ 120 C | 24 ¦ 24 h ¦ 1 days |  | 1000 ¦ not reported | 989982 | lvt
P017-R002 | P017 | 10.1002/ejic.201402475 | Mg3(dhtp)3(dmf)6·0.75H2O | magnesium(II) nitrate hexahydrate ¦ Mg(NO3)2·6H2O | 46 mg, 0.18 mmol |  |  |  |  | 2,5-dihydroxyterephthalic acid ¦ H2dhtp | 53 mg, 0.27 mmol | [8 empty] | N,N-dimethylformamide ¦ DMF | 15 mL |  |  | 90 ¦ 90–120 °C (blocks observed e.g., at 110 °C) | 24 ¦ 24 h ¦ 1 days |  | 1200 ¦ not reported | 989983 | pcu
P017-R003 | P017 | 10.1002/ejic.201402475 | Mn2(tp)2(dmf)2 | manganese(II) nitrate tetrahydrate ¦ Mn(NO3)2·4H2O | 334 mg, 1.33 mmol |  |  |  |  | terephthalic acid ¦ H2tp | 332 mg, 2 mmol | [8 empty] | N,N-dimethylformamide ¦ DMF | 15 mL |  |  | 120 ¦ 120 °C ¦ 120 C | 24 ¦ 24 h ¦ 1 days |  |  | 989984
P018-R001 | P018 | 10.1002/ejic.201500431 | [NaCu(2,4-HPdc)(2,4-Pdc)] | iron(II) chloride tetrahydrate ¦ FeCl2·4H2O | 0.037 mg, 0.18 mmol in 10 mL H2O | sodium hydroxide ¦ NaOH | 1 M solution, added dropwise to pH 10.5 |  |  | [Cu(2,4-HPdc)2(H2O)2] metalloligand ¦ [Cu(2,4-HPdc)2(H2O)2] | 0.35 mmol, 0.150 g |  |  |  |  | sodium hydroxide ¦ NaOH | 1 M solution, added dropwise to pH 10.5 |  |  | water ¦ H2O | 20 mL | water ¦ H2O | 10 mL (for FeCl2·4H2O solution) ¦ 10 mL | 120 ¦ 120 °C ¦ 120 C | 48 ¦ 48 h ¦ 2 days | 290 ¦ 290 °C ¦ 290 C |  | CCDC-1012869 | pcu
P019-R001 | P019 | 10.1002/ejic.201600192 | Co-MOF | cobalt(II) nitrate hexahydrate ¦ Co(NO3)2·6H2O | 0.3492 g, 1.2 mmol |  |  |  |  | 2-aminoterephthalic acid ¦ NH2-bdc ¦ 2-NH2-H2bdc | 0.2174 g, 1.2 mmol | 1,4-diazabicyclo[2.2.2]octane ¦ dabco | 0.2131 g, 1.9 mmol | [6 empty] | N,N-dimethylformamide ¦ DMF | 10 mL each solution (total ~30 mL) ¦ 30 mL |  |  | 120 ¦ 120 °C ¦ 120 C | 72 ¦ 72 h ¦ 3 days | 218 ¦ not reported ¦ guest loss ~31% up to 218 C (calc. 31.00% for 2.5 H2O + 3.0 DMF); framework | 1518 ¦ not reported | CSD-426918
P020-R001 | P020 | 10.1002/ejic.201700673 | ZIF-8 | Zn(NO3)·4H2O ¦ zinc nitrate tetrahydrate ¦ Zn(NO3)2·4H2O | 0.42 g, 1.606 mmol |  |  |  |  | 2-methylimidazole ¦ 2-MIM | 0.12 g, 1.462 mmol | [8 empty] | N,N-dimethylformamide ¦ DMF | 32 mL |  |  | 140 ¦ 140 °C ¦ 140 C | 24 ¦ 24 h ¦ 1 days |  | 913 |  | sod
P020-R002 | P020 | 10.1002/ejic.201700673 | ZIF-8 | Zn(NO3)•6H2O ¦ zinc nitrate hexahydrate ¦ Zn(NO3)2·6H2O | 0.122 g, 1.49 mmol |  |  |  |  | 2-methylimidazole ¦ 2-MIM | 0.219 g, 0.73 mmol |  |  |  |  | sodium formate ¦ HCOONa | 0.202 g, 2.97 mmol |  |  | methanol ¦ MeOH | 15 mL + 15 mL (two solutions) |  |  | 90 ¦ 90 °C ¦ 90 C | 12 ¦ 12 h ¦ 720 min |  | 1740 |  | sod
P020-R003 | P020 | 10.1002/ejic.201700673 | ZIF-8 | zinc acetate | 1.765 g, 8 mmol |  |  |  |  | 2-methylimodazolate ¦ 2-MIM ¦ 2-methylimidazole | 8 mmol, 066 g | [8 empty] | water ¦ H2O | 25 mL + 25 mL (two solutions) |  |  | 180 ¦ 180 °C ¦ 180 C |  |  | 1042 |  | sod
P020-R004 | P020 | 10.1002/ejic.201700673 | ZIF-8 | zinc acetate | 0.176 g, 0.8 mmol |  |  |  |  | 2-methylimidazole ¦ 2-MIM | 0.66 g, 8 mmol |  |  |  |  | sodium formate ¦ HCOONa | 0.088 g, 1.3 mmol |  |  | water ¦ H2O | 25 mL (of 50 mL, H2O/MeOH 50:50) ¦ 25 mL | methanol ¦ MeOH | 25 mL (of 50 mL, H2O/MeOH 50:50) ¦ 25 mL | 180 ¦ 180 °C ¦ 180 C |  |  | 1633 |  | sod
P021-R001 | P021 | 10.1002/smll.202101455 | OMUiO-66(Ce) | (NH4)2Ce(NO3)6 ¦ cerium(IV) ammonium nitrate | 616.5 mg, 1.125 mmol |  |  |  |  | 1,4-dicarboxybenzene ¦ BDC | 186.75 mg, 1.125 mmol |  |  |  |  | acetic acid ¦ f127 ¦ naclo4 ¦ AA | 0.3375 mL, 5.625 mmol | nitric acid ¦ HNO3 | 0.675 mL, 10.125 mmol | water ¦ H2O | 27 mL |  |  | 60 ¦ 60 °C ¦ 60 C | 0.333 ¦ 0.333 h |  | 1433
P022-R001 | P022 | 10.1002/zaac.201100104 | Zn(HL)(4,4'-bpy)1.5 | Zn(OAc)2·2H2O ¦ zinc acetate dihydrate | 0.30 mmol, 0.066 g |  |  |  |  | 5-(4-carboxybenzyloxy)isophthalic acid ¦ H3L | 0.30 mmol, 0.095 g | 4,4'-bipyridine ¦ 4,4'-bpy | 0.25 mmol, 0.039 g |  |  | NaOH ¦ sodium hydroxide | 0.40 mmol, 0.016 g |  |  | water ¦ H2O | 15 mL |  |  | 150 ¦ 150 °C | 72 ¦ 72 h | 260 ¦ not reported |  | 784576 ¦ not reported
P022-R002 | P022 | 10.1002/zaac.201100104 | [Zn3(L)2(BIMB)2]·5H2O | Zn(CH3COO)2·2H2O ¦ zinc acetate dihydrate | 0.30 mmol, 0.066 g |  |  |  |  | 5-(4-carboxybenzyloxy)isophthalic acid ¦ H3L | 0.20 mmol, 0.063 g | 1,4-bis(1H-imidazol-1-yl)benzene ¦ BIMB | 0.40 mmol, 0.084 g |  |  | NaOH ¦ sodium hydroxide | 0.60 mmol, 0.024 g |  |  | water ¦ H2O | 15 mL |  |  | 160 ¦ 160 °C | 72 ¦ 72 h | 300 ¦ not reported ¦ 280 |  | 784511 ¦ not reported
P023-R001 | P023 | 10.1007/s10562-022-04213-x | MIL-68(In)-NH2 | Indium nitrate ¦ indium nitrate hydrate | 1.57 mmol, 612.3 mg |  |  |  |  | 2-aminoterephthalic acid ¦ NH2BDC ¦ 2-amino-1,4-benzenedicarboxylic acid | 1.13 mmol, 204.7 mg | [8 empty] | N,N-dimethylformamide ¦ DMF | 10 mL |  |  | 100 ¦ 100 °C ¦ 100 C | 48 ¦ 48 h ¦ 2 days | 7% at 100 and 14.4% 200 ¦ not reported | 750 ¦ not reported ¦ 750m^2/g
P023-R002 | P023 | 10.1007/s10562-022-04213-x | MIL-68(In)-NHTr | Indium nitrate ¦ indium nitrate hydrate | 1.57 mmol, 612.3 mg |  |  |  |  | 2-((1H-1,2,4-triazol-1-yl)methylamino)terephthalic acid ¦ H2L | 1.13 mmol, 296.0 mg | [8 empty] | N,N-dimethylformamide ¦ DMF | 20 mL |  |  | 100 ¦ 100 C ¦ 100 °C | 48 ¦ 2 days | 390 ¦ not reported | 405 ¦ 405m^2/g ¦ not reported ¦ 450
P024-R001 | P024 | 10.1007/s10934-020-00941-w | UiO-67-F8 | zirconium tetrachloride ¦ ZrCl4 | 0.006 g (0.025 mmol) |  |  |  |  | perfluorinated biphenyl-4,4'-dicarboxylic acid ¦ H2oFBPDC | 0.010 g (0.026 mmol) |  |  |  |  | concentrated nitric acid ¦ HNO3 ¦ concentrated HNO3 | 20 µL |  |  | isopropanol ¦ iPrOH | 4 mL | N,N-dimethylformamide ¦ DMF | 0.600 mL | 80 | 96 | 300
P025-R001 | P025 | 10.1016/j.apsusc.2020.148731 | EuBTC | europium(III) nitrate pentahydrate ¦ Eu(NO3)3·5H2O | 0.446 g, 1.0 mmol |  |  |  |  | 1,3,5-benzenetricarboxylic acid ¦ BTC | 0.21 g, 1.0 mmol | [8 empty] | N,N-dimethylformamide ¦ DMF | 30 mL total; DMF/EtOH/H2O = 1:1:1 (v/v/v) | ethanol; water ¦ ethanol ¦ EtOH; H2O ¦ EtOH | 30 mL total; DMF/EtOH/H2O = 1:1:1 (v/v/v) | 25 ¦ 25 °C ¦ 25 C | 1 ¦ 1 h ¦ 60 min | report initial weight loss at 100 and secondary at 160 with thermal stability of 540-600 ¦ not reported
P025-R002 | P025 | 10.1016/j.apsusc.2020.148731 | EuBTC | europium(III) nitrate pentahydrate ¦ Eu(NO3)3·5H2O | 0.446 g, 1.0 mmol |  |  |  |  | 1,3,5-benzenetricarboxylic acid ¦ BTC | 0.21 g, 1.0 mmol |  |  |  |  | sodium acetate ¦ NaOAc | 0.03 g, 0.3 mmol |  |  | N,N-dimethylformamide ¦ DMF | 30 mL total; DMF/H2O = 1:1 (v/v) | water ¦ H2O | 30 mL total; DMF/H2O = 1:1 (v/v) | 25 ¦ 25 °C ¦ 25 C | 1 ¦ 1 h ¦ 60 min | report initial weight loss at 100 and secondary at 160 with thermal stability of 540-600 ¦ not reported
P025-R003 | P025 | 10.1016/j.apsusc.2020.148731 | EuBTC | europium(III) nitrate pentahydrate ¦ Eu(NO3)3·5H2O | 0.446 g, 1.0 mmol |  |  |  |  | 1,3,5-benzenetricarboxylic acid ¦ BTC | 0.21 g, 1.0 mmol |  |  |  |  | sodium acetate ¦ NaOAc | 0.03 g, 0.3 mmol |  |  | ethanol ¦ EtOH | 30 mL total; EtOH/H2O = 1:1 (v/v) | water ¦ H2O | 30 mL total; EtOH/H2O = 1:1 (v/v) | 25 ¦ 25 °C ¦ 25 C | 1 ¦ 1 h ¦ 60 min | report initial weight loss at 100 and secondary at 160 with thermal stability of 540-600 ¦ not reported
P025-R004 | P025 | 10.1016/j.apsusc.2020.148731 | GdBTC | gadolinium(III) nitrate hexahydrate ¦ Gd(NO3)3·6H2O | 0.448 g, 1.0 mmol |  |  |  |  | 1,3,5-benzenetricarboxylic acid ¦ BTC | 0.21 g, 1.0 mmol | [8 empty] | N,N-dimethylformamide ¦ DMF | 30 mL total; DMF/EtOH/H2O = 1:1:1 (v/v/v) | ethanol; water ¦ ethanol ¦ EtOH; H2O ¦ EtOH | 30 mL total; DMF/EtOH/H2O = 1:1:1 (v/v/v) | 25 ¦ 25 °C ¦ 25 C | 1 ¦ 1 h ¦ 60 min | report initial weight loss at 100 and secondary at 160 with thermal stability of 540-600 ¦ not reported
P025-R005 | P025 | 10.1016/j.apsusc.2020.148731 | GdBTC | gadolinium(III) nitrate hexahydrate ¦ Gd(NO3)3·6H2O | 0.448 g, 1.0 mmol |  |  |  |  | 1,3,5-benzenetricarboxylic acid ¦ BTC | 0.21 g, 1.0 mmol |  |  |  |  | sodium acetate ¦ NaOAc | 0.03 g, 0.3 mmol |  |  | N,N-dimethylformamide ¦ DMF | 30 mL total; DMF/H2O = 1:1 (v/v) | water ¦ H2O | 30 mL total; DMF/H2O = 1:1 (v/v) | 25 ¦ 25 °C ¦ 25 C | 1 ¦ 1 h ¦ 60 min | report initial weight loss at 100 and secondary at 160 with thermal stability of 540-600 ¦ not reported
P025-R006 | P025 | 10.1016/j.apsusc.2020.148731 | GdBTC | gadolinium(III) nitrate hexahydrate ¦ Gd(NO3)3·6H2O | 0.448 g, 1.0 mmol |  |  |  |  | 1,3,5-benzenetricarboxylic acid ¦ BTC | 0.21 g, 1.0 mmol |  |  |  |  | sodium acetate ¦ NaOAc | 0.03 g, 0.3 mmol |  |  | ethanol ¦ EtOH | 30 mL total; EtOH/H2O = 1:1 (v/v) | water ¦ H2O | 30 mL total; EtOH/H2O = 1:1 (v/v) | 25 ¦ 25 °C ¦ 25 C | 1 ¦ 1 h ¦ 60 min | report initial weight loss at 100 and secondary at 160 with thermal stability of 540-600 ¦ not reported
P025-R007 | P025 | 10.1016/j.apsusc.2020.148731 | TbBTC | terbium(III) nitrate hexahydrate ¦ Tb(NO3)3·6H2O | 0.449 g, 1.0 mmol |  |  |  |  | 1,3,5-benzenetricarboxylic acid ¦ BTC | 0.21 g, 1.0 mmol | [8 empty] | N,N-dimethylformamide ¦ DMF | 30 mL total; DMF/EtOH/H2O = 1:1:1 (v/v/v) | ethanol; water ¦ ethanol ¦ EtOH; H2O ¦ EtOH | 30 mL total; DMF/EtOH/H2O = 1:1:1 (v/v/v) | 25 ¦ 25 °C ¦ 25 C | 1 ¦ 1 h ¦ 60 min | report initial weight loss at 100 and secondary at 160 with thermal stability of 540-600 ¦ not reported
P025-R008 | P025 | 10.1016/j.apsusc.2020.148731 | TbBTC | terbium(III) nitrate hexahydrate ¦ Tb(NO3)3·6H2O | 0.449 g, 1.0 mmol |  |  |  |  | 1,3,5-benzenetricarboxylic acid ¦ BTC | 0.21 g, 1.0 mmol |  |  |  |  | sodium acetate ¦ NaOAc | 0.03 g, 0.3 mmol |  |  | N,N-dimethylformamide ¦ DMF | 30 mL total; DMF/H2O = 1:1 (v/v) | water ¦ H2O | 30 mL total; DMF/H2O = 1:1 (v/v) | 25 ¦ 25 °C ¦ 25 C | 1 ¦ 1 h ¦ 60 min | report initial weight loss at 100 and secondary at 160 with thermal stability of 540-600 ¦ not reported
P025-R009 | P025 | 10.1016/j.apsusc.2020.148731 | TbBTC | terbium(III) nitrate hexahydrate ¦ Tb(NO3)3·6H2O | 0.449 g, 1.0 mmol |  |  |  |  | 1,3,5-benzenetricarboxylic acid ¦ BTC | 0.21 g, 1.0 mmol |  |  |  |  | sodium acetate ¦ NaOAc | 0.03 g, 0.3 mmol |  |  | ethanol ¦ EtOH | 30 mL total; EtOH/H2O = 1:1 (v/v) | water ¦ H2O | 30 mL total; EtOH/H2O = 1:1 (v/v) | 25 ¦ 25 °C ¦ 25 C | 1 ¦ 1 h ¦ 60 min | report initial weight loss at 100 and secondary at 160 with thermal stability of 540-600 ¦ not reported
P025-R010 | P025 | 10.1016/j.apsusc.2020.148731 | Eu0.5Gd0.25Tb0.25BTC | europium(III) nitrate pentahydrate ¦ Eu(NO3)3·5H2O | part of Eu:Gd:Tb = 0.5:0.25:0.25 mixture (total Ln ' 1.0 mmol) | gadolinium(III) nitrate hexahydrate ¦ Gd(NO3)3·6H2O | part of Eu:Gd:Tb = 0.5:0.25:0.25 mixture (total Ln ' 1.0 mmol) | terbium(III) nitrate hexahydrate ¦ Tb(NO3)3·6H2O | part of Eu:Gd:Tb = 0.5:0.25:0.25 mixture (total Ln ' 1.0 mmol) | 1,3,5-benzenetricarboxylic acid ¦ BTC | 0.21 g, 1.0 mmol | [8 empty] | N,N-dimethylformamide ¦ DMF | 30 mL total; DMF/EtOH/H2O = 1:1:1 (v/v/v) | ethanol; water ¦ ethanol ¦ EtOH; H2O ¦ EtOH |  |  |  | report initial weight loss at 100 and secondary at 160 with thermal stability of 540-600 ¦ not reported
P025-R011 | P025 | 10.1016/j.apsusc.2020.148731 | Eu0.5Gd0.25Tb0.25BTC | europium(III) nitrate pentahydrate ¦ Eu(NO3)3·5H2O | part of Eu:Gd:Tb = 0.5:0.25:0.25 mixture (total Ln ' 1.0 mmol) | gadolinium(III) nitrate hexahydrate ¦ Gd(NO3)3·6H2O | part of Eu:Gd:Tb = 0.5:0.25:0.25 mixture (total Ln ' 1.0 mmol) | terbium(III) nitrate hexahydrate ¦ Tb(NO3)3·6H2O | part of Eu:Gd:Tb = 0.5:0.25:0.25 mixture (total Ln ' 1.0 mmol) | 1,3,5-benzenetricarboxylic acid ¦ BTC | 0.21 g, 1.0 mmol |  |  |  |  | sodium acetate ¦ NaOAc | 0.03 g, 0.3 mmol |  |  | N,N-dimethylformamide ¦ DMF | 30 mL total ¦ 15 mL | water ¦ not reported | 15 mL ¦ not reported |  |  | report initial weight loss at 100 and secondary at 160 with thermal stability of 540-600 ¦ not reported
P025-R012 | P025 | 10.1016/j.apsusc.2020.148731 | Eu0.5Gd0.25Tb0.25BTC | europium(III) nitrate pentahydrate ¦ Eu(NO3)3·5H2O | part of Eu:Gd:Tb = 0.5:0.25:0.25 mixture (total Ln ' 1.0 mmol) | gadolinium(III) nitrate hexahydrate ¦ Gd(NO3)3·6H2O | part of Eu:Gd:Tb = 0.5:0.25:0.25 mixture (total Ln ' 1.0 mmol) | terbium(III) nitrate hexahydrate ¦ Tb(NO3)3·6H2O | part of Eu:Gd:Tb = 0.5:0.25:0.25 mixture (total Ln ' 1.0 mmol) | 1,3,5-benzenetricarboxylic acid ¦ BTC | 0.21 g, 1.0 mmol |  |  |  |  | sodium acetate ¦ NaOAc | 0.03 g, 0.3 mmol |  |  | ethanol ¦ EtOH | 30 mL total; EtOH/H2O = 1: |  |  |  |  | report initial weight loss at 100 and secondary at 160 with thermal stability of 540-600 ¦ not reported
P025-R013 | P025 | 10.1016/j.apsusc.2020.148731 | Eu0.25Gd0.5Tb0.25BTC | europium(III) nitrate pentahydrate ¦ Eu(NO3)3·5H2O | part of Eu:Gd:Tb = 0.25:0.5:0.25 mixture (total Ln ' 1.0 mmol) | gadolinium(III) nitrate hexahydrate ¦ Gd(NO3)3·6H2O | part of Eu:Gd:Tb = 0.25:0.5:0.25 mixture (total Ln ' 1.0 mmol) | terbium(III) nitrate hexahydrate ¦ Tb(NO3)3·6H2O | part of Eu:Gd:Tb = 0.25:0.5:0.25 mixture (total Ln ' 1.0 mmol) | 1,3,5-benzenetricarboxylic acid ¦ BTC | 0.21 g, 1.0 mmol | [8 empty] | N,N-dimethylformamide ¦ DMF | 30 mL total; DMF/EtOH/H2O = 1:1:1 (v/v/v) | ethanol; water ¦ ethanol ¦ EtOH; H2O ¦ EtOH |  |  |  | report initial weight loss at 100 and secondary at 160 with thermal stability of 540-600 ¦ not reported
P025-R014 | P025 | 10.1016/j.apsusc.2020.148731 | Eu0.25Gd0.5Tb0.25BTC | europium(III) nitrate pentahydrate ¦ Eu(NO3)3·5H2O | part of Eu:Gd:Tb = 0.25:0.5:0.25 mixture (total Ln ' 1.0 mmol) | gadolinium(III) nitrate hexahydrate ¦ Gd(NO3)3·6H2O | part of Eu:Gd:Tb = 0.25:0.5:0.25 mixture (total Ln ' 1.0 mmol) | terbium(III) nitrate hexahydrate ¦ Tb(NO3)3·6H2O | part of Eu:Gd:Tb = 0.25:0.5:0.25 mixture (total Ln ' 1.0 mmol) | 1,3,5-benzenetricarboxylic acid ¦ BTC | 0.21 g, 1.0 mmol |  |  |  |  | sodium acetate ¦ NaOAc | 0.03 g, 0.3 mmol |  |  | N,N-dimethylformamide ¦ DMF | 30 mL total ¦ 15 mL | water ¦ not reported | 15 mL ¦ not reported |  |  | report initial weight loss at 100 and secondary at 160 with thermal stability of 540-600 ¦ not reported
P025-R015 | P025 | 10.1016/j.apsusc.2020.148731 | Eu0.25Gd0.5Tb0.25BTC | europium(III) nitrate pentahydrate ¦ Eu(NO3)3·5H2O | part of Eu:Gd:Tb = 0.25:0.5:0.25 mixture (total Ln ' 1.0 mmol) | gadolinium(III) nitrate hexahydrate ¦ Gd(NO3)3·6H2O | part of Eu:Gd:Tb = 0.25:0.5:0.25 mixture (total Ln ' 1.0 mmol) | terbium(III) nitrate hexahydrate ¦ Tb(NO3)3·6H2O | part of Eu:Gd:Tb = 0.25:0.5:0.25 mixture (total Ln ' 1.0 mmol) | 1,3,5-benzenetricarboxylic acid ¦ BTC | 0.21 g, 1.0 mmol |  |  |  |  | sodium acetate ¦ NaOAc | 0.03 g, 0.3 mmol |  |  | ethanol ¦ EtOH | 30 mL total; EtOH/H2O = 1: |  |  |  |  | report initial weight loss at 100 and secondary at 160 with thermal stability of 540-600 ¦ not reported
P025-R016 | P025 | 10.1016/j.apsusc.2020.148731 | Eu0.25Gd0.25Tb0.5BTC | europium(III) nitrate pentahydrate ¦ Eu(NO3)3·5H2O | part of Eu:Gd:Tb = 0.25:0.25:0.5 mixture (total Ln ' 1.0 mmol) | gadolinium(III) nitrate hexahydrate ¦ Gd(NO3)3·6H2O | part of Eu:Gd:Tb = 0.25:0.25:0.5 mixture (total Ln ' 1.0 mmol) | terbium(III) nitrate hexahydrate ¦ Tb(NO3)3·6H2O | part of Eu:Gd:Tb = 0.25:0.25:0.5 mixture (total Ln ' 1.0 mmol) | 1,3,5-benzenetricarboxylic acid ¦ BTC | 0.21 g, 1.0 mmol | [8 empty] | N,N-dimethylformamide ¦ DMF | 30 mL total; DMF/EtOH/H2O = 1:1:1 (v/v/v) | ethanol; water ¦ ethanol ¦ EtOH; H2O ¦ EtOH |  |  |  | report initial weight loss at 100 and secondary at 160 with thermal stability of 540-600 ¦ not reported
P025-R017 | P025 | 10.1016/j.apsusc.2020.148731 | Eu0.25Gd0.25Tb0.5BTC | europium(III) nitrate pentahydrate ¦ Eu(NO3)3·5H2O | part of Eu:Gd:Tb = 0.25:0.25:0.5 mixture (total Ln ' 1.0 mmol) | gadolinium(III) nitrate hexahydrate ¦ Gd(NO3)3·6H2O | part of Eu:Gd:Tb = 0.25:0.25:0.5 mixture (total Ln ' 1.0 mmol) | terbium(III) nitrate hexahydrate ¦ Tb(NO3)3·6H2O | part of Eu:Gd:Tb = 0.25:0.25:0.5 mixture (total Ln ' 1.0 mmol) | 1,3,5-benzenetricarboxylic acid ¦ BTC | 0.21 g, 1.0 mmol |  |  |  |  | sodium acetate ¦ NaOAc | 0.03 g, 0.3 mmol |  |  | N,N-dimethylformamide ¦ DMF | 30 mL total ¦ 15 mL | water ¦ not reported | 15 mL ¦ not reported |  |  | report initial weight loss at 100 and secondary at 160 with thermal stability of 540-600 ¦ not reported
P025-R018 | P025 | 10.1016/j.apsusc.2020.148731 | Eu0.25Gd0.25Tb0.5BTC | europium(III) nitrate pentahydrate ¦ Eu(NO3)3·5H2O | part of Eu:Gd:Tb = 0.25:0.25:0.5 mixture (total Ln ' 1.0 mmol) | gadolinium(III) nitrate hexahydrate ¦ Gd(NO3)3·6H2O | part of Eu:Gd:Tb = 0.25:0.25:0.5 mixture (total Ln ' 1.0 mmol) | terbium(III) nitrate hexahydrate ¦ Tb(NO3)3·6H2O | part of Eu:Gd:Tb = 0.25:0.25:0.5 mixture (total Ln ' 1.0 mmol) | 1,3,5-benzenetricarboxylic acid ¦ BTC | 0.21 g, 1.0 mmol |  |  |  |  | sodium acetate ¦ NaOAc | 0.03 g, 0.3 mmol |  |  | ethanol ¦ EtOH | 30 mL total; EtOH/H2O = 1: |  |  |  |  | report initial weight loss at 100 and secondary at 160 with thermal stability of 540-600 ¦ not reported
P026-R001 | P026 | 10.1016/j.dyepig.2021.110000 | IRMOF-3 | zinc nitrate hexahydrate ¦ Zn(NO3)2·6H2O | 0.014 g, 0.05 mmol |  |  |  |  | 2-aminoterephthalic acid ¦ BDC-NH2 | 0.01 g, 0.05 mmol | [8 empty] | N,N-dimethylformamide ¦ DMF | 8 mL |  |  | 100 ¦ 100 °C ¦ 100 C | 72 ¦ 72 h ¦ 3 days | 360 ¦ 360 °C ¦ 360 C | no hard value reported ¦ not reported
P027-R001 | P027 | 10.1016/j.ica.2013.03.003 | [Mn(bpy)(1,2-HO3PC8H8PO3H)] | manganese(II) acetate tetrahydrate ¦ Mn(CH3COO)2·4H2O | 0.103 g (0.420 mmol) |  |  |  |  | 2,2'-bipyridine ¦ bpy | 0.040 g (0.256 mmol) | o-xylenediphosphonic acid ¦ ortho-xylenediphosphonic acid | 0.080 g (0.30 mmol) | [6 empty] | water ¦ H2O | 10 mL |  |  | 120 ¦ 120 °C ¦ 120 C | 72 ¦ 72 h ¦ 3 days | 280 ¦ not reported ¦ 280 °C |  | 881705-881717 ¦ not reported
P027-R002 | P027 | 10.1016/j.ica.2013.03.003 | [Mn(bpy)(1,3-HO3PC8H8PO3H)] | manganese(II) acetate tetrahydrate ¦ Mn(CH3COO)2·4H2O | 0.103 g (0.420 mmol) |  |  |  |  | 2,2'-bipyridine ¦ bpy | 0.040 g (0.256 mmol) | m-xylenediphosphonic acid ¦ meta-xylenediphosphonic acid | 0.080 g (0.30 mmol) | [6 empty] | water ¦ H2O | 10 mL |  |  | 120 ¦ 120 °C ¦ 120 C | 48 ¦ 48 h ¦ 2 days
P027-R003 | P027 | 10.1016/j.ica.2013.03.003 | [Mn(o-phen)(1,2-HO3PC8H8PO3H)] | manganese(II) acetate tetrahydrate ¦ Mn(CH3COO)2·4H2O | 0.103 g (0.420 mmol) |  |  |  |  | 1,10-phenanthroline ¦ o-phen | 0.040 g (0.223 mmol) | o-xylenediphosphonic acid ¦ ortho-xylenediphosphonic acid | 0.080 g (0.30 mmol) | [6 empty] | water ¦ H2O | 10 mL |  |  | 120 ¦ 120 °C ¦ 120 C | 72 ¦ 72 h ¦ 3 days
P027-R004 | P027 | 10.1016/j.ica.2013.03.003 | [Mn(o-phen)(1,3-HO3PC8H8PO3H)] | manganese(II) acetate tetrahydrate ¦ Mn(CH3COO)2·4H2O | 0.103 g (0.420 mmol) |  |  |  |  | 1,10-phenanthroline ¦ o-phen | 0.040 g (0.223 mmol) | m-xylenediphosphonic acid ¦ meta-xylenediphosphonic acid | 0.080 g (0.30 mmol) | [6 empty] | water ¦ H2O | 10 mL |  |  | 120 ¦ 120 °C ¦ 120 C | 48 ¦ 48 h ¦ 2 days
P027-R005 | P027 | 10.1016/j.ica.2013.03.003 | [Co(bpy)(1,3-HO3PC8H8PO3H)] | cobalt(II) acetate tetrahydrate ¦ Co(CH3COO)2·4H2O | 0.074 g (0.30 mmol) |  |  |  |  | 2,2'-bipyridine ¦ bpy | 0.078 g (0.50 mmol) | m-xylenediphosphonic acid ¦ meta-xylenediphosphonic acid | 0.080 g (0.30 mmol) | [6 empty] | water ¦ H2O | 10 mL |  |  | 120 ¦ 120 °C ¦ 120 C | 72 ¦ 72 h ¦ 3 days
P027-R006 | P027 | 10.1016/j.ica.2013.03.003 | [Co(o-phen)(1,2-HO3PC8H8PO3H)] | cobalt(II) acetate tetrahydrate ¦ Co(CH3COO)2·4H2O | 0.074 g (0.30 mmol) |  |  |  |  | 1,10-phenanthroline ¦ o-phen | 0.039 g (0.22 mmol) | o-xylenediphosphonic acid ¦ ortho-xylenediphosphonic acid | 0.080 g (0.30 mmol) | [6 empty] | water ¦ H2O | 10 mL |  |  | 120 ¦ 120 °C ¦ 120 C | 72 ¦ 72 h ¦ 3 days
P027-R007 | P027 | 10.1016/j.ica.2013.03.003 | [Co(o-phen)(1,3-HO3PC8H8PO3H)] | cobalt(II) acetate tetrahydrate ¦ Co(CH3COO)2·4H2O | 0.074 g (0.30 mmol) |  |  |  |  | 1,10-phenanthroline ¦ o-phen | 0.078 g (0.43 mmol) | m-xylenediphosphonic acid ¦ meta-xylenediphosphonic acid | 0.080 g (0.30 mmol) | [6 empty] | water ¦ H2O | 10 mL |  |  | 120 ¦ 120 °C ¦ 120 C | 72 ¦ 72 h ¦ 3 days
P027-R008 | P027 | 10.1016/j.ica.2013.03.003 | [Co(o-phen)(1,4-HO3PC8H8PO3H)] | cobalt(II) acetate tetrahydrate ¦ Co(CH3COO)2·4H2O | 0.074 g (0.30 mmol) |  |  |  |  | 1,10-phenanthroline ¦ o-phen | 0.0784 g (0.44 mmol) | p-xylenediphosphonic acid ¦ para-xylenediphosphonic acid | 0.080 g (0.30 mmol) | [6 empty] | water ¦ H2O | 10 mL |  |  | 120 ¦ 120 °C ¦ 120 C | 72 ¦ 72 h ¦ 3 days
P027-R009 | P027 | 10.1016/j.ica.2013.03.003 | [Ni(bpy)(1,3-HO3PC8H8PO3H)] | nickel(II) acetate tetrahydrate ¦ Ni(CH3COO)2·4H2O | 0.074 g (0.30 mmol) |  |  |  |  | 2,2'-bipyridine ¦ bpy | 0.068 g (0.44 mmol) | m-xylenediphosphonic acid ¦ meta-xylenediphosphonic acid | 0.080 g (0.30 mmol) | [6 empty] | water ¦ H2O | 5 mL |  |  | 120 ¦ 120 °C ¦ 120 C | 72 ¦ 72 h ¦ 3 days | 475 ¦ not reported ¦ 475 °C
P027-R010 | P027 | 10.1016/j.ica.2013.03.003 | [Ni(o-phen)(1,3-HO3PC8H8PO3H)] | nickel(II) acetate tetrahydrate ¦ Ni(CH3COO)2·4H2O | 0.074 g (0.30 mmol) |  |  |  |  | 1,10-phenanthroline ¦ o-phen | 0.068 g (0.38 mmol) | m-xylenediphosphonic acid ¦ meta-xylenediphosphonic acid | 0.080 g (0.30 mmol) | [6 empty] | water ¦ H2O | 5 mL |  |  | 120 ¦ 120 °C ¦ 120 C | 48 ¦ 48 h ¦ 2 days
P028-R001 | P028 | 10.1016/j.ica.2016.03.048 | [Cu(Br2BDC)2](HTEA)2 | copper(II) acetate monohydrate ¦ Cu(CH3COO)2·H2O | 0.154 g (0.771 mmol) |  |  |  |  | 2,5-dibromoterephthalic acid ¦ Br2BDC | 0.500 g (1.54 mmol) |  |  |  |  | triethylamine ¦ TEA | 0.22 mL |  |  | methanol ¦ MeOH | 1.0 mL |  |  | 90 ¦ 90 °C ¦ 90 C | 12 ¦ 12 h ¦ 720 min | 230 ¦ 230 °C ¦ 230 C |  | CCDC 1045091 | sql
P028-R002 | P028 | 10.1016/j.ica.2016.03.048 | [Co2(Br2BDC)(HCOO)2(DMF)2] | cobalt(II) nitrate hexahydrate ¦ Co(NO3)2·6H2O | 0.138 g (0.474 mmol) |  |  |  |  | 2,5-dibromoterephthalic acid ¦ Br2BDC | 0.077 g (0.238 mmol) |  |  |  |  | formic acid ¦ HCOOH | 0.021 g (0.45 mmol) |  |  | N,N-dimethylformamide ¦ DMF | 4.0 mL |  |  | 150 ¦ 150 °C ¦ 150 C | 24 ¦ 24 h ¦ 1 days | 350 ¦ 350 °C ¦ 350 C |  | CCDC 1045092
P029-R001 | P029 | 10.1016/j.ica.2016.07.049 | {[Cd(pdpy)(H2O)2]·SUL·(H2O)0.5}n | Cadmium perchlorate hydrate | 8.38 mg, 0.2 mmol |  |  |  |  | piperazine-1,4-diylbis(pyridine-4-ylmethanone) ¦ pdpy | 3.01 mg, 0.1 mmol | 5-sulphosalicylic acid ¦ not reported ¦ SUL | 1.88 mg, 0.1 mmol ¦ not reported |  |  | 5-sulphosalicylic acid ¦ SUL ¦ not reported | 1.88 mg, 0.1 mmol ¦ not reported |  |  | water ¦ H2O | 10 mL |  |  | 160 ¦ 160 °C ¦ 160 C | 96 ¦ 96 h ¦ 4 days |  |  |  | pdpy ¦ not reported
P029-R002 | P029 | 10.1016/j.ica.2016.07.049 | {[Cd(pdpy)(PTA)]·H2O}n | Cadmium perchlorate hydrate | 8.38 mg, 0.2 mmol |  |  |  |  | piperazine-1,4-diylbis(pyridine-4-ylmethanone) ¦ pdpy | 3.01 mg, 0.1 mmol | p-phthalic acid ¦ PTA ¦ terephthalic acid | 1.66 mg, 0.1 mmol | [6 empty] | water ¦ H2O | 10 mL |  |  | 140 ¦ 140 °C ¦ 140 C | 72 ¦ 72 h ¦ 3 days |  |  |  | pdpy ¦ not reported
P030-R001 | P030 | 10.1016/j.ica.2020.119500 | {[Zn(L)(DEF)]2·2DEF}n | Zn(NO3)2·6H2O ¦ zinc nitrate hexahydrate | 59.5 mg, 0.2 mmol |  |  |  |  | 2',3',5',6'-tetramethylterphenyl-4,4'-dicarboxylic acid ¦ H2L ¦ 2′,3′,5′,6′-tetramethylterphenyl-4,4″-dicarboxylic acid | 39.2 mg, 0.10 mmol | [8 empty] | N,N-diethylformamide ¦ DEF | 10 mL |  |  | 90 ¦ 90 °C ¦ 90 C | 96 ¦ 96 h ¦ 4 days | 320 ¦ reported ¦ not reported ¦ 320 °C | 145 |  | sql
P030-R002 | P030 | 10.1016/j.ica.2020.119500 | {[Co(L)(DEF)]2·2DEF}n | Co(NO3)2·6H2O ¦ cobalt(II) nitrate hexahydrate | 58.2 mg, 0.2 mmol |  |  |  |  | 2',3',5',6'-tetramethylterphenyl-4,4'-dicarboxylic acid ¦ H2L ¦ 2′,3′,5′,6′-tetramethylterphenyl-4,4″-dicarboxylic acid | 39.2 mg, 0.1 mmol | [8 empty] | N,N-diethylformamide ¦ DEF | 10 mL |  |  | 90 ¦ 90 °C ¦ 90 C | 96 ¦ 96 h ¦ 4 days | 320 ¦ not reported ¦ 320 °C | 28 |  | sql
P030-R003 | P030 | 10.1016/j.ica.2020.119500 | {[Zn2(L)2(BIBP)]·2DEF}n | Zn(NO3)2·6H2O ¦ zinc nitrate hexahydrate | 29.9 mg, 0.1 mmol |  |  |  |  | 2',3',5',6'-tetramethylterphenyl-4,4'-dicarboxylic acid ¦ H2L ¦ 2′,3′,5′,6′-tetramethylterphenyl-4,4″-dicarboxylic acid | 19.6 mg, 0.05 mmol | 4,4'-bis(1-imidazolyl)biphenyl ¦ BIBP | 14.3 mg, 0.05 mmol | [6 empty] | N,N-diethylformamide ¦ DEF | 3 mL (ligand solution) ¦ 3 mL | N,N-diethylformamide ¦ DEF | 2 mL (metal solution) ¦ 2 mL | 120 ¦ 120 °C ¦ 120 C | 24 ¦ 24 h ¦ 1 days | 320 ¦ 300 ¦ not reported ¦ 350 | 83 ¦ not reported |  | bsn ¦ sql ¦ not reported
P030-R004 | P030 | 10.1016/j.ica.2020.119500 | {[Co2(L)2(BIBP)]·2DEF}n | Co(NO3)2·6H2O ¦ cobalt(II) nitrate hexahydrate | 29.1 mg, 0.1 mmol |  |  |  |  | 2',3',5',6'-tetramethylterphenyl-4,4'-dicarboxylic acid ¦ H2L ¦ 2′,3′,5′,6′-tetramethylterphenyl-4,4″-dicarboxylic acid | 19.6 mg, 0.05 mmol | 4,4'-bis(1-imidazolyl)biphenyl ¦ BIBP | 14.3 mg, 0.05 mmol | [6 empty] | N,N-diethylformamide ¦ DEF | 3 mL (ligand solution) ¦ 3 mL | N,N-diethylformamide ¦ DEF | 2 mL (metal solution) ¦ 2 mL | 120 ¦ 120 °C ¦ 120 C | 24 ¦ 24 h ¦ 1 days | 350 ¦ 300 ¦ not reported | 19 ¦ not reported |  | bsn ¦ not reported
P030-R005 | P030 | 10.1016/j.ica.2020.119500 | {[Zn3(L)3(BIPY)1.5]·4DMF·1.5H2O}n | Zn(NO3)2·6H2O ¦ zinc nitrate hexahydrate | 59.5 mg, 0.2 mmol |  |  |  |  | 2',3',5',6'-tetramethylterphenyl-4,4'-dicarboxylic acid ¦ H2L ¦ 2′,3′,5′,6′-tetramethylterphenyl-4,4″-dicarboxylic acid | 39.2 mg, 0.1 mmol | 4,4'-bipyridine ¦ BIPY | 5.6 mg, 0.05 mmol | [6 empty] | N,N-dimethylformamide ¦ DMF | 10 mL |  |  | 120 ¦ 120 °C ¦ 120 C | 48 ¦ 48 h ¦ 2 days | 380 ¦ not reported ¦ 380 °C | 66 ¦ not reported |  | pcu
P031-R001 | P031 | 10.1016/j.ica.2024.121964 | [Cu2I2(L1)2]n | CuI ¦ copper(I) iodide | 6.1 mg, 0.032 mmol |  |  |  |  | tris(pyrazin-2-ylmethyl)phosphine ¦ L1 | 10 mg, 0.032 mmol | [8 empty] | water ¦ H2O | DMF–H2O 1:2 v/v, total 2 mL | N,N-dimethylformamide ¦ DMF | DMF–H2O 1:2 v/v, total 2 mL ¦ 1.33 mL | 120 ¦ 120 °C ¦ 120 C | 12 ¦ 12 h ¦ 720 min |  |  | 2257674
P031-R002 | P031 | 10.1016/j.ica.2024.121964 | [Cu2I2(L1)2]n | CuI ¦ copper(I) iodide | 24.6 mg, 0.129 mmol |  |  |  |  | tris(pyrazin-2-ylmethyl)phosphine ¦ L1 | 40 mg, 0.129 mmol | [8 empty] | N,N-dimethylformamide ¦ DMF | 2 mL |  |  | 80 ¦ 80 °C ¦ 80 C | 1 ¦ 1 h ¦ 60 min
P031-R003 | P031 | 10.1016/j.ica.2024.121964 | [Cu2I2(L1)]n | CuI ¦ copper(I) iodide | 12.3 mg, 0.06 mmol |  |  |  |  | tris(pyrazin-2-ylmethyl)phosphine ¦ L1 | 10 mg, 0.03 mmol | [8 empty] | water ¦ H2O | MeCN–H2O 1:2 v/v, total 2 mL ¦ 2.66 mL | acetonitrile ¦ MeCN | MeCN–H2O 1:2 v/v, total 2 mL ¦ 1.33 mL ¦ 0.667 mL | 80 ¦ 80 °C ¦ 80 C | 12 ¦ 12 h ¦ 720 min |  |  | 2257673
P031-R004 | P031 | 10.1016/j.ica.2024.121964 | [Cu2I2(L1)]n | CuI ¦ copper(I) iodide | 36.8 mg, 0.196 mmol |  |  |  |  | tris(pyrazin-2-ylmethyl)phosphine ¦ L1 | 30 mg, 0.097 mmol | [8 empty] | acetonitrile ¦ MeCN | 2 mL |  |  | 80 ¦ 80 °C ¦ 80 C | 1 ¦ 1 h ¦ 60 min
P031-R005 | P031 | 10.1016/j.ica.2024.121964 | [Ag(L1)]n(PF6)n·1.5nMeCN | [Ag(MeCN)4]PF6 | 53.8 mg, 0.129 mmol |  |  |  |  | tris(pyrazin-2-ylmethyl)phosphine ¦ L1 | 40 mg, 0.129 mmol | [8 empty] | water ¦ H2O | MeCN–H2O 1:2 v/v, total 4 mL ¦ 2.66 mL ¦ 2.33 mL | acetonitrile ¦ MeCN | MeCN–H2O 1:2 v/v, total 4 mL ¦ 1.33 mL ¦ 1.667 mL | 80 ¦ 80 °C ¦ 80 C | 12 ¦ 12 h ¦ 720 min |  |  | 2257675
P031-R006 | P031 | 10.1016/j.ica.2024.121964 | [Ag(L1)]n(PF6)n·1.5nMeCN | [Ag(MeCN)4]PF6 | 40.3 mg, 0.097 mmol |  |  |  |  | tris(pyrazin-2-ylmethyl)phosphine ¦ L1 | 30 mg, 0.097 mmol | [8 empty] | acetonitrile ¦ MeCN | 2 mL |  |  | RT, in the dark; then antisolvent addition | 1 ¦ 1 h ¦ 60 min
P031-R007 | P031 | 10.1016/j.ica.2024.121964 | [Ag(L2)(H2O)]n(PF6)n | [Ag(MeCN)4]PF6 | 56.7 mg, 0.136 mmol |  |  |  |  | bis(pyrazin-2-ylmethyl)phenylphosphine ¦ L2 | 40 mg, 0.136 mmol | [8 empty] | water ¦ H2O | MeCN–H2O 1:2 v/v, total 4 mL ¦ 2.66 mL ¦ 2.33 mL | acetonitrile ¦ MeCN | MeCN–H2O 1:2 v/v, total 4 mL ¦ 1.33 mL ¦ 1.667 mL | 80 ¦ 80 °C ¦ 80 C | 12 ¦ 12 h ¦ 720 min |  |  | 2257676
P031-R008 | P031 | 10.1016/j.ica.2024.121964 | [Ag3Au(L1)2(MeCN)3]n(BF4)4n | Au(tht)Cl | 65 mg, 0.203 mmol | AgBF4 ¦ silver tetrafluoroborate | 40 mg, 0.205 mmol (first addition); 70 mg, 0.360 mmol (final addition) |  |  | tris(pyrazin-2-ylmethyl)phosphine ¦ L1 | 63 mg, 0.203 mmol (first); then 38 mg, 0.120 mmol (second) | [8 empty] | acetonitrile ¦ MeCN | 2 mL (solution) + 1 mL (AgBF4 solution); Et2O vapor diffusion ¦ 2.33 mL | dichloromethane ¦ CH2Cl2 | 2 mL (A ¦ 1.667 mL |  |  |  |  | 2258246
P032-R001 | P032 | 10.1016/j.inoche.2017.03.019 | [Cu8(CN)8(btmb)2]n | CuCN ¦ copper(I) cyanide | 0.2 mmol |  |  |  |  | 1,4-bis(1,2,4-triazol-1-ylmethyl)benzene ¦ btmb | 0.1 mmol | [8 empty] | water ¦ H2O | 6 mL | acetonitrile ¦ MeCN | 2 mL | 120 ¦ 120 °C | 72 ¦ 72 h | 270 ¦ 270 °C |  | 1524026 ¦ not reported
P032-R002 | P032 | 10.1016/j.inoche.2017.03.019 | [Cu(CN)(btmb)0.5]n | CuCN ¦ copper(I) cyanide | 0.2 mmol |  |  |  |  | 1,4-bis(1,2,4-triazol-1-ylmethyl)benzene ¦ btmb | 0.1 mmol |  |  |  |  | potassium ferricyanide ¦ K3[Fe(CN)6] | 0.1 mmol |  |  | water ¦ H2O | 8 mL |  |  | 120 ¦ 120 °C | 72 ¦ 72 h | 270 ¦ 270 °C |  | 1524027 ¦ not reported
P032-R003 | P032 | 10.1016/j.inoche.2017.03.019 | [Cu2(CN)2(dpa)]n | CuCN ¦ copper(I) cyanide | 0.3 mmol |  |  |  |  | di(4-pyridyl)amine ¦ dpa | 0.3 mmol |  |  |  |  | potassium ferricyanide ¦ K3[Fe(CN)6] | 0.2 mmol |  |  | water ¦ H2O | 8 mL |  |  | 140 ¦ 140 °C | 72 ¦ 72 h | 300 ¦ 300 °C |  | 1524028 ¦ not reported
P033-R001 | P033 | 10.1016/j.inoche.2018.07.017 | [PbCu(3,5-pydc)Cl]2 | lead(II) nitrate ¦ Pb(NO3)2 | 0.1 g, 0.3 mmol | copper(II) chloride dihydrate ¦ CuCl2·2H2O | 0.1 g, 0.55 mmol |  |  | pyridine-3,5-dicarboxylic acid ¦ 3,5-H2pydc | 0.18 g, 1.1 mmol |  |  |  |  | imidazole | 0.05 g, 0.8 mmol |  |  | water ¦ H2O | 8 mL |  |  | 160 ¦ 160 °C ¦ 160 C | 72 ¦ 72 h ¦ 3 days | 300 ¦ not reported ¦ 300 °C |  | 1848531
P034-R001 | P034 | 10.1016/j.inoche.2025.114444 | Co-MOF | cobalt(II) nitrate hexahydrate ¦ Co(NO3)2·6H2O | 0.015 g, 0.05042 mmol |  |  |  |  | 2,5-bis-benzoimidazol-1-yl-terephthalic acid ¦ H2L | 0.005 g, 0.01271 mmol |  |  |  |  | hydrochloric acid (aqueous) ¦ HCl ¦ hydrochloric acid | 1 mol/L, 240 'L |  |  | dimethyl sulfoxide ¦ DMSO | 1.5 mL | N,N-dimethylformamide ¦ DMF | 1.5 mL | 80 ¦ 80 °C ¦ 80 C | 48 ¦ 48 h ¦ 2 days | not reported ¦ 380 |  | CCDC 2405854
P035-R001 | P035 | 10.1016/j.jcou.2022.102166 | Cu-URJC-8 | Cu(NO3)2 ¦ copper(II) nitrate | 0.1 mmol (0.024 g) |  |  |  |  | 2-aminoterephthalic acid ¦ NH2-BDC | 0.2 mmol (0.036 g) | 4,4'-bipyridyl ¦ bipy ¦ 4,4'-bipyridine | 0.1 mmol (0.016 g) | [6 empty] | N,N-dimethylformamide ¦ DMF | 10 mL | water ¦ H2O | 2 mL | 90 ¦ 90 °C ¦ 90 C | 72 ¦ 72 h ¦ 3 days | not reported ¦ 250 | 93 ¦ 93m^2/g ¦ not reported | 2177910
P036-R001 | P036 | 10.1016/j.micromeso.2008.06.040 | MOF-5 | zinc nitrate hexahydrate ¦ Zn(NO3)2·6H2O | 31.8 mg (0.107 mmol) |  |  |  |  | 1,4-benzenedicarboxylic acid (H2BDC) ¦ BDC | 9.0 mg (0.054 mmol); 0.04 mmol ¦ 9.0 mg (0.054 mmol) ¦ 0.054 mmol ¦ 0.04 mmol | [8 empty] | N,N-diethylformamide ¦ DEF | 1 mL |  |  | 110.0 ¦ 110 | 48.0 ¦ 48
P036-R002 | P036 | 10.1016/j.micromeso.2008.06.040 | MOF-5 | zinc nitrate hexahydrate | 31.8 mg (0.107 mmol) |  |  |  |  | 1,4-benzenedicarboxylic acid (H2BDC) ¦ BDC | 9.0 mg (0.054 mmol); 0.04 mmol ¦ 0.054 mmol ¦ 0.04 mmol | [8 empty] | N,N-diethylformamide ¦ DEF | 0.6 mL | mesitylene | 0.4 mL (DEF/mesitylene 3/2) ¦ 0.4 mL | 110.0 | 48.0
P036-R003 | P036 | 10.1016/j.micromeso.2008.06.040 | MOF-5 | zinc oxide (ZnO) ¦ ZnO | [5 empty] | 1,4-benzenedicarboxylic acid (H2BDC) ¦ BDC ¦ H2BDC | [9 empty] | N,N-diethylformamide ¦ DEF |  |  |  | 110.0 | 48.0
P036-R004 | P036 | 10.1016/j.micromeso.2008.06.040 | MOF-5 | zinc oxide (ZnO) | 0.105 mmol |  |  |  |  | 1,4-benzenedicarboxylic acid (H2BDC) ¦ BDC | 9.0 mg (0.054 mmol); 0.04 mmol ¦ 0.054 mmol ¦ 0.04 mmol | [8 empty] | N,N-diethylformamide ¦ DEF | 0.6 mL | mesitylene | 0.4 mL (DEF/mesitylene 3/2) ¦ 0.4 mL | 110.0 | 48.0
P036-R005 | P036 | 10.1016/j.micromeso.2008.06.040 | MOF-5 | zinc oxide (ZnO) | 0.105 mmol |  |  |  |  | 1,4-benzenedicarboxylic acid (H2BDC) ¦ BDC | 9.0 mg (0.054 mmol); 0.04 mmol ¦ 0.054 mmol ¦ 0.04 mmol | [8 empty] | N,N-diethylformamide ¦ DEF | 0.5 mL | mesitylene | 0.5 mL (DEF/mesitylene 1/1) ¦ 0.5 mL | 110.0 | 48.0
P036-R006 | P036 | 10.1016/j.micromeso.2008.06.040 | MOF-5 | zinc oxide (ZnO) | 0.105 mmol |  |  |  |  | 1,4-benzenedicarboxylic acid (H2BDC) ¦ BDC | 9.0 mg (0.054 mmol); 0.04 mmol ¦ 0.054 mmol ¦ 0.04 mmol | [8 empty] | N,N-diethylformamide ¦ DEF | 0.4 mL | mesitylene | 0.6 mL (DEF/mesitylene 2/3) ¦ 0.6 mL | 110.0 | 48.0
P036-R007 | P036 | 10.1016/j.micromeso.2008.06.040 | MOF-5 | zinc oxide (ZnO) | 0.105 mmol |  |  |  |  | 1,4-benzenedicarboxylic acid (H2BDC) ¦ BDC | 9.0 mg (0.054 mmol); 0.04 mmol ¦ 0.054 mmol ¦ 0.04 mmol | [8 empty] | N,N-diethylformamide ¦ DEF | 0.2 mL | mesitylene | 0.8 mL (DEF/mesitylene 1/4) ¦ 0.8 mL | 110.0 | 48.0
P036-R008 | P036 | 10.1016/j.micromeso.2008.06.040 | MOF-5 | zinc oxide (ZnO) | 0.105 mmol |  |  |  |  | 1,4-benzenedicarboxylic acid (H2BDC) ¦ BDC | 9.0 mg (0.054 mmol); 0.04 mmol ¦ 0.054 mmol ¦ 0.04 mmol | [8 empty] | N,N-diethylformamide ¦ DEF | 0.5 mL | toluene | 0.5 mL (DEF/toluene 1/1) ¦ 0.5 mL | 110.0 | 48.0
P036-R009 | P036 | 10.1016/j.micromeso.2008.06.040 | MOF-5 | zinc oxide (ZnO) | 0.105 mmol |  |  |  |  | 1,4-benzenedicarboxylic acid (H2BDC) ¦ BDC | 9.0 mg (0.054 mmol); 0.04 mmol ¦ 0.054 mmol ¦ 0.04 mmol | [8 empty] | N,N-diethylformamide ¦ DEF | 0.5 mL | chlorobenzene | 0.5 mL (DEF/chlorobenzene 1/1) ¦ 0.5 mL | 110.0 | 48.0
P036-R010 | P036 | 10.1016/j.micromeso.2008.06.040 | MOF-5 | zinc acetate dihydrate ¦ Zn(OAc)2·2H2O | [5 empty] | 1,4-benzenedicarboxylic acid (H2BDC) ¦ BDC | [9 empty] | N,N-diethylformamide ¦ DEF |  |  |  | 110.0 ¦ 110 | 48.0 ¦ 48
P036-R011 | P036 | 10.1016/j.micromeso.2008.06.040 | HKUST-1 | copper(II) nitrate hemipentahydrate (Cu(NO3)2·2.5H2O) ¦ Cu(NO3)2·2.5H2O | 69.8 mg (0.03 mmol); 69.8 mg (0.30 mmol) ¦ 69.8 mg (0.03 mmol) ¦ 0.03 mmol ¦ 0.3 mmol |  |  |  |  | 1,3,5-benzenetricarboxylic acid (H3BTC) ¦ BTC | 35.7 mg (0.17 mmol) | [8 empty] | ethanol ¦ EtOH | 1 mL (of 1:1 EtOH/H2O, total 2 mL) ¦ 1 mL | water ¦ H2O | 1 mL (of 1:1 EtOH/H2O, total 2 mL) ¦ 1.0 mL ¦ 1 mL | 150 ¦ 185 | 20.0 ¦ 20
P036-R012 | P036 | 10.1016/j.micromeso.2008.06.040 | HKUST-1 | copper(II) nitrate hemipentahydrate (Cu(NO3)2·2.5H2O) ¦ Cu(NO3)2·2.5H2O | 69.8 mg (0.03 mmol); 69.8 mg (0.30 mmol) ¦ 0.03 mmol ¦ 0.3 mmol |  |  |  |  | 1,3,5-benzenetricarboxylic acid (H3BTC) ¦ BTC ¦ H3BTC | 35.7 mg (0.17 mmol) | [8 empty] | ethanol ¦ EtOH | 1 mL (of 1:1 EtOH/H2O, total 2 mL) ¦ 1 mL | water ¦ H2O | 1 mL (of 1:1 EtOH/H2O, total 2 mL) ¦ 1.0 mL | 75.0 | 24.0
P036-R013 | P036 | 10.1016/j.micromeso.2008.06.040 | HKUST-1 | copper(II) nitrate hemipentahydrate (Cu(NO3)2·2.5H2O) ¦ Cu(NO3)2·2.5H2O | 0.427 g (1.8 mmol) |  |  |  |  | 1,3,5-benzenetricarboxylic acid (H3BTC) ¦ BTC ¦ H3BTC | 0.221 g (1.0 mmol) | [8 empty] | water ¦ H2O | 6 mL | ethanol ¦ EtOH | 6 mL | 75.0
P036-R014 | P036 | 10.1016/j.micromeso.2008.06.040 | HKUST-1 | copper(II) nitrate hemipentahydrate (Cu(NO3)2·2.5H2O) ¦ Cu(NO3)2·2.5H2O | 0.427 g (1.8 mmol) |  |  |  |  | 1,3,5-benzenetricarboxylic acid (H3BTC) ¦ BTC ¦ H3BTC | 0.221 g (1.0 mmol) | [8 empty] | water ¦ H2O | 6 mL | ethanol ¦ EtOH | 6 mL | 120.0
P036-R015 | P036 | 10.1016/j.micromeso.2008.06.040 | HKUST-1 | copper(II) nitrate hemipentahydrate (Cu(NO3)2·2.5H2O) ¦ Cu(NO3)2·2.5H2O | 0.427 g (1.8 mmol) |  |  |  |  | 1,3,5-benzenetricarboxylic acid (H3BTC) ¦ BTC ¦ H3BTC | 0.221 g (1.0 mmol) | [8 empty] | water ¦ H2O | 6 mL | ethanol ¦ EtOH | 6 mL | 150.0
P036-R016 | P036 | 10.1016/j.micromeso.2008.06.040 | HKUST-1 | copper(II) nitrate hemipentahydrate (Cu(NO3)2·2.5H2O) ¦ Cu(NO3)2·2.5H2O | 0.427 g (1.8 mmol) |  |  |  |  | 1,3,5-benzenetricarboxylic acid (H3BTC) ¦ BTC ¦ H3BTC | 0.221 g (1.0 mmol) | [8 empty] | water ¦ H2O | 6 mL | ethanol ¦ EtOH | 6 mL | 180.0
P036-R017 | P036 | 10.1016/j.micromeso.2008.06.040 | HKUST-1 | copper(II) nitrate hemipentahydrate (Cu(NO3)2·2.5H2O) ¦ Cu(NO3)2 | 0.27 mmol | copper(II) acetate monohydrate (Cu(OAc)2·H2O) ¦ Cu(OAc)2 | 0.03 mmol |  |  | 1,3,5-benzenetricarboxylic acid (H3BTC) ¦ BTC | 0.17 mmol | [8 empty] | ethanol ¦ EtOH | 1 mL (of 1:1 EtOH/H2O, total 2 mL) ¦ 1 mL | water ¦ H2O | 1 mL (of 1:1 EtOH/H2O, total 2 mL) ¦ 1.0 mL | 75.0 | 20.0
P036-R018 | P036 | 10.1016/j.micromeso.2008.06.040 | HKUST-1 | copper(II) nitrate hemipentahydrate (Cu(NO3)2·2.5H2O) ¦ Cu(NO3)2 | 0.24 mmol | copper(II) acetate monohydrate (Cu(OAc)2·H2O) ¦ Cu(OAc)2 | 0.06 mmol |  |  | 1,3,5-benzenetricarboxylic acid (H3BTC) ¦ BTC | 0.17 mmol | [8 empty] | ethanol ¦ EtOH | 1 mL (of 1:1 EtOH/H2O, total 2 mL) ¦ 1 mL | water ¦ H2O | 1 mL (of 1:1 EtOH/H2O, total 2 mL) ¦ 1.0 mL | 75.0 | 20.0
P036-R019 | P036 | 10.1016/j.micromeso.2008.06.040 | HKUST-1 | copper(II) nitrate hemipentahydrate (Cu(NO3)2·2.5H2O) ¦ Cu(NO3)2 | 0.21 mmol | copper(II) acetate monohydrate (Cu(OAc)2·H2O) ¦ Cu(OAc)2 | 0.09 mmol |  |  | 1,3,5-benzenetricarboxylic acid (H3BTC) ¦ BTC | 0.17 mmol | [8 empty] | ethanol ¦ EtOH | 1 mL (of 1:1 EtOH/H2O, total 2 mL) ¦ 1 mL | water ¦ H2O | 1 mL (of 1:1 EtOH/H2O, total 2 mL) ¦ 1.0 mL | 75.0 | 20.0
P036-R020 | P036 | 10.1016/j.micromeso.2008.06.040 | HKUST-1 | copper(II) nitrate hemipentahydrate (Cu(NO3)2·2.5H2O) ¦ Cu(NO3)2 | 0.18 mmol | copper(II) acetate monohydrate (Cu(OAc)2·H2O) ¦ Cu(OAc)2 | 0.12 mmol |  |  | 1,3,5-benzenetricarboxylic acid (H3BTC) ¦ BTC | 0.17 mmol | [8 empty] | ethanol ¦ EtOH | 1 mL (of 1:1 EtOH/H2O, total 2 mL) ¦ 1 mL | water ¦ H2O | 1 mL (of 1:1 EtOH/H2O, total 2 mL) ¦ 1.0 mL | 75.0 | 20.0
P036-R021 | P036 | 10.1016/j.micromeso.2008.06.040 | HKUST-1 | copper(II) nitrate hemipentahydrate (Cu(NO3)2·2.5H2O) ¦ Cu(NO3)2 | 0.15 mmol | copper(II) acetate monohydrate (Cu(OAc)2·H2O) ¦ Cu(OAc)2 | 0.15 mmol |  |  | 1,3,5-benzenetricarboxylic acid (H3BTC) ¦ BTC | 0.17 mmol | [8 empty] | ethanol ¦ EtOH | 1 mL (of 1:1 EtOH/H2O, total 2 mL) ¦ 1 mL | water ¦ H2O | 1 mL (of 1:1 EtOH/H2O, total 2 mL) ¦ 1.0 mL | 75.0 | 20.0
P036-R022 | P036 | 10.1016/j.micromeso.2008.06.040 | HKUST-1 | copper(II) nitrate hemipentahydrate (Cu(NO3)2·2.5H2O) ¦ Cu(NO3)2 | 0.12 mmol | copper(II) acetate monohydrate (Cu(OAc)2·H2O) ¦ Cu(OAc)2 | 0.18 mmol |  |  | 1,3,5-benzenetricarboxylic acid (H3BTC) ¦ BTC | 0.17 mmol | [8 empty] | ethanol ¦ EtOH | 1 mL (of 1:1 EtOH/H2O, total 2 mL) ¦ 1 mL | water ¦ H2O | 1 mL (of 1:1 EtOH/H2O, total 2 mL) ¦ 1.0 mL | 75.0 | 20.0
P036-R023 | P036 | 10.1016/j.micromeso.2008.06.040 | HKUST-1 | copper(II) nitrate hemipentahydrate (Cu(NO3)2·2.5H2O) ¦ Cu(NO3)2 | 0.09 mmol | copper(II) acetate monohydrate (Cu(OAc)2·H2O) ¦ Cu(OAc)2 | 0.21 mmol |  |  | 1,3,5-benzenetricarboxylic acid (H3BTC) ¦ BTC | 0.17 mmol | [8 empty] | ethanol ¦ EtOH | 1 mL (of 1:1 EtOH/H2O, total 2 mL) ¦ 1 mL | water ¦ H2O | 1 mL (of 1:1 EtOH/H2O, total 2 mL) ¦ 1.0 mL | 75.0 | 20.0
P036-R024 | P036 | 10.1016/j.micromeso.2008.06.040 | HKUST-1 | copper(II) nitrate hemipentahydrate (Cu(NO3)2·2.5H2O) ¦ Cu(NO3)2 | 0.06 mmol | copper(II) acetate monohydrate (Cu(OAc)2·H2O) ¦ Cu(OAc)2 | 0.24 mmol |  |  | 1,3,5-benzenetricarboxylic acid (H3BTC) ¦ BTC | 0.17 mmol | [8 empty] | ethanol ¦ EtOH | 1 mL (of 1:1 EtOH/H2O, total 2 mL) ¦ 1 mL | water ¦ H2O | 1 mL (of 1:1 EtOH/H2O, total 2 mL) ¦ 1.0 mL | 75.0 | 20.0
P036-R025 | P036 | 10.1016/j.micromeso.2008.06.040 | HKUST-1 | copper(II) nitrate hemipentahydrate (Cu(NO3)2·2.5H2O) ¦ Cu(NO3)2 | 0.03 mmol | copper(II) acetate monohydrate (Cu(OAc)2·H2O) ¦ Cu(OAc)2 | 0.27 mmol |  |  | 1,3,5-benzenetricarboxylic acid (H3BTC) ¦ BTC | 0.17 mmol | [8 empty] | ethanol ¦ EtOH | 1 mL (of 1:1 EtOH/H2O, total 2 mL) ¦ 1 mL | water ¦ H2O | 1 mL (of 1:1 EtOH/H2O, total 2 mL) ¦ 1.0 mL | 75.0 | 20.0
P036-R026 | P036 | 10.1016/j.micromeso.2008.06.040 | HKUST-1 | copper(II) nitrate hemipentahydrate (Cu(NO3)2·2.5H2O) ¦ Cu(NO3)2 | 0.02 mmol | copper(II) acetate monohydrate (Cu(OAc)2·H2O) ¦ Cu(OAc)2 | 0.28 mmol |  |  | 1,3,5-benzenetricarboxylic acid (H3BTC) ¦ BTC | 0.17 mmol | [8 empty] | ethanol ¦ EtOH | 1 mL (of 1:1 EtOH/H2O, total 2 mL) ¦ 1 mL | water ¦ H2O | 1 mL (of 1:1 EtOH/H2O, total 2 mL) ¦ 1.0 mL | 75.0 | 20.0
P036-R027 | P036 | 10.1016/j.micromeso.2008.06.040 | HKUST-1 | copper(II) acetate monohydrate (Cu(OAc)2·H2O) ¦ Cu(OAc)2 | 0.30 mmol |  |  |  |  | 1,3,5-benzenetricarboxylic acid (H3BTC) ¦ BTC | 0.17 mmol | [8 empty] | ethanol ¦ EtOH | 1 mL (of 1:1 EtOH/H2O, total 2 mL) ¦ 1 mL | water ¦ H2O | 1 mL (of 1:1 EtOH/H2O, total 2 mL) ¦ 1.0 mL | 75.0 | 20.0
P036-R028 | P036 | 10.1016/j.micromeso.2008.06.040 | HKUST-1 | copper(II) acetate monohydrate (Cu(OAc)2·H2O) ¦ Cu(OAc)2 | 0.06 mmol | copper(II) chloride dihydrate (CuCl2·2H2O) ¦ CuCl2 | 0.24 mmol |  |  | 1,3,5-benzenetricarboxylic acid (H3BTC) ¦ BTC | 0.17 mmol | [8 empty] | ethanol ¦ EtOH | 1 mL (of 1:1 EtOH/H2O, total 2 mL) ¦ 1 mL | water ¦ H2O | 1 mL (of 1:1 EtOH/H2O, total 2 mL) ¦ 1.0 mL | 75.0 | 20.0
P036-R029 | P036 | 10.1016/j.micromeso.2008.06.040 | HKUST-1 | copper(II) acetate monohydrate (Cu(OAc)2·H2O) ¦ Cu(OAc)2 | 0.12 mmol | copper(II) chloride dihydrate (CuCl2·2H2O) ¦ CuCl2 | 0.18 mmol |  |  | 1,3,5-benzenetricarboxylic acid (H3BTC) ¦ BTC | 0.17 mmol | [8 empty] | ethanol ¦ EtOH | 1 mL (of 1:1 EtOH/H2O, total 2 mL) ¦ 1 mL | water ¦ H2O | 1 mL (of 1:1 EtOH/H2O, total 2 mL) ¦ 1.0 mL | 75.0 | 20.0
P036-R030 | P036 | 10.1016/j.micromeso.2008.06.040 | HKUST-1 | copper(II) acetate monohydrate (Cu(OAc)2·H2O) ¦ Cu(OAc)2 | 0.18 mmol | copper(II) chloride dihydrate (CuCl2·2H2O) ¦ CuCl2 | 0.12 mmol |  |  | 1,3,5-benzenetricarboxylic acid (H3BTC) ¦ BTC | 0.17 mmol | [8 empty] | ethanol ¦ EtOH | 1 mL (of 1:1 EtOH/H2O, total 2 mL) ¦ 1 mL | water ¦ H2O | 1 mL (of 1:1 EtOH/H2O, total 2 mL) ¦ 1.0 mL | 75.0 | 20.0
P036-R031 | P036 | 10.1016/j.micromeso.2008.06.040 | HKUST-1 | copper(II) acetate monohydrate (Cu(OAc)2·H2O) ¦ Cu(OAc)2 | 0.24 mmol | copper(II) chloride dihydrate (CuCl2·2H2O) ¦ CuCl2 | 0.06 mmol |  |  | 1,3,5-benzenetricarboxylic acid (H3BTC) ¦ BTC | 0.17 mmol | [8 empty] | ethanol ¦ EtOH | 1 mL (of 1:1 EtOH/H2O, total 2 mL) ¦ 1 mL | water ¦ H2O | 1 mL (of 1:1 EtOH/H2O, total 2 mL) ¦ 1.0 mL | 75.0 | 20.0
P036-R032 | P036 | 10.1016/j.micromeso.2008.06.040 | HKUST-1 | copper(II) acetate monohydrate (Cu(OAc)2·H2O) ¦ Cu(OAc)2 | 0.27 mmol | copper(II) chloride dihydrate (CuCl2·2H2O) ¦ CuCl2 | 0.03 mmol |  |  | 1,3,5-benzenetricarboxylic acid (H3BTC) ¦ BTC | 0.17 mmol | [8 empty] | ethanol ¦ EtOH | 1 mL (of 1:1 EtOH/H2O, total 2 mL) ¦ 1 mL | water ¦ H2O | 1 mL (of 1:1 EtOH/H2O, total 2 mL) ¦ 1.0 mL | 75.0 | 20.0
P036-R033 | P036 | 10.1016/j.micromeso.2008.06.040 | HKUST-1 | copper(II) nitrate hemipentahydrate (Cu(NO3)2·2.5H2O) ¦ Cu(NO3)2 | 0.30 mmol |  |  |  |  | 1,3,5-benzenetricarboxylic acid (H3BTC) ¦ BTC | 0.17 mmol |  |  |  |  | sodium acetate trihydrate (NaOAc·3H2O) ¦ NaOAc | 0.6 mmol |  |  | ethanol ¦ EtOH | 1 mL (of 1:1 EtOH/H2O, total 2 mL) ¦ 1 mL | water ¦ H2O | 1 mL (of 1:1 EtOH/H2O, total 2 mL) ¦ 1.0 mL | 75.0 | 20.0
P036-R034 | P036 | 10.1016/j.micromeso.2008.06.040 | HKUST-1 | copper(II) nitrate hemipentahydrate (Cu(NO3)2·2.5H2O) ¦ Cu(NO3)2 | 0.30 mmol |  |  |  |  | 1,3,5-benzenetricarboxylic acid (H3BTC) ¦ BTC | 0.17 mmol |  |  |  |  | sodium acetate trihydrate (NaOAc·3H2O) ¦ NaOAc | 0.5 mmol |  |  | ethanol ¦ EtOH | 1 mL (of 1:1 EtOH/H2O, total 2 mL) ¦ 1 mL | water ¦ H2O | 1 mL (of 1:1 EtOH/H2O, total 2 mL) ¦ 1.0 mL | 75.0 | 20.0
P036-R035 | P036 | 10.1016/j.micromeso.2008.06.040 | HKUST-1 | copper(II) nitrate hemipentahydrate (Cu(NO3)2·2.5H2O) ¦ Cu(NO3)2 | 0.30 mmol |  |  |  |  | 1,3,5-benzenetricarboxylic acid (H3BTC) ¦ BTC | 0.17 mmol |  |  |  |  | sodium acetate trihydrate (NaOAc·3H2O) ¦ NaOAc | 0.4 mmol |  |  | ethanol ¦ EtOH | 1 mL (of 1:1 EtOH/H2O, total 2 mL) ¦ 1 mL | water ¦ H2O | 1 mL (of 1:1 EtOH/H2O, total 2 mL) ¦ 1.0 mL | 75.0 | 20.0
P036-R036 | P036 | 10.1016/j.micromeso.2008.06.040 | HKUST-1 | copper(II) nitrate hemipentahydrate (Cu(NO3)2·2.5H2O) ¦ Cu(NO3)2 | 0.30 mmol |  |  |  |  | 1,3,5-benzenetricarboxylic acid (H3BTC) ¦ BTC | 0.17 mmol |  |  |  |  | sodium acetate trihydrate (NaOAc·3H2O) ¦ NaOAc | 0.3 mmol |  |  | ethanol ¦ EtOH | 1 mL (of 1:1 EtOH/H2O, total 2 mL) ¦ 1 mL | water ¦ H2O | 1 mL (of 1:1 EtOH/H2O, total 2 mL) ¦ 1.0 mL | 75.0 | 20.0
P036-R037 | P036 | 10.1016/j.micromeso.2008.06.040 | HKUST-1 | copper(II) nitrate hemipentahydrate (Cu(NO3)2·2.5H2O) ¦ Cu(NO3)2 | 0.30 mmol |  |  |  |  | 1,3,5-benzenetricarboxylic acid (H3BTC) ¦ BTC | 0.17 mmol |  |  |  |  | sodium acetate trihydrate (NaOAc·3H2O) ¦ NaOAc | 0.2 mmol |  |  | ethanol ¦ EtOH | 1 mL (of 1:1 EtOH/H2O, total 2 mL) ¦ 1 mL | water ¦ H2O | 1 mL (of 1:1 EtOH/H2O, total 2 mL) ¦ 1.0 mL | 75.0 | 20.0
P036-R038 | P036 | 10.1016/j.micromeso.2008.06.040 | HKUST-1 | copper(II) nitrate hemipentahydrate (Cu(NO3)2·2.5H2O) ¦ Cu(NO3)2 | 0.30 mmol |  |  |  |  | 1,3,5-benzenetricarboxylic acid (H3BTC) ¦ BTC | 0.17 mmol |  |  |  |  | sodium acetate trihydrate (NaOAc·3H2O) ¦ NaOAc | 0.1 mmol |  |  | ethanol ¦ EtOH | 1 mL (of 1:1 EtOH/H2O, total 2 mL) ¦ 1 mL | water ¦ H2O | 1 mL (of 1:1 EtOH/H2O, total 2 mL) ¦ 1.0 mL | 75.0 | 20.0
P036-R039 | P036 | 10.1016/j.micromeso.2008.06.040 | HKUST-1 | copper(II) nitrate hemipentahydrate (Cu(NO3)2·2.5H2O) ¦ Cu(NO3)2 | 0.27 mmol | copper(II) acetate monohydrate (Cu(OAc)2·H2O) ¦ Cu(OAc)2 | 0.03 mmol |  |  | 1,3,5-benzenetricarboxylic acid (H3BTC) ¦ BTC | 0.17 mmol | [8 empty] | ethanol ¦ EtOH | 1 mL (of 1:1 EtOH/H2O, total 2 mL) ¦ 1 mL | water ¦ H2O | 1 mL (of 1:1 EtOH/H2O, total 2 mL) ¦ 1.0 mL | 150 ¦ 185 | 20.0
P036-R040 | P036 | 10.1016/j.micromeso.2008.06.040 | HKUST-1 | copper(II) nitrate hemipentahydrate (Cu(NO3)2·2.5H2O) ¦ Cu(NO3)2 | 0.24 mmol | copper(II) acetate monohydrate (Cu(OAc)2·H2O) ¦ Cu(OAc)2 | 0.06 mmol |  |  | 1,3,5-benzenetricarboxylic acid (H3BTC) ¦ BTC | 0.17 mmol | [8 empty] | ethanol ¦ EtOH | 1 mL (of 1:1 EtOH/H2O, total 2 mL) ¦ 1 mL | water ¦ H2O | 1 mL (of 1:1 EtOH/H2O, total 2 mL) ¦ 1.0 mL | 150 ¦ 185 | 20.0
P036-R041 | P036 | 10.1016/j.micromeso.2008.06.040 | HKUST-1 | copper(II) nitrate hemipentahydrate (Cu(NO3)2·2.5H2O) ¦ Cu(NO3)2 | 0.21 mmol | copper(II) acetate monohydrate (Cu(OAc)2·H2O) ¦ Cu(OAc)2 | 0.09 mmol |  |  | 1,3,5-benzenetricarboxylic acid (H3BTC) ¦ BTC | 0.17 mmol | [8 empty] | ethanol ¦ EtOH | 1 mL (of 1:1 EtOH/H2O, total 2 mL) ¦ 1 mL | water ¦ H2O | 1 mL (of 1:1 EtOH/H2O, total 2 mL) ¦ 1.0 mL | 150 ¦ 185 | 20.0
P036-R042 | P036 | 10.1016/j.micromeso.2008.06.040 | HKUST-1 | copper(II) nitrate hemipentahydrate (Cu(NO3)2·2.5H2O) ¦ Cu(NO3)2 | 0.18 mmol | copper(II) acetate monohydrate (Cu(OAc)2·H2O) ¦ Cu(OAc)2 | 0.12 mmol |  |  | 1,3,5-benzenetricarboxylic acid (H3BTC) ¦ BTC | 0.17 mmol | [8 empty] | ethanol ¦ EtOH | 1 mL (of 1:1 EtOH/H2O, total 2 mL) ¦ 1 mL | water ¦ H2O | 1 mL (of 1:1 EtOH/H2O, total 2 mL) ¦ 1.0 mL | 150 ¦ 185 | 20.0
P036-R043 | P036 | 10.1016/j.micromeso.2008.06.040 | HKUST-1 | copper(II) nitrate hemipentahydrate (Cu(NO3)2·2.5H2O) ¦ Cu(NO3)2 | 0.15 mmol | copper(II) acetate monohydrate (Cu(OAc)2·H2O) ¦ Cu(OAc)2 | 0.15 mmol |  |  | 1,3,5-benzenetricarboxylic acid (H3BTC) ¦ BTC | 0.17 mmol | [8 empty] | ethanol ¦ EtOH | 1 mL (of 1:1 EtOH/H2O, total 2 mL) ¦ 1 mL | water ¦ H2O | 1 mL (of 1:1 EtOH/H2O, total 2 mL) ¦ 1.0 mL | 150 ¦ 185 | 20.0
P036-R044 | P036 | 10.1016/j.micromeso.2008.06.040 | HKUST-1 | copper(II) nitrate hemipentahydrate (Cu(NO3)2·2.5H2O) ¦ Cu(NO3)2 | 0.12 mmol | copper(II) acetate monohydrate (Cu(OAc)2·H2O) ¦ Cu(OAc)2 | 0.18 mmol |  |  | 1,3,5-benzenetricarboxylic acid (H3BTC) ¦ BTC | 0.17 mmol | [8 empty] | ethanol ¦ EtOH | 1 mL (of 1:1 EtOH/H2O, total 2 mL) ¦ 1 mL | water ¦ H2O | 1 mL (of 1:1 EtOH/H2O, total 2 mL) ¦ 1.0 mL | 150 ¦ 185 | 20.0
P036-R045 | P036 | 10.1016/j.micromeso.2008.06.040 | HKUST-1 | copper(II) nitrate hemipentahydrate (Cu(NO3)2·2.5H2O) ¦ Cu(NO3)2 | 0.09 mmol | copper(II) acetate monohydrate (Cu(OAc)2·H2O) ¦ Cu(OAc)2 | 0.21 mmol |  |  | 1,3,5-benzenetricarboxylic acid (H3BTC) ¦ BTC | 0.17 mmol | [8 empty] | ethanol ¦ EtOH | 1 mL (of 1:1 EtOH/H2O, total 2 mL) ¦ 1 mL | water ¦ H2O | 1 mL (of 1:1 EtOH/H2O, total 2 mL) ¦ 1.0 mL | 150 ¦ 185 | 20.0
P036-R046 | P036 | 10.1016/j.micromeso.2008.06.040 | HKUST-1 | copper(II) nitrate hemipentahydrate (Cu(NO3)2·2.5H2O) ¦ Cu(NO3)2 | 0.06 mmol | copper(II) acetate monohydrate (Cu(OAc)2·H2O) ¦ Cu(OAc)2 | 0.24 mmol |  |  | 1,3,5-benzenetricarboxylic acid (H3BTC) ¦ BTC | 0.17 mmol | [8 empty] | ethanol ¦ EtOH | 1 mL (of 1:1 EtOH/H2O, total 2 mL) ¦ 1 mL | water ¦ H2O | 1 mL (of 1:1 EtOH/H2O, total 2 mL) ¦ 1.0 mL | 150 ¦ 185 | 20.0
P036-R047 | P036 | 10.1016/j.micromeso.2008.06.040 | HKUST-1 | copper(II) nitrate hemipentahydrate (Cu(NO3)2·2.5H2O) ¦ Cu(NO3)2 | 0.03 mmol | copper(II) acetate monohydrate (Cu(OAc)2·H2O) ¦ Cu(OAc)2 | 0.27 mmol |  |  | 1,3,5-benzenetricarboxylic acid (H3BTC) ¦ BTC | 0.17 mmol | [8 empty] | ethanol ¦ EtOH | 1 mL (of 1:1 EtOH/H2O, total 2 mL) ¦ 1 mL | water ¦ H2O | 1 mL (of 1:1 EtOH/H2O, total 2 mL) ¦ 1.0 mL | 150 ¦ 185 | 20.0
P036-R048 | P036 | 10.1016/j.micromeso.2008.06.040 | HKUST-1 | copper(II) nitrate hemipentahydrate (Cu(NO3)2·2.5H2O) ¦ Cu(NO3)2 | 0.02 mmol | copper(II) acetate monohydrate (Cu(OAc)2·H2O) ¦ Cu(OAc)2 | 0.28 mmol |  |  | 1,3,5-benzenetricarboxylic acid (H3BTC) ¦ BTC | 0.17 mmol | [8 empty] | ethanol ¦ EtOH | 1 mL (of 1:1 EtOH/H2O, total 2 mL) ¦ 1 mL | water ¦ H2O | 1 mL (of 1:1 EtOH/H2O, total 2 mL) ¦ 1.0 mL | 150 ¦ 185 | 20.0
P036-R049 | P036 | 10.1016/j.micromeso.2008.06.040 | HKUST-1 | copper(II) acetate monohydrate (Cu(OAc)2·H2O) ¦ Cu(OAc)2 | 0.30 mmol |  |  |  |  | 1,3,5-benzenetricarboxylic acid (H3BTC) ¦ BTC | 0.17 mmol | [8 empty] | ethanol ¦ EtOH | 1 mL (of 1:1 EtOH/H2O, total 2 mL) ¦ 1 mL | water ¦ H2O | 1 mL (of 1:1 EtOH/H2O, total 2 mL) ¦ 1.0 mL | 150 ¦ 185 | 20.0
P036-R050 | P036 | 10.1016/j.micromeso.2008.06.040 | HKUST-1 | copper(II) acetate monohydrate (Cu(OAc)2·H2O) ¦ Cu(OAc)2 | 0.06 mmol | copper(II) chloride dihydrate (CuCl2·2H2O) ¦ CuCl2 | 0.24 mmol |  |  | 1,3,5-benzenetricarboxylic acid (H3BTC) ¦ BTC | 0.17 mmol | [8 empty] | ethanol ¦ EtOH | 1 mL (of 1:1 EtOH/H2O, total 2 mL) ¦ 1 mL | water ¦ H2O | 1 mL (of 1:1 EtOH/H2O, total 2 mL) ¦ 1.0 mL | 150 ¦ 185 | 20.0
P036-R051 | P036 | 10.1016/j.micromeso.2008.06.040 | HKUST-1 | copper(II) acetate monohydrate (Cu(OAc)2·H2O) ¦ Cu(OAc)2 | 0.12 mmol | copper(II) chloride dihydrate (CuCl2·2H2O) ¦ CuCl2 | 0.18 mmol |  |  | 1,3,5-benzenetricarboxylic acid (H3BTC) ¦ BTC | 0.17 mmol | [8 empty] | ethanol ¦ EtOH | 1 mL (of 1:1 EtOH/H2O, total 2 mL) ¦ 1 mL | water ¦ H2O | 1 mL (of 1:1 EtOH/H2O, total 2 mL) ¦ 1.0 mL | 150 ¦ 185 | 20.0
P036-R052 | P036 | 10.1016/j.micromeso.2008.06.040 | HKUST-1 | copper(II) acetate monohydrate (Cu(OAc)2·H2O) ¦ Cu(OAc)2 | 0.18 mmol | copper(II) chloride dihydrate (CuCl2·2H2O) ¦ CuCl2 | 0.12 mmol |  |  | 1,3,5-benzenetricarboxylic acid (H3BTC) ¦ BTC | 0.17 mmol | [8 empty] | ethanol ¦ EtOH | 1 mL (of 1:1 EtOH/H2O, total 2 mL) ¦ 1 mL | water ¦ H2O | 1 mL (of 1:1 EtOH/H2O, total 2 mL) ¦ 1.0 mL | 150 ¦ 185 | 20.0
P036-R053 | P036 | 10.1016/j.micromeso.2008.06.040 | HKUST-1 | copper(II) acetate monohydrate (Cu(OAc)2·H2O) ¦ Cu(OAc)2 | 0.24 mmol | copper(II) chloride dihydrate (CuCl2·2H2O) ¦ CuCl2 | 0.06 mmol |  |  | 1,3,5-benzenetricarboxylic acid (H3BTC) ¦ BTC | 0.17 mmol | [8 empty] | ethanol ¦ EtOH | 1 mL (of 1:1 EtOH/H2O, total 2 mL) ¦ 1 mL | water ¦ H2O | 1 mL (of 1:1 EtOH/H2O, total 2 mL) ¦ 1.0 mL | 150 ¦ 185 | 20.0
P036-R054 | P036 | 10.1016/j.micromeso.2008.06.040 | HKUST-1 | copper(II) acetate monohydrate (Cu(OAc)2·H2O) ¦ Cu(OAc)2 | 0.27 mmol | copper(II) chloride dihydrate (CuCl2·2H2O) ¦ CuCl2 | 0.03 mmol |  |  | 1,3,5-benzenetricarboxylic acid (H3BTC) ¦ BTC | 0.17 mmol | [8 empty] | ethanol ¦ EtOH | 1 mL (of 1:1 EtOH/H2O, total 2 mL) ¦ 1 mL | water ¦ H2O | 1 mL (of 1:1 EtOH/H2O, total 2 mL) ¦ 1.0 mL | 150 ¦ 185 | 20.0
P036-R055 | P036 | 10.1016/j.micromeso.2008.06.040 | HKUST-1 | copper(II) nitrate hemipentahydrate (Cu(NO3)2·2.5H2O) ¦ Cu(NO3)2 | 0.30 mmol |  |  |  |  | 1,3,5-benzenetricarboxylic acid (H3BTC) ¦ BTC | 0.17 mmol |  |  |  |  | sodium acetate trihydrate (NaOAc·3H2O) ¦ NaOAc | 0.6 mmol |  |  | ethanol ¦ EtOH | 1 mL (of 1:1 EtOH/H2O, total 2 mL) ¦ 1 mL | water ¦ H2O | 1 mL (of 1:1 EtOH/H2O, total 2 mL) ¦ 1.0 mL | 150 ¦ 185 | 20.0
P036-R056 | P036 | 10.1016/j.micromeso.2008.06.040 | HKUST-1 | copper(II) nitrate hemipentahydrate (Cu(NO3)2·2.5H2O) ¦ Cu(NO3)2 | 0.30 mmol |  |  |  |  | 1,3,5-benzenetricarboxylic acid (H3BTC) ¦ BTC | 0.17 mmol |  |  |  |  | sodium acetate trihydrate (NaOAc·3H2O) ¦ NaOAc | 0.5 mmol |  |  | ethanol ¦ EtOH | 1 mL (of 1:1 EtOH/H2O, total 2 mL) ¦ 1 mL | water ¦ H2O | 1 mL (of 1:1 EtOH/H2O, total 2 mL) ¦ 1.0 mL | 150 ¦ 185 | 20.0
P036-R057 | P036 | 10.1016/j.micromeso.2008.06.040 | HKUST-1 | copper(II) nitrate hemipentahydrate (Cu(NO3)2·2.5H2O) ¦ Cu(NO3)2 | 0.30 mmol |  |  |  |  | 1,3,5-benzenetricarboxylic acid (H3BTC) ¦ BTC | 0.17 mmol |  |  |  |  | sodium acetate trihydrate (NaOAc·3H2O) ¦ NaOAc | 0.4 mmol |  |  | ethanol ¦ EtOH | 1 mL (of 1:1 EtOH/H2O, total 2 mL) ¦ 1 mL | water ¦ H2O | 1 mL (of 1:1 EtOH/H2O, total 2 mL) ¦ 1.0 mL | 150 ¦ 185 | 20.0
P036-R058 | P036 | 10.1016/j.micromeso.2008.06.040 | HKUST-1 | copper(II) nitrate hemipentahydrate (Cu(NO3)2·2.5H2O) ¦ Cu(NO3)2 | 0.30 mmol |  |  |  |  | 1,3,5-benzenetricarboxylic acid (H3BTC) ¦ BTC | 0.17 mmol |  |  |  |  | sodium acetate trihydrate (NaOAc·3H2O) ¦ NaOAc | 0.3 mmol |  |  | ethanol ¦ EtOH | 1 mL (of 1:1 EtOH/H2O, total 2 mL) ¦ 1 mL | water ¦ H2O | 1 mL (of 1:1 EtOH/H2O, total 2 mL) ¦ 1.0 mL | 150 ¦ 185 | 20.0
P036-R059 | P036 | 10.1016/j.micromeso.2008.06.040 | HKUST-1 | copper(II) nitrate hemipentahydrate (Cu(NO3)2·2.5H2O) ¦ Cu(NO3)2 | 0.30 mmol |  |  |  |  | 1,3,5-benzenetricarboxylic acid (H3BTC) ¦ BTC | 0.17 mmol |  |  |  |  | sodium acetate trihydrate (NaOAc·3H2O) ¦ NaOAc | 0.2 mmol |  |  | ethanol ¦ EtOH | 1 mL (of 1:1 EtOH/H2O, total 2 mL) ¦ 1 mL | water ¦ H2O | 1 mL (of 1:1 EtOH/H2O, total 2 mL) ¦ 1.0 mL | 150 ¦ 185 | 20.0
P036-R060 | P036 | 10.1016/j.micromeso.2008.06.040 | HKUST-1 | copper(II) nitrate hemipentahydrate (Cu(NO3)2·2.5H2O) ¦ Cu(NO3)2 | 0.30 mmol |  |  |  |  | 1,3,5-benzenetricarboxylic acid (H3BTC) ¦ BTC | 0.17 mmol |  |  |  |  | sodium acetate trihydrate (NaOAc·3H2O) ¦ NaOAc | 0.1 mmol |  |  | ethanol ¦ EtOH | 1 mL (of 1:1 EtOH/H2O, total 2 mL) ¦ 1 mL | water ¦ H2O | 1 mL (of 1:1 EtOH/H2O, total 2 mL) ¦ 1.0 mL | 150 ¦ 185 | 20.0
P036-R061 | P036 | 10.1016/j.micromeso.2008.06.040 | HKUST-1 | copper(II) nitrate hemipentahydrate (Cu(NO3)2·2.5H2O) ¦ Cu(NO3)2 | 0.03 mmol |  |  |  |  | 1,3,5-benzenetricarboxylic acid (H3BTC) ¦ BTC | 0.017 mmol | [8 empty] | ethanol ¦ EtOH | 1 mL (of 1:1 EtOH/H2O, total 2 mL) ¦ 1 mL | water ¦ H2O | 1 mL (of 1:1 EtOH/H2O, total 2 mL) ¦ 1.0 mL | 75.0 | 24.0
P036-R062 | P036 | 10.1016/j.micromeso.2008.06.040 | HKUST-1 | copper(II) nitrate hemipentahydrate (Cu(NO3)2·2.5H2O) ¦ Cu(NO3)2 | 0.075 mmol |  |  |  |  | 1,3,5-benzenetricarboxylic acid (H3BTC) ¦ BTC | 0.0425 mmol | [8 empty] | ethanol ¦ EtOH | 1 mL (of 1:1 EtOH/H2O, total 2 mL) ¦ 1 mL | water ¦ H2O | 1 mL (of 1:1 EtOH/H2O, total 2 mL) ¦ 1.0 mL | 75.0 | 24.0
P036-R063 | P036 | 10.1016/j.micromeso.2008.06.040 | HKUST-1 | copper(II) nitrate hemipentahydrate (Cu(NO3)2·2.5H2O) ¦ Cu(NO3)2 | 0.15 mmol |  |  |  |  | 1,3,5-benzenetricarboxylic acid (H3BTC) ¦ BTC | 0.085 mmol | [8 empty] | ethanol ¦ EtOH | 1 mL (of 1:1 EtOH/H2O, total 2 mL) ¦ 1 mL | water ¦ H2O | 1 mL (of 1:1 EtOH/H2O, total 2 mL) ¦ 1.0 mL | 75.0 | 24.0
P036-R064 | P036 | 10.1016/j.micromeso.2008.06.040 | HKUST-1 | copper(II) nitrate hemipentahydrate (Cu(NO3)2·2.5H2O) ¦ Cu(NO3)2 | 0.225 mmol |  |  |  |  | 1,3,5-benzenetricarboxylic acid (H3BTC) ¦ BTC | 0.1275 mmol | [8 empty] | ethanol ¦ EtOH | 1 mL (of 1:1 EtOH/H2O, total 2 mL) ¦ 1 mL | water ¦ H2O | 1 mL (of 1:1 EtOH/H2O, total 2 mL) ¦ 1.0 mL | 75.0 | 24.0
P036-R065 | P036 | 10.1016/j.micromeso.2008.06.040 | HKUST-1 | copper(II) nitrate hemipentahydrate (Cu(NO3)2·2.5H2O) ¦ Cu(NO3)2 | 0.39 mmol |  |  |  |  | 1,3,5-benzenetricarboxylic acid (H3BTC) ¦ BTC | 0.221 mmol | [8 empty] | ethanol ¦ EtOH | 1 mL (of 1:1 EtOH/H2O, total 2 mL) ¦ 1 mL | water ¦ H2O | 1 mL (of 1:1 EtOH/H2O, total 2 mL) ¦ 1.0 mL | 75.0 | 24.0
P036-R066 | P036 | 10.1016/j.micromeso.2008.06.040 | HKUST-1 | copper(II) nitrate hemipentahydrate (Cu(NO3)2·2.5H2O) ¦ Cu(NO3)2 | 0.525 mmol |  |  |  |  | 1,3,5-benzenetricarboxylic acid (H3BTC) ¦ BTC | 0.2975 mmol | [8 empty] | ethanol ¦ EtOH | 1 mL (of 1:1 EtOH/H2O, total 2 mL) ¦ 1 mL | water ¦ H2O | 1 mL (of 1:1 EtOH/H2O, total 2 mL) ¦ 1.0 mL | 75.0 | 24.0
P037-R001 | P037 | 10.1016/j.micromeso.2011.05.029 | CAU-4 | Al(NO3)3·9H2O ¦ aluminium nitrate nonahydrate | 45.7 µmol, 17.1 mg |  |  |  |  | 1,3,5-benzenetrisbenzoic acid ¦ H3BTB | 91.3 µmol, 40.0 mg |  |  |  |  | benzoic acid | 81.9 µmol, 10.0 mg |  |  | N,N-dimethylformamide ¦ DMF | 6.50 mmol, 0.50 mL |  |  | 180 ¦ 180 °C ¦ 180 C | 24 ¦ 24 h ¦ 1 days | 400 ¦ 400 °C ¦ 400 C | 1520
P038-R001 | P038 | 10.1016/j.micromeso.2011.11.058 | {[Cd(pmida)(H2O)]·1.8H2O}n | Cd(NO3)2·4H2O ¦ cadmium nitrate tetrahydrate | 1 mmol, 0.308 g ¦ 0.04 mmol |  |  |  |  | N-(4-pyridylmethyl)iminodiacetic acid ¦ H2pmida | 1 mmol, 0.208 g ¦ 0.04 mmol; 8.32 mg |  |  |  |  | KOH ¦ potassium hydroxide | 2 mmol, 0.112 g ¦ 0.08 mmol; 4.48 mg |  |  | methanol ¦ methanol (layer by layer synthesis ¦ MeOH | 2 ¦ not reported ¦ 5.8 mL | water ¦ H2O | 1 ¦ not reported ¦ 5.2 mL | room temperature | 720 ¦ 720 h ¦ 30 days | 300 ¦ 300 °C ¦ 300 C |  | 846089 | irl
P038-R002 | P038 | 10.1016/j.micromeso.2011.11.058 | {[Cd(pmida)(H2O)]·2H2O}n | Cd(NO3)2·4H2O ¦ cadmium nitrate tetrahydrate | 1 mmol, 0.308 g ¦ 0.04 mmol |  |  |  |  | N-(4-pyridylmethyl)iminodiacetic acid ¦ H2pmida | 1 mmol, 0.208 g ¦ 0.04 mmol; 8.32 mg |  |  |  |  | KOH ¦ potassium hydroxide | 2 mmol, 0.112 g ¦ 0.08 mmol; 4.48 mg |  |  | methanol ¦ methanol (layer by layer synthesis ¦ MeOH | 2 ¦ not reported ¦ 5.8 mL | water ¦ H2O | 1 ¦ not reported ¦ 5.2 mL | room temperature | 720 ¦ 30 days | 290 ¦ 290 C ¦ 290 °C |  | 846090 | dia
P038-R003 | P038 | 10.1016/j.micromeso.2011.11.058 | {[Zn(pmida)(H2O)]·2H2O}n | Zn(NO3)2·6H2O ¦ zinc nitrate hexahydrate | 1 mmol ¦ not reported ¦ 0.04 mmol |  |  |  |  | N-(4-pyridylmethyl)iminodiacetic acid ¦ H2pmida | 1 mmol, 0.208 g ¦ not reported ¦ 0.04 mmol; 8.32 mg |  |  |  |  | KOH ¦ potassium hydroxide | 2 mmol, 0.112 g ¦ not reported ¦ 0.08 mmol; 4.48 mg |  |  | methanol ¦ methanol (layer by layer synthesis ¦ MeOH | 2 ¦ not reported ¦ 5.8 mL | water ¦ H2O | 1 ¦ not reported ¦ 5.2 mL | room temperature | 720 ¦ 30 days | 295 ¦ 295 C ¦ 295 °C |  | 846091 | dia
P039-R001 | P039 | 10.1016/j.micromeso.2011.12.010 | Zr-fum | ZrCl4 ¦ zirconium tetrachloride | 0.517 mmol (1 eq) ¦ 0.517 mmol |  |  |  |  | fumaric acid ¦ H2-fum | 1.550 mmol (3 eq) ¦ 1.55 mmol |  |  |  |  | formic acid ¦ HCOOH | 1 eq relative to ZrCl4 |  |  | N,N-dimethylformamide ¦ DMF | 20 mL |  |  | 120 ¦ 120 °C ¦ 120 C | 24 ¦ 24 h ¦ 1 days
P039-R002 | P039 | 10.1016/j.micromeso.2011.12.010 | Zr-fum | ZrCl4 ¦ zirconium tetrachloride | 0.517 mmol (1 eq) ¦ 0.517 mmol |  |  |  |  | fumaric acid ¦ H2-fum | 1.550 mmol (3 eq) ¦ 1.55 mmol |  |  |  |  | formic acid ¦ HCOOH | 5 eq relative to ZrCl4 |  |  | N,N-dimethylformamide ¦ DMF | 20 mL |  |  | 120 ¦ 120 °C ¦ 120 C | 24 ¦ 24 h ¦ 1 days
P039-R003 | P039 | 10.1016/j.micromeso.2011.12.010 | Zr-fum | ZrCl4 ¦ zirconium tetrachloride | 0.517 mmol (1 eq) ¦ 0.517 mmol |  |  |  |  | fumaric acid ¦ H2-fum | 1.550 mmol (3 eq) ¦ 1.55 mmol |  |  |  |  | formic acid ¦ HCOOH | 10 eq relative to ZrCl4 |  |  | N,N-dimethylformamide ¦ DMF | 20 mL |  |  | 120 ¦ 120 °C ¦ 120 C | 24 ¦ 24 h ¦ 1 days
P039-R004 | P039 | 10.1016/j.micromeso.2011.12.010 | Zr-fum | ZrCl4 ¦ zirconium tetrachloride | 0.517 mmol (1 eq) ¦ 0.517 mmol |  |  |  |  | fumaric acid ¦ H2-fum | 1.550 mmol (3 eq) ¦ 1.55 mmol |  |  |  |  | formic acid ¦ HCOOH | 30 eq relative to ZrCl4 |  |  | N,N-dimethylformamide ¦ DMF | 20 mL |  |  | 120 ¦ 120 °C ¦ 120 C | 24 ¦ 24 h ¦ 1 days | 260 ¦ 260 °C ¦ 260 C | 856
P039-R005 | P039 | 10.1016/j.micromeso.2011.12.010 | Zr-fum | ZrCl4 ¦ zirconium tetrachloride | 0.517 mmol (1 eq) ¦ 0.517 mmol |  |  |  |  | fumaric acid ¦ H2-fum | 1.550 mmol (3 eq) ¦ 1.55 mmol |  |  |  |  | formic acid ¦ HCOOH | 50 eq relative to ZrCl4 |  |  | N,N-dimethylformamide ¦ DMF | 20 mL |  |  | 120 ¦ 120 °C ¦ 120 C | 24 ¦ 24 h ¦ 1 days
P039-R006 | P039 | 10.1016/j.micromeso.2011.12.010 | Zr-fum | ZrCl4 ¦ zirconium tetrachloride | 0.517 mmol (1 eq) ¦ 0.517 mmol |  |  |  |  | fumaric acid ¦ H2-fum | 1.550 mmol (3 eq) ¦ 1.55 mmol |  |  |  |  | formic acid ¦ HCOOH | 70 eq relative to ZrCl4 |  |  | N,N-dimethylformamide ¦ DMF | 20 mL |  |  | 120 ¦ 120 °C ¦ 120 C | 24 ¦ 24 h ¦ 1 days
P039-R007 | P039 | 10.1016/j.micromeso.2011.12.010 | Zr-fum | ZrCl4 ¦ zirconium tetrachloride | 0.517 mmol (1 eq) ¦ 0.517 mmol |  |  |  |  | fumaric acid ¦ H2-fum | 1.550 mmol (3 eq) ¦ 1.55 mmol |  |  |  |  | formic acid ¦ HCOOH | 100 eq relative to ZrCl4 |  |  | N,N-dimethylformamide ¦ DMF | 20 mL |  |  | 120 ¦ 120 °C ¦ 120 C | 24 ¦ 24 h ¦ 1 days
P040-R001 | P040 | 10.1016/j.micromeso.2014.09.046 | UiO-67-bpdc | ZrCl4 ¦ zirconium tetrachloride | 0.50 g, 2.15 mmol |  |  |  |  | 4,4'-biphenyldicarboxylic acid ¦ H2bpdc | 0.44 g, 1.82 mmol | [8 empty] | N,N-dimethylformamide ¦ DMF | 102.5 mL |  |  | 100 ¦ 100 °C ¦ 100 C | 72 ¦ 72 h ¦ 3 days | 518 ¦ 518 °C ¦ 518 C | 1430
P040-R002 | P040 | 10.1016/j.micromeso.2014.09.046 | UiO-67-MoO2Cl2(bpydc) | ZrCl4 ¦ zirconium tetrachloride | 0.50 g, 2.15 mmol | [MoO2Cl2(H2bpydc)] (complex 1) ¦ [MoO2Cl2] (complex 1) ¦ [MoO2Cl2(H2bpydc)] ¦ complex 1 | 0.15 g, 0.34 mmol |  |  | 4,4'-biphenyldicarboxylic acid ¦ H2bpdc | 0.44 g, 1.82 mmol | [8 empty] | N,N-dimethylformamide ¦ DMF | 102.5 mL |  |  | 100 ¦ 100 °C ¦ 100 C | 72 ¦ 72 h ¦ 3 days | 507 ¦ 507 °C ¦ 507 C | 1018
P041-R001 | P041 | 10.1016/j.micromeso.2019.109917 | ZIF-8 | zinc nitrate hexahydrate ¦ Zn(NO3)2·6H2O | 0.44 g |  |  |  |  | 2-methylimidazole ¦ 2-Mim | 0.48 g |  |  |  |  | sodium dodecyl sulfate ¦ SDS | 0.52 g |  |  | deep eutectic solvent (choline chloride/urea) ¦ DES ¦ choline chloride/urea ¦ ChCl/urea DES | 5.00 g (contains 15 wt% H2O) | water (in DES) ¦ H2O ¦ water ¦ deionized water | 15 wt% (of 5.00 g DES) | 60 ¦ 60 °C ¦ 60 C | 1 ¦ 1 h ¦ 60 min | 350 ¦ not reported | 1297 |  | sod
P041-R002 | P041 | 10.1016/j.micromeso.2019.109917 | 20% Co/ZIF-8 | zinc nitrate hexahydrate ¦ Zn(NO3)2·6H2O | 0.352 g | cobalt(II) nitrate hexahydrate ¦ Co(NO3)2·6H2O | 0.088 g |  |  | 2-methylimidazole ¦ 2-Mim | 0.48 g |  |  |  |  | sodium dodecyl sulfate ¦ SDS | 0.52 g |  |  | deep eutectic solvent (choline chloride/urea) ¦ DES ¦ choline chloride/urea ¦ ChCl/urea DES | 5.00 g (contains 15 wt% H2O) | water (in DES) ¦ H2O ¦ water ¦ deionized water | 15 wt% (of 5.00 g DES) | 60 ¦ 60 °C ¦ 60 C | 1 ¦ 1 h ¦ 60 min | 350 ¦ 3 ¦ 3 °C ¦ 3 C | 1142 |  | sod
P041-R003 | P041 | 10.1016/j.micromeso.2019.109917 | 50% Co/ZIF-8 | zinc nitrate hexahydrate ¦ Zn(NO3)2·6H2O | 0.22 g | cobalt(II) nitrate hexahydrate ¦ Co(NO3)2·6H2O | 0.22 g |  |  | 2-methylimidazole ¦ 2-Mim | 0.48 g |  |  |  |  | sodium dodecyl sulfate ¦ SDS | 0.52 g |  |  | deep eutectic solvent (choline chloride/urea) ¦ DES ¦ choline chloride/urea ¦ ChCl/urea DES | 5.00 g (contains 15 wt% H2O) | water (in DES) ¦ H2O ¦ water ¦ deionized water | 15 wt% (of 5.00 g DES) | 60 ¦ 60 °C ¦ 60 C | 1 ¦ 1 h ¦ 60 min | 350 ¦ 350 °C ¦ 350 C | 1109 |  | sod
P041-R004 | P041 | 10.1016/j.micromeso.2019.109917 | 70% Co/ZIF-8 | zinc nitrate hexahydrate ¦ Zn(NO3)2·6H2O | 0.132 g | cobalt(II) nitrate hexahydrate ¦ Co(NO3)2·6H2O | 0.308 g |  |  | 2-methylimidazole ¦ 2-Mim | 0.48 g |  |  |  |  | sodium dodecyl sulfate ¦ SDS | 0.52 g |  |  | deep eutectic solvent (choline chloride/urea) ¦ DES ¦ choline chloride/urea ¦ ChCl/urea DES | 5.00 g (contains 15 wt% H2O) | water (in DES) ¦ H2O ¦ water ¦ deionized water | 15 wt% (of 5.00 g DES) | 60 ¦ 60 °C ¦ 60 C | 1 ¦ 1 h ¦ 60 min | 350 ¦ 35 ¦ 350 °C ¦ 35 C ¦ 35 °C | 987 |  | sod
P041-R005 | P041 | 10.1016/j.micromeso.2019.109917 | 90% Co/ZIF-8 | zinc nitrate hexahydrate ¦ Zn(NO3)2·6H2O | 0.044 g | cobalt(II) nitrate hexahydrate ¦ Co(NO3)2·6H2O | 0.396 g |  |  | 2-methylimidazole ¦ 2-Mim | 0.48 g |  |  |  |  | sodium dodecyl sulfate ¦ SDS | 0.52 g |  |  | deep eutectic solvent (choline chloride/urea) ¦ DES ¦ choline chloride/urea ¦ ChCl/urea DES | 5.00 g (contains 15 wt% H2O) | water (in DES) ¦ H2O ¦ water ¦ deionized water | 15 wt% (of 5.00 g DES) | 60 ¦ 60 °C ¦ 60 C | 1 ¦ 1 h ¦ 60 min | 350 ¦ 35 ¦ 350 °C ¦ 35 C ¦ 35 °C | 955 |  | sod
P041-R006 | P041 | 10.1016/j.micromeso.2019.109917 | ZIF-67 | cobalt(II) nitrate hexahydrate ¦ Co(NO3)2·6H2O | 0.44 g |  |  |  |  | 2-methylimidazole ¦ 2-Mim | 0.48 g |  |  |  |  | sodium dodecyl sulfate ¦ SDS | 0.52 g |  |  | deep eutectic solvent (choline chloride/urea) ¦ DES ¦ choline chloride/urea ¦ ChCl/urea DES | 5.00 g (contains 15 wt% H2O) | water (in DES) ¦ H2O ¦ water ¦ deionized water | 15 wt% (of 5.00 g DES) | 60 ¦ 60 °C ¦ 60 C | 1 ¦ 1 h ¦ 60 min | 350 ¦ not reported | 890 |  | sod
P042-R001 | P042 | 10.1016/j.molstruc.2013.07.047 | [Cd5(OH)2(psa)4(bpe)(H2O)2]n | cadmium nitrate hexahydrate ¦ Cd(NO3)2⋅6H2O ¦ Cd(NO3)2·6H2O | 0.689 g, 2.0 mmol |  |  |  |  | phenylsuccinic acid ¦ H2psa ¦ (RS)-phenylsuccinic acid | 0.194 g, 1.0 mmol | 1,2-bis(4-pyridyl)ethylene ¦ bpe | 0.182 g, 1.0 mmol |  |  | sodium hydroxide ¦ NaOH | 0.08 g, 2.0 mmol (in H2O, 8 mL) |  |  | water ¦ H2O | 6 mL (for Cd(NO3)2 solution) + 8 mL (for NaOH solution) ¦ 14 mL |  |  | 180 ¦ 180 °C ¦ 180 C | 72 ¦ 72 h ¦ 3 days |  |  | 934021
P042-R002 | P042 | 10.1016/j.molstruc.2013.07.047 | [Cd5(psa)5(bpp)(H2O)2]n | cadmium nitrate hexahydrate ¦ Cd(NO3)2⋅6H2O ¦ Cd(NO3)2·6H2O | 0.689 g, 2.0 mmol |  |  |  |  | phenylsuccinic acid ¦ H2psa ¦ (RS)-phenylsuccinic acid | 0.194 g, 1.0 mmol | 1,3-bis(4-pyridyl)propane ¦ bpp | 0.198 g, 1.0 mmol |  |  | sodium hydroxide ¦ NaOH | 0.08 g, 2.0 mmol (in H2O, 8 mL) |  |  | water ¦ H2O | 6 mL (for Cd(NO3)2 solution) + 8 mL (for NaOH solution) ¦ 14 mL |  |  | 180 ¦ 180 °C ¦ 180 C | 72 ¦ 72 h ¦ 3 days |  |  | 934022
P043-R001 | P043 | 10.1016/j.molstruc.2014.10.069 | [Co0.5(btrb)1.5]·ClO4 | cobalt(II) perchlorate hexahydrate ¦ Co(ClO4)2·6H2O | 0.10 mmol, 0.037 g |  |  |  |  | 1,4-bis(1,2,4-triazol-1-yl)butane ¦ btrb | 0.10 mmol, 0.020 g | [8 empty] | acetonitrile ¦ MeCN ¦ CH3CN | 2 mL | water ¦ H2O | 2 mL | 90 ¦ 90 °C ¦ 90 C | 72 ¦ 72 h ¦ 3 days | 252 ¦ not reported ¦ 252 °C ¦ 252 C |  | 964910 ¦ not reported | pcu
P043-R002 | P043 | 10.1016/j.molstruc.2014.10.069 | [Co0.5(btrb)Cl] | cobalt(II) chloride hexahydrate ¦ CoCl2·6H2O | 0.10 mmol, 0.024 g |  |  |  |  | 1,4-bis(1,2,4-triazol-1-yl)butane ¦ btrb | 0.10 mmol, 0.020 g | [8 empty] | acetonitrile ¦ MeCN ¦ CH3CN | 2 mL | water ¦ H2O | 2 mL | 90 ¦ 90 °C ¦ 90 C | 72 ¦ 72 h ¦ 3 days | 225 ¦ 225 °C ¦ 225 C |  | 964909 ¦ not reported | sql
P044-R001 | P044 | 10.1016/j.molstruc.2017.12.027 | {[Co3(L)2(H2O)4](DMF)2}n | cobalt(II) sulfate hexahydrate ¦ CoSO4·6H2O | 0.019 g, 0.05 mmol |  |  |  |  | 6-(3,5-dicarboxyl phenyl) nicotinic acid ¦ H3L | 0.014 g, 0.05 mmol | [8 empty] | N,N-dimethylformamide ¦ DMF | 12 mL |  |  | 160 ¦ 160 °C ¦ 160 C | 72 ¦ 72 h ¦ 3 days | 330 ¦ 330 °C ¦ 330 C |  | 1582207
P044-R002 | P044 | 10.1016/j.molstruc.2017.12.027 | [Cd3(L)2(H2O)7]n | cadmium(II) nitrate tetrahydrate ¦ Cd(NO3)2·4H2O | 0.015 g, 0.05 mmol |  |  |  |  | trisodium salt of 6-(3,5-dicarboxyl phenyl) nicotinic acid ¦ Na3L | 0.017 g, 0.05 mmol | [8 empty] | N,N-dimethylformamide ¦ DMF | DMF/H2O 2:3 v/v, 5 mL total ¦ 2 mL | water ¦ H2O | DMF/H2O 2:3 v/v, 5 mL total ¦ 3 mL | 120 ¦ 120 °C ¦ 120 C | 72 ¦ 72 h ¦ 3 days | 345 ¦ 345 °C ¦ 345 C |  | 1582208
P044-R003 | P044 | 10.1016/j.molstruc.2017.12.027 | [Cd3(L)2(H2O)11]n | cadmium(II) nitrate tetrahydrate ¦ Cd(NO3)2·4H2O | 0.015 g, 0.05 mmol |  |  |  |  | 6-(3,5-dicarboxyl phenyl) nicotinic acid ¦ H3L | 0.0007 g, 0.025 mmol; 0.007 g, 0.025 mmol ¦ 0.007 g, 0.025 mmol ¦ 0.0007 g, 0.025 mmol |  |  |  |  | sodium hydroxide ¦ NaOH | pH adjusted to 6 |  |  | N,N-dimethylformamide ¦ DMF | DMF/H2O 2:3 v/v, 5 mL total ¦ 2 mL | water ¦ H2O | DMF/H2O 2:3 v/v, 5 mL total ¦ 3 mL | 120 ¦ 120 °C ¦ 120 C | 72 ¦ 72 h ¦ 3 days | 406 ¦ 406 °C ¦ 406 C |  | 1582209
P044-R004 | P044 | 10.1016/j.molstruc.2017.12.027 | [Cd3(L)2(DMF)2(H2O)]n | tricadmium sulfate octahydrate (3CdSO4·8H2O) ¦ cadmium sulfate 8/3-hydrate ¦ 3CdSO4·8H2O | 0.038 g, 0.05 mmol Cd(II) ¦ 0.038 g, 0.05 mmol |  |  |  |  | 6-(3,5-dicarboxyl phenyl) nicotinic acid ¦ H3L | 0.007 g, 0.025 mmol |  |  |  |  | sodium hydroxide ¦ NaOH | pH adjusted to 6 |  |  | N,N-dimethylformamide ¦ DMF | DMF/H2O 2:3 v/v, 5 mL total ¦ 2 mL | water ¦ H2O | DMF/H2O 2:3 v/v, 5 mL total ¦ 3 mL | 120 ¦ 120 °C ¦ 120 C | 72 ¦ 72 h ¦ 3 days | 345 ¦ 345 °C ¦ 345 C |  | 1582210
P045-R001 | P045 | 10.1016/j.molstruc.2019.127005 | [Zn(TPPA)(phda)]n | zinc iodide ¦ ZnI2 | 31.9 mg, 0.1 mmol |  |  |  |  | 1,3-phenylenediacetic acid (H2phda) ¦ H2phda ¦ 1,3-phenylenediacetic acid | 19.4 mg, 0.1 mmol | tri(4-pyridylphenyl)amine (TPPA) ¦ TPPA ¦ tri(4-pyridylphenyl)amine | 47.6 mg, 0.1 mmol | [6 empty] | water ¦ H2O | DMF/CH3OH/H2O (1:1:2), total 10 mL ¦ 5 mL | N,N-dimethylformamide ¦ methanol ¦ DMF ¦ N,N-dimethylformamide; methanol | DMF/CH3OH/H2O (1:1:2), total 10 mL | 120 ¦ 120 °C ¦ 120 C | 72 ¦ 72 h ¦ 3 days | 240 ¦ not reported ¦ 240 C |  |  | dmp
P045-R002 | P045 | 10.1016/j.molstruc.2019.127005 | [Zn(TPPA)(glut)·H2O]n | zinc iodide ¦ ZnI2 | 31.9 mg, 0.1 mmol ¦ not reported ¦ 31.9 mg; 0.1 mmol |  |  |  |  | glutaric acid (H2glut) ¦ H2glut ¦ glutaric acid | 14.7 mg, 0.1 mmol ¦ not reported ¦ 0.1 mmol | tri(4-pyridylphenyl)amine (TPPA) ¦ TPPA ¦ tri(4-pyridylphenyl)amine | 47.6 mg, 0.1 mmol ¦ not reported | [6 empty] | water ¦ H2O | DMF/CH3OH/H2O (1:1:2), total 10 mL ¦ 5 mL | N,N-dimethylformamide ¦ methanol ¦ DMF ¦ N,N-dimethylformamide; methanol | DMF/CH3OH/H2O (1:1:2), total 10 mL | 120 ¦ 120 °C ¦ 120 C | 72 ¦ 72 h ¦ 3 days | 275 ¦ 275 °C ¦ 275 C
P045-R003 | P045 | 10.1016/j.molstruc.2019.127005 | [Zn2(TPPA)2(brtp)2·2H2O]n | zinc nitrate hexahydrate ¦ Zn(NO3)2·6H2O | 29.7 mg, 0.1 mmol |  |  |  |  | 2-bromoterephthalic acid (H2brtp) ¦ H2brtp ¦ 2-bromoterephthalic acid | 24.5 mg, 0.1 mmol | tri(4-pyridylphenyl)amine (TPPA) ¦ TPPA ¦ tri(4-pyridylphenyl)amine | 47.6 mg, 0.1 mmol |  |  | sodium hydroxide ¦ NaOH | 8.0 mg, 0.2 mmol |  |  | water ¦ H2O | 8 mL deionized water ¦ 8 mL |  |  | 160 ¦ 160 °C ¦ 160 C | 72 ¦ 72 h ¦ 3 days | 300 ¦ not reported ¦ 300-700 (-> 400 typo in main)
P045-R004 | P045 | 10.1016/j.molstruc.2019.127005 | [Zn4(TPPA)2(sdba)4·3H2O]n | zinc nitrate hexahydrate ¦ Zn(NO3)2·6H2O | 29.7 mg, 0.1 mmol |  |  |  |  | 4,4'-sulfonyldibenzoic acid (H2sdba) ¦ H2sdba ¦ 4,4'-sulfonyldibenzoic acid | 30.6 mg, 0.1 mmol | tri(4-pyridylphenyl)amine (TPPA) ¦ TPPA ¦ tri(4-pyridylphenyl)amine | 47.6 mg, 0.1 mmol |  |  | sodium hydroxide ¦ NaOH | 8.0 mg, 0.2 mmol |  |  | water ¦ H2O | 8 mL deionized water ¦ 8 mL |  |  | 160 ¦ 160 °C ¦ 160 C | 72 ¦ 72 h ¦ 3 days | 230 ¦ not reported ¦ 230 C |  |  | cds
P046-R001 | P046 | 10.1016/j.molstruc.2022.134598 | [ZnL(4,4'-bpy)]n | zinc chloride ¦ ZnCl2 | 27.2 mg, 0.2 mmol |  |  |  |  | 5-[(dimethylamino)thioxomethoxy]-1,3-benzenedicarboxylic acid ¦ H2L | 20 mg, 0.07 mmol | 4,4'-bipyridine ¦ 4,4'-bpy | 15.6 mg, 0.1 mmol | [6 empty] | N,N-dimethylformamide ¦ DMF | 2 mL (of 4 mL DMF/H2O 1:1 v/v) ¦ 2 mL | water ¦ H2O | 2 mL (of 4 mL DMF/H2O 1:1 v/v) ¦ 2 mL | 150 ¦ 150 °C | 72 ¦ 72 h | 220 ¦ 220 °C |  | 2082003 | pcu
P047-R001 | P047 | 10.1021/acs.cgd.0c00408 | YNU-1 | terbium(III) nitrate hexahydrate ¦ Tb(NO3)3·6H2O | 45.0 mg, 0.1 mmol | copper(I) iodide ¦ CuI | 57.0 mg, 0.3 mmol |  |  | nicotinic acid ¦ HNA | 49.0 mg, 0.4 mmol |  |  |  |  | 2-fluorobenzoic acid ¦ 2-FBA | 97 mg, 0.7 mmol |  |  | N,N-diethylformamide ¦ DEF | 3.5 mL | water ¦ H2O | 1.2 mL | 100 ¦ 100 °C ¦ 100 C | 48 ¦ 48 h ¦ 2 days |  | 374 ¦ 374.8 ¦ not reported | CCDC 1964727
P048-R001 | P048 | 10.1021/acs.cgd.2c00174 | Zn3mim5ClH2O·0.74H2O | zinc chloride ¦ ZnCl2 | 0.699 g (5.13 mmol) |  |  |  |  | 2-methylimidazole ¦ Hmim | 1.684 g (20.51 mmol) | [8 empty] | water (deionized) ¦ H2O ¦ deionized water ¦ water | 45 mL for ZnCl2 solution + 45 mL for Hmim solution ¦ 90 mL |  |  | room temperature | several hours |  |  |  | yqt ¦ not reported
P048-R002 | P048 | 10.1021/acs.cgd.2c00174 | Zn3mim5BrH2O·0.45H2O | zinc bromide ¦ ZnBr2 | molar ratio 1:4:2000 (ZnBr2:Hmim:H2O) |  |  |  |  | 2-methylimidazole ¦ Hmim | molar ratio 1:4:2000 (ZnBr2:Hmim:H2O) | [8 empty] | water (deionized) ¦ H2O ¦ deionized water ¦ water | aqueous solutions; same as chloride synthesis (each dissolved in water, 45 mL typical) ¦ 90 mL |  |  | room temperature | several hours |  |  |  | yqt ¦ not reported
P048-R003 | P048 | 10.1021/acs.cgd.2c00174 | Zn3mim5F0.35(OH)0.65 | zinc fluoride tetrahydrate ¦ ZnF2·4H2O | molar ratio 1:4:2000 (ZnF2·4H2O:Hmim:H2O) |  |  |  |  | 2-methylimidazole ¦ Hmim | molar ratio 1:4:2000 (ZnF2·4H2O:Hmim:H2O) | [8 empty] | water (deionized) ¦ H2O ¦ deionized water ¦ water | aqueous solutions (typical procedure) ¦ 90 mL |  |  | room temperature | several hours |  |  |  | yqt ¦ not reported
P048-R004 | P048 | 10.1021/acs.cgd.2c00174 | Zn3mim5OH | zinc nitrate hexahydrate ¦ Zn(NO3)2·6H2O | molar ratio 1:4:2000 (Zn(NO3)2·6H2O:Hmim:H2O) |  |  |  |  | 2-methylimidazole ¦ Hmim | molar ratio 1:4:2000 (Zn(NO3)2·6H2O:Hmim:H2O) | [8 empty] | water (deionized) ¦ H2O ¦ deionized water ¦ water | aqueous solutions (typical procedure) ¦ 90 mL |  |  | room temperature | several hours |  |  |  | yqt ¦ not reported
P048-R005 | P048 | 10.1021/acs.cgd.2c00174 | Zn3mim5OH | zinc acetate dihydrate ¦ Zn(CH3COO)2·2H2O | molar ratio 1:2:694 (Zn(OAc)2·2H2O:Hmim:H2O) |  |  |  |  | 2-methylimidazole ¦ Hmim | molar ratio 1:2:694 (Zn(OAc)2·2H2O:Hmim:H2O) | [8 empty] | water (deionized) ¦ H2O ¦ deionized water ¦ water | aqueous solutions ¦ 90 mL |  |  | room temperature | several hours |  |  |  | yqt ¦ not reported
P048-R006 | P048 | 10.1021/acs.cgd.2c00174 | Zn3mim5OH | zinc iodide ¦ ZnI2 | molar ratio 1:4:2000 (ZnI2:Hmim:H2O) |  |  |  |  | 2-methylimidazole ¦ Hmim | molar ratio 1:4:2000 (ZnI2:Hmim:H2O) | [8 empty] | water (deionized) ¦ H2O ¦ deionized water ¦ water | aqueous solutions ¦ 90 mL |  |  | 50 ¦ 50 °C ¦ 50 C | several hours |  |  |  | yqt ¦ not reported
P049-R001 | P049 | 10.1021/acs.cgd.4c01038 | UdP-1 | Cu(BF4)2 ¦ copper(II) tetrafluoroborate | 55 mg (0.16 mmol) |  |  |  |  | 1,4-bis(1H-imidazol-1-yl)benzene ¦ bib | 101 mg (0.48 mmol) | [8 empty] | acetonitrile ¦ MeCN | 6 mL (metal soln) + 6 mL (ligand soln) |  |  | 80 ¦ 80 °C ¦ 80 C | 2 ¦ 2 h ¦ 120 min | 300 ¦ 300 °C ¦ 300 C | 80.5 | 2362489 | bnn
P049-R002 | P049 | 10.1021/acs.cgd.4c01038 | UdP1 | Cu(BF4)2 ¦ copper(II) tetrafluoroborate | 0.04 M, 4 mL (in H2O) |  |  |  |  | 1,4-bis(1H-imidazol-1-yl)benzene ¦ bib | 0.08 M, 4 mL (in MeCN) | [8 empty] | acetonitrile ¦ MeCN | 4 mL (ligand solution) ¦ 4 mL | water ¦ H2O | 4 mL (metal solution) ¦ 4 mL | bib in MeCN at reflux; then RT vapor diffusion |  |  |  | 2362489 | bnn
P049-R003 | P049 | 10.1021/acs.cgd.4c01038 | UdP-2 | Cu(BF4)2 ¦ copper(II) tetrafluoroborate | 0.4 M, 0.6 mL (in H2O) |  |  |  |  | 1,4-bis(1H-imidazol-1-yl)benzene ¦ bib | 0.96 M, 0.5 mL (in MeOH) | [8 empty] | water ¦ H2O | 0.6 mL (metal solution) ¦ 0.6 mL | methanol ¦ MeOH | 0.5 mL (ligand solution) ¦ 0.5 mL | room temperature | 2 ¦ 2 h ¦ 120 min | 350 ¦ 350 °C ¦ 350 C | 21.4
P049-R004 | P049 | 10.1021/acs.cgd.4c01038 | UdP-3 | Cu(BF4)2 ¦ copper(II) tetrafluoroborate | 35 mg (0.10 mmol) in H2O/iPrOH (6 mL, 1:1 v/v) |  |  |  |  | 1,4-bis(1H-imidazol-1-yl)benzene ¦ bib | 42 mg (0.20 mmol) in CH2Cl2 (6 mL) | [8 empty] | dichloromethane ¦ CH2Cl2 | 6 mL (ligand layer) ¦ 6 mL | water ¦ IPROH ¦ H2O | 3 mL (in 1:1 H2O/iPrOH, total 6 mL) | room temperature (layering) | 336 ¦ 336 h ¦ 14 days |  |  | 2362490
P049-R005 | P049 | 10.1021/acs.cgd.4c01038 | UdP-3-i | Cu(BF4)2 ¦ copper(II) tetrafluoroborate | 20 mg (0.06 mmol) in H2O (6 mL) |  |  |  |  | 1,4-bis(1H-imidazol-1-yl)benzene ¦ bib | 25 mg (0.12 mmol) in iPrOH (6 mL) | [8 empty] | isopropanol ¦ iPrOH | 6 mL (ligand layer) + 2 mL buffer in 1:1 DMF/iPrOH ¦ 7 mL ¦ 6 mL | water ¦ H2O | 6 mL (metal layer) + 2 mL buffer (with iPrOH) ¦ 7 mL ¦ 6 mL | room temperature (layering with H2O/iPrOH buffer) | 336 ¦ 336 h ¦ 14 days |  |  | 2362491
P049-R006 | P049 | 10.1021/acs.cgd.4c01038 | UdP-4 | Cu(BF4)2 ¦ copper(II) tetrafluoroborate | 20 mg (0.06 mmol) in DMF (6 mL) |  |  |  |  | 1,4-bis(1H-imidazol-1-yl)benzene ¦ bib | 25 mg (0.12 mmol) in iPrOH (6 mL) | [8 empty] | N,N-dimethylformamide ¦ DMF | 6 mL (metal layer) + 4 mL DMF/iPrOH (1:1) buffer ¦ 8 mL ¦ 6 mL | isopropanol ¦ iPrOH | 6 mL (ligand layer) + in buffer (1:1 with DMF) ¦ 8 mL ¦ 6 mL | room temperature (layering with DMF/iPrOH buffer) | 168 ¦ 168 h ¦ 7 days |  |  | 2362492
P049-R007 | P049 | 10.1021/acs.cgd.4c01038 | UdP-5 | Cu(BF4)2 ¦ copper(II) tetrafluoroborate | 35 mg (0.10 mmol) in H2O/iPrOH (6 mL, 1:1 v/v) |  |  |  |  | 1,4-bis(1H-imidazol-1-yl)benzene ¦ bib | 42 mg (0.20 mmol) in CHCl3 (6 mL) | [8 empty] | chloroform ¦ CHCl3 | 6 mL (ligand layer) ¦ 6 mL | water ¦ H2O/iproh ¦ H2O | 3 mL (in 1:1 H2O/iPrOH, total 6 mL) | room temperature (layering) | 336 ¦ 336 h ¦ 14 days |  |  | 2362493
P049-R008 | P049 | 10.1021/acs.cgd.4c01038 | UdP-6 | Cu(CF3SO3)2 ¦ copper(II) triflate | 0.41 M, 0.7 mL (in H2O) |  |  |  |  | 1,4-bis(1H-imidazol-1-yl)benzene ¦ bib | 0.95 M, 0.6 mL (in MeOH) | [8 empty] | water ¦ H2O | 0.7 mL (metal solution) ¦ 0.7 mL | methanol ¦ MeOH | 0.6 mL (ligand solution) ¦ 0.6 mL | room temperature | 4 ¦ 4 h ¦ 240 min | 350 ¦ 350 °C ¦ 350 C | 189.8
P049-R009 | P049 | 10.1021/acs.cgd.4c01038 | UdP-6-solv | Cu(CF3SO3)2 ¦ copper(II) triflate | 0.04 M, 4 mL (in H2O) |  |  |  |  | 1,4-bis(1H-imidazol-1-yl)benzene ¦ bib | 0.08 M, 4 mL (in MeCN) | [8 empty] | acetonitrile ¦ MeCN | 4 mL (ligand solution) ¦ 4 mL | water ¦ H2O | 4 mL (metal solution) ¦ 4 mL | bib in MeCN at reflux; then RT vapor diffusion |  |  |  | 2362494
P050-R001 | P050 | 10.1021/acs.cgd.5b00625 | {[La(L)(H2O)2]·NO3·2H2O}n | La(NO3)3·6H2O ¦ lanthanum(III) nitrate hexahydrate | 0.0173 g, 0.04 mmol |  |  |  |  | 4-carboxy-1-(3,5-dicarboxy-benzyl)-pyridinium chloride ¦ H3L | 0.0135 g, 0.04 mmol | [8 empty] | water ¦ H2O | 1.5 mL | acetonitrile ¦ MeCN | 1.5 mL | 120 ¦ 120 C ¦ 120 °C | 72 ¦ 3 days
P050-R002 | P050 | 10.1021/acs.cgd.5b00625 | {[Pr(L)(H2O)2]·NO3·2H2O}n | Pr(NO3)3·6H2O ¦ praseodymium(III) nitrate hexahydrate | 0.0174 g, 0.04 mmol |  |  |  |  | 4-carboxy-1-(3,5-dicarboxy-benzyl)-pyridinium chloride ¦ H3L | 0.0135 g, 0.04 mmol | [8 empty] | water ¦ H2O | 1.5 mL | acetonitrile ¦ MeCN | 1.5 mL | 120 ¦ 120 °C ¦ 120 C | 72 ¦ 72 h ¦ 3 days | 397 ¦ 397 °C ¦ 397 C |  | 1058593 ¦ 1058591 ¦ not reported
P050-R003 | P050 | 10.1021/acs.cgd.5b00625 | {[Nd2(L)2(NO3)(H2O)2]·Cl·6H2O}n | Nd(NO3)3·6H2O ¦ neodymium(III) nitrate hexahydrate | 0.0175 g, 0.04 mmol |  |  |  |  | 4-carboxy-1-(3,5-dicarboxy-benzyl)-pyridinium chloride ¦ H3L | 0.0135 g, 0.04 mmol | [8 empty] | water ¦ H2O | 2 mL | acetonitrile ¦ MeCN | 1 mL | 120 ¦ 120 °C ¦ 120 C | 72 ¦ 72 h ¦ 3 days | 317 ¦ 317 °C ¦ 317 C |  | 1058592 ¦ not reported
P050-R004 | P050 | 10.1021/acs.cgd.5b00625 | {[Sm(L)(H2O)2]·Cl·3H2O}n | Sm(NO3)3·6H2O ¦ samarium(III) nitrate hexahydrate | 0.0178 g, 0.04 mmol |  |  |  |  | 4-carboxy-1-(3,5-dicarboxy-benzyl)-pyridinium chloride ¦ H3L | 0.0135 g, 0.04 mmol | [8 empty] | water ¦ H2O | 1 mL | acetonitrile ¦ MeCN | 2 mL | 120 ¦ 120 °C ¦ 120 C | 72 ¦ 72 h ¦ 3 days
P050-R005 | P050 | 10.1021/acs.cgd.5b00625 | {[Eu(L)(H2O)2]·Cl·3H2O}n | Eu(NO3)3·6H2O ¦ europium(III) nitrate hexahydrate | 0.0178 g, 0.04 mmol |  |  |  |  | 4-carboxy-1-(3,5-dicarboxy-benzyl)-pyridinium chloride ¦ H3L | 0.0135 g, 0.04 mmol | [8 empty] | water ¦ H2O | 1 mL | acetonitrile ¦ MeCN | 2 mL | 120 ¦ 120 °C ¦ 120 C | 72 ¦ 72 h ¦ 3 days | 410 ¦ 410 °C ¦ 410 C |  | 1058591 ¦ 1058593 ¦ not reported
P050-R006 | P050 | 10.1021/acs.cgd.5b00625 | {[Gd(L)(H2O)2]·Cl·3H2O}n | Gd(NO3)3·6H2O ¦ gadolinium(III) nitrate hexahydrate | 0.0181 g, 0.04 mmol |  |  |  |  | 4-carboxy-1-(3,5-dicarboxy-benzyl)-pyridinium chloride ¦ H3L | 0.0135 g, 0.04 mmol | [8 empty] | water ¦ H2O | 1 mL | acetonitrile ¦ MeCN | 2 mL | 120 ¦ 120 °C ¦ 120 C | 72 ¦ 72 h ¦ 3 days
P050-R007 | P050 | 10.1021/acs.cgd.5b00625 | {[Tb(L)(H2O)2]·Cl·3H2O}n | Tb(NO3)3·6H2O ¦ terbium(III) nitrate hexahydrate | 0.0181 g, 0.04 mmol |  |  |  |  | 4-carboxy-1-(3,5-dicarboxy-benzyl)-pyridinium chloride ¦ H3L | 0.0135 g, 0.04 mmol | [8 empty] | water ¦ H2O | 1 mL | acetonitrile ¦ MeCN | 2 mL | 120 ¦ 120 °C ¦ 120 C | 72 ¦ 72 h ¦ 3 days
P050-R008 | P050 | 10.1021/acs.cgd.5b00625 | {[Dy(L)(H2O)2]·Cl·3H2O}n | Dy(NO3)3·6H2O ¦ dysprosium(III) nitrate hexahydrate | 0.0183 g, 0.04 mmol |  |  |  |  | 4-carboxy-1-(3,5-dicarboxy-benzyl)-pyridinium chloride ¦ H3L | 0.0135 g, 0.04 mmol | [8 empty] | water ¦ H2O | 1 mL | acetonitrile ¦ MeCN | 2 mL | 120 ¦ 120 °C ¦ 120 C | 72 ¦ 72 h ¦ 3 days
P050-R009 | P050 | 10.1021/acs.cgd.5b00625 | {[Ho(L)(H2O)2]·Cl·3H2O}n | Ho(NO3)3·6H2O ¦ holmium(III) nitrate hexahydrate | 0.0184 g, 0.04 mmol |  |  |  |  | 4-carboxy-1-(3,5-dicarboxy-benzyl)-pyridinium chloride ¦ H3L | 0.0135 g, 0.04 mmol | [8 empty] | water ¦ H2O | 1 mL | acetonitrile ¦ MeCN | 2 mL | 120 ¦ 120 °C ¦ 120 C | 72 ¦ 72 h ¦ 3 days
P050-R010 | P050 | 10.1021/acs.cgd.5b00625 | {[Er(L)(H2O)2]·Cl·3H2O}n | Er(NO3)3·6H2O ¦ erbium(III) nitrate hexahydrate | 0.0185 g, 0.04 mmol |  |  |  |  | 4-carboxy-1-(3,5-dicarboxy-benzyl)-pyridinium chloride ¦ H3L | 0.0135 g, 0.04 mmol | [8 empty] | water ¦ H2O | 1 mL | acetonitrile ¦ MeCN | 2 mL | 120 ¦ 120 °C ¦ 120 C | 72 ¦ 72 h ¦ 3 days
P050-R011 | P050 | 10.1021/acs.cgd.5b00625 | {[Tm(L)(H2O)2]·Cl·3H2O}n | Tm(NO3)3·6H2O ¦ thulium(III) nitrate hexahydrate | 0.0185 g, 0.04 mmol |  |  |  |  | 4-carboxy-1-(3,5-dicarboxy-benzyl)-pyridinium chloride ¦ H3L | 0.0135 g, 0.04 mmol | [8 empty] | water ¦ H2O | 1 mL | acetonitrile ¦ MeCN | 2 mL | 120 ¦ 120 °C ¦ 120 C | 72 ¦ 72 h ¦ 3 days
P050-R012 | P050 | 10.1021/acs.cgd.5b00625 | {[Yb(L)(H2O)2]·Cl·3H2O}n | Yb(NO3)3·6H2O ¦ ytterbium(III) nitrate hexahydrate | 0.0187 g, 0.04 mmol |  |  |  |  | 4-carboxy-1-(3,5-dicarboxy-benzyl)-pyridinium chloride ¦ H3L | 0.0135 g, 0.04 mmol | [8 empty] | water ¦ H2O | 1 mL | acetonitrile ¦ MeCN | 2 mL | 120 ¦ 120 °C ¦ 120 C | 72 ¦ 72 h ¦ 3 days
P050-R013 | P050 | 10.1021/acs.cgd.5b00625 | {[Lu(L)(H2O)2]·Cl·3H2O}n | Lu(NO3)3·6H2O ¦ lutetium(III) nitrate hexahydrate | 0.0188 g, 0.04 mmol |  |  |  |  | 4-carboxy-1-(3,5-dicarboxy-benzyl)-pyridinium chloride ¦ H3L | 0.0135 g, 0.04 mmol | [8 empty] | water ¦ H2O | 1 mL | acetonitrile ¦ MeCN | 2 mL | 120 ¦ 120 °C ¦ 120 C | 72 ¦ 72 h ¦ 3 days
P051-R001 | P051 | 10.1021/acs.cgd.6b00076 | ZrFMA | zirconium tetrachloride ¦ ZrCl4 | 1.2 g (5.1 mmol) |  |  |  |  | fumaric acid ¦ FMA | 0.58 g (5 mmol) |  |  |  |  | acetic acid ¦ AA | modulator-to-ligand molar ratio = 35 |  |  | water ¦ H2O | 50 mL water/modulator mixed solvent ¦ 50 mL |  |  | 105 ¦ 105 °C | 24 ¦ 24 h
P051-R002 | P051 | 10.1021/acs.cgd.6b00076 | ZrFMA | zirconium tetrachloride ¦ ZrCl4 | 1.2 g (5.1 mmol) |  |  |  |  | fumaric acid ¦ FMA | 0.58 g (5 mmol) |  |  |  |  | acetic acid ¦ AA | modulator-to-ligand molar ratio = 70 |  |  | water ¦ H2O | 50 mL water/modulator mixed solvent ¦ 50 mL |  |  | 105 ¦ 105 °C ¦ 105 C | 24 ¦ 24 h ¦ 1 days |  | 591
P051-R003 | P051 | 10.1021/acs.cgd.6b00076 | ZrFMA | zirconium tetrachloride ¦ ZrCl4 | 1.2 g (5.1 mmol) |  |  |  |  | fumaric acid ¦ FMA | 0.58 g (5 mmol) |  |  |  |  | acetic acid ¦ AA | modulator-to-ligand molar ratio = 105 |  |  | water ¦ H2O | 50 mL water/modulator mixed solvent ¦ 50 mL |  |  | 105 ¦ 105 °C | 24 ¦ 24 h
P051-R004 | P051 | 10.1021/acs.cgd.6b00076 | ZrFMA | zirconium tetrachloride ¦ ZrCl4 | 1.2 g (5.1 mmol) |  |  |  |  | fumaric acid ¦ FMA | 0.58 g (5 mmol) |  |  |  |  | acetic acid ¦ AA | modulator-to-ligand molar ratio = 122 |  |  | water ¦ H2O | 50 mL water/modulator mixed solvent ¦ 50 mL |  |  | 105 ¦ 105 °C | 24 ¦ 24 h
P051-R005 | P051 | 10.1021/acs.cgd.6b00076 | ZrFMA | zirconium tetrachloride ¦ ZrCl4 | 1.2 g (5.1 mmol) |  |  |  |  | fumaric acid ¦ FMA | 0.58 g (5 mmol) |  |  |  |  | formic acid ¦ FA | modulator-to-ligand molar ratio = 13 |  |  | water ¦ H2O | 50 mL water/modulator mixed solvent ¦ 50 mL |  |  | 105 ¦ 105 °C | 24 ¦ 24 h
P051-R006 | P051 | 10.1021/acs.cgd.6b00076 | ZrFMA | zirconium tetrachloride ¦ ZrCl4 | 1.2 g (5.1 mmol) |  |  |  |  | fumaric acid ¦ FMA | 0.58 g (5 mmol) |  |  |  |  | formic acid ¦ FA | modulator-to-ligand molar ratio = 53 |  |  | water ¦ H2O | 50 mL water/modulator mixed solvent ¦ 50 mL |  |  | 105 ¦ 105 °C ¦ 105 C | 24 ¦ 24 h ¦ 1 days |  | 932
P051-R007 | P051 | 10.1021/acs.cgd.6b00076 | ZrFMA | zirconium tetrachloride ¦ ZrCl4 | 1.2 g (5.1 mmol) |  |  |  |  | fumaric acid ¦ FMA | 0.58 g (5 mmol) |  |  |  |  | formic acid ¦ FA | modulator-to-ligand molar ratio = 106 |  |  | water ¦ H2O | 50 mL water/modulator mixed solvent ¦ 50 mL |  |  | 105 ¦ 105 °C | 24 ¦ 24 h
P051-R008 | P051 | 10.1021/acs.cgd.6b00076 | ZrFMA | zirconium tetrachloride ¦ ZrCl4 | 1.2 g (5.1 mmol) |  |  |  |  | fumaric acid ¦ FMA | 0.58 g (5 mmol) |  |  |  |  | formic acid ¦ FA | modulator-to-ligand molar ratio = 159 |  |  | water ¦ H2O | 50 mL water/modulator mixed solvent ¦ 50 mL |  |  | 105 ¦ 105 °C | 24 ¦ 24 h
P051-R009 | P051 | 10.1021/acs.cgd.6b00076 | ZrFMA | zirconium tetrachloride ¦ ZrCl4 | 1.2 g (5.1 mmol) |  |  |  |  | fumaric acid ¦ FMA | 0.58 g (5 mmol) |  |  |  |  | trifluoroacetic acid ¦ TFA | modulator-to-ligand molar ratio = 13 |  |  | water ¦ H2O | 50 mL water/modulator mixed solvent ¦ 50 mL |  |  | 105 ¦ 105 °C | 24 ¦ 24 h |  | 960
P051-R010 | P051 | 10.1021/acs.cgd.6b00076 | HfFMA | hafnium tetrachloride ¦ HfCl4 | 1.66 g (5.1 mmol) |  |  |  |  | fumaric acid ¦ FMA | 0.58 g (5 mmol) |  |  |  |  | acetic acid ¦ AA | modulator-to-ligand molar ratio = 35 |  |  | water ¦ H2O | 50 mL water/modulator mixed solvent ¦ 50 mL |  |  | 105 ¦ 105 °C | 24 ¦ 24 h
P051-R011 | P051 | 10.1021/acs.cgd.6b00076 | HfFMA | hafnium tetrachloride ¦ HfCl4 | 1.66 g (5.1 mmol) |  |  |  |  | fumaric acid ¦ FMA | 0.58 g (5 mmol) |  |  |  |  | acetic acid ¦ AA | modulator-to-ligand molar ratio = 70 |  |  | water ¦ H2O | 50 mL water/modulator mixed solvent ¦ 50 mL |  |  | 105 ¦ 105 °C ¦ 105 C | 24 ¦ 24 h ¦ 1 days |  | 315
P051-R012 | P051 | 10.1021/acs.cgd.6b00076 | HfFMA | hafnium tetrachloride ¦ HfCl4 | 1.66 g (5.1 mmol) |  |  |  |  | fumaric acid ¦ FMA | 0.58 g (5 mmol) |  |  |  |  | acetic acid ¦ AA | modulator-to-ligand molar ratio = 105 |  |  | water ¦ H2O | 50 mL water/modulator mixed solvent ¦ 50 mL |  |  | 105 ¦ 105 °C | 24 ¦ 24 h
P051-R013 | P051 | 10.1021/acs.cgd.6b00076 | HfFMA | hafnium tetrachloride ¦ HfCl4 | 1.66 g (5.1 mmol) |  |  |  |  | fumaric acid ¦ FMA | 0.58 g (5 mmol) |  |  |  |  | formic acid ¦ FA | modulator-to-ligand molar ratio = 13 |  |  | water ¦ H2O | 50 mL water/modulator mixed solvent ¦ 50 mL |  |  | 105 ¦ 105 °C | 24 ¦ 24 h
P051-R014 | P051 | 10.1021/acs.cgd.6b00076 | HfFMA | hafnium tetrachloride ¦ HfCl4 | 1.66 g (5.1 mmol) |  |  |  |  | fumaric acid ¦ FMA | 0.58 g (5 mmol) |  |  |  |  | formic acid ¦ FA | modulator-to-ligand molar ratio = 53 |  |  | water ¦ H2O | 50 mL water/modulator mixed solvent ¦ 50 mL |  |  | 105 ¦ 105 °C ¦ 105 C | 24 ¦ 24 h ¦ 1 days |  | 736
P051-R015 | P051 | 10.1021/acs.cgd.6b00076 | HfFMA | hafnium tetrachloride ¦ HfCl4 | 1.66 g (5.1 mmol) |  |  |  |  | fumaric acid ¦ FMA | 0.58 g (5 mmol) |  |  |  |  | formic acid ¦ FA | modulator-to-ligand molar ratio = 106 |  |  | water ¦ H2O | 50 mL water/modulator mixed solvent ¦ 50 mL |  |  | 105 ¦ 105 °C | 24 ¦ 24 h
P051-R016 | P051 | 10.1021/acs.cgd.6b00076 | HfFMA | hafnium tetrachloride ¦ HfCl4 | 1.66 g (5.1 mmol) |  |  |  |  | fumaric acid ¦ FMA | 0.58 g (5 mmol) |  |  |  |  | formic acid ¦ FA | modulator-to-ligand molar ratio = 159 |  |  | water ¦ H2O | 50 mL water/modulator mixed solvent ¦ 50 mL |  |  | 105 ¦ 105 °C | 24 ¦ 24 h
P051-R017 | P051 | 10.1021/acs.cgd.6b00076 | HfFMA | hafnium tetrachloride ¦ HfCl4 | 1.66 g (5.1 mmol) |  |  |  |  | fumaric acid ¦ FMA | 0.58 g (5 mmol) |  |  |  |  | trifluoroacetic acid ¦ TFA | modulator-to-ligand molar ratio = 13 |  |  | water ¦ H2O | 50 mL water/modulator mixed solvent ¦ 50 mL |  |  | 105 ¦ 105 °C ¦ 105 C | 24 ¦ 24 h ¦ 1 days |  | 761
P052-R001 | P052 | 10.1021/acs.cgd.6b00903 | Eu-1 | Eu(NO3)3·6H2O | 44.6 mg, 0.1 mmol |  |  |  |  | 4-(3',5'-dicarboxylphenoxy)phthalic acid ¦ H4dcppa | 34.6 mg, 0.1 mmol |  |  |  |  | KOH (potassium hydroxide) ¦ KOH ¦ potassium hydroxide | 0.5 mol·L'1, adjusted to pH 4.0 |  |  | water ¦ H2O | 6 mL |  |  | 160 ¦ 160 °C ¦ 160 C | 120 ¦ 160 ¦ 120 h | 218 ¦ 218 °C ¦ 218 C |  | 1481693 | vbk
P052-R002 | P052 | 10.1021/acs.cgd.6b00903 | Eu-2 | Eu(NO3)3·6H2O | 44.6 mg, 0.1 mmol |  |  |  |  | 4-(3',5'-dicarboxylphenoxy)phthalic acid ¦ H4dcppa | 34.6 mg, 0.1 mmol |  |  |  |  | KOH (potassium hydroxide) ¦ KOH ¦ potassium hydroxide | 0.5 mol·L'1, adjusted to pH 4.5 |  |  | water ¦ H2O | 4 mL | N,N-dimethylformamide ¦ DMF | 2 mL | 160 ¦ 160 °C ¦ 160 C | 96 ¦ 160 ¦ 96 h | 400 ¦ not reported ¦ 400-530 |  | 1481694 | tfz-d
P052-R003 | P052 | 10.1021/acs.cgd.6b00903 | Eu-3 | Eu(NO3)3·6H2O | 44.6 mg, 0.1 mmol | K2C2O4 (potassium oxalate) ¦ K2C2O4 ¦ potassium oxalate | 18.4 mg, 0.1 mmol |  |  | 4-(3',5'-dicarboxylphenoxy)phthalic acid ¦ H4dcppa | 34.6 mg, 0.1 mmol |  |  |  |  | KOH (potassium hydroxide) ¦ KOH ¦ potassium hydroxide | 0.5 mol·L'1, adjusted to pH 4.9 |  |  | water ¦ H2O | 6 mL |  |  | 160 ¦ 160 °C ¦ 160 C | 120 ¦ 160 ¦ 120 h | 245 ¦ not reported ¦ 245 C |  | 1481695 | s/4f ¦ not reported
P052-R004 | P052 | 10.1021/acs.cgd.6b00903 | Tb-4 | Tb(NO3)3·6H2O | 0.1 mmol (same as Eu-3 procedure) ¦ 0.1 mmol | K2C2O4 (potassium oxalate) ¦ K2C2O4 ¦ potassium oxalate | 0.1 mmol (same as Eu-3 procedure) ¦ 0.1 mmol |  |  | 4-(3',5'-dicarboxylphenoxy)phthalic acid ¦ H4dcppa | 0.1 mmol (same as Eu-3 procedure) ¦ 0.1 mmol |  |  |  |  | KOH (potassium hydroxide) ¦ KOH ¦ potassium hydroxide | 0.5 mol·L'1, adjusted to pH 4.9 |  |  | water ¦ H2O | 6 mL |  |  | 160 ¦ 160 °C ¦ 160 C | 120 ¦ 160 ¦ 120 h | 245 ¦ not reported ¦ 245 C |  | 1481696 | s/4f ¦ not reported
P052-R005 | P052 | 10.1021/acs.cgd.6b00903 | Gd-5 | Gd(NO3)3·6H2O | 0.1 mmol (same as Eu-3 procedure) ¦ 0.1 mmol | K2C2O4 (potassium oxalate) ¦ K2C2O4 ¦ potassium oxalate | 0.1 mmol (same as Eu-3 procedure) ¦ 0.1 mmol |  |  | 4-(3',5'-dicarboxylphenoxy)phthalic acid ¦ H4dcppa | 0.1 mmol (same as Eu-3 procedure) ¦ 0.1 mmol |  |  |  |  | KOH (potassium hydroxide) ¦ KOH ¦ potassium hydroxide | 0.5 mol·L'1, adjusted to pH 4.9 |  |  | water ¦ H2O | 6 mL |  |  | 160 ¦ 160 °C ¦ 160 C | 120 ¦ 160 ¦ 120 h | 245 ¦ not reported ¦ 245 C |  | 1481697 | s/4f ¦ not reported
P053-R001 | P053 | 10.1021/acs.cgd.6b01161 | ZIF-8 | zinc acetate tetrahydrate | methanol solution of zinc acetate tetrahydrate (4 mmol, 20 mL) |  |  |  |  | 2-methylimidazole ¦ MeIm | methanol solution of 2-methylimidazole (16 mmol, 80 mL) | [8 empty] | methanol ¦ MeOH | 20 mL (metal soln) + 80 mL (MeIm soln) ¦ 100 mL |  |  | room temperature | stir 1 h, then age 24 h
P053-R002 | P053 | 10.1021/acs.cgd.6b01161 | ZIF-8 | zinc nitrate hexahydrate | methanol solution of zinc nitrate hexahydrate (4 mmol, 10 mL) |  |  |  |  | 2-methylimidazole ¦ MeIm | methanol solution of 2-methylimidazole (40 mmol, 100 mL) | [8 empty] | methanol ¦ MeOH | 10 mL (metal soln) + 100 mL (MeIm soln) ¦ 110 mL |  |  | room temperature | stir 1 h, then age 24 h
P053-R003 | P053 | 10.1021/acs.cgd.6b01161 | ZIF-67 | cobalt acetate tetrahydrate | methanol solution of cobalt acetate tetrahydrate (4 mmol, 20 mL) |  |  |  |  | 2-methylimidazole ¦ MeIm | methanol solution of 2-methylimidazole (16 mmol, 80 mL) | [8 empty] | methanol ¦ MeOH | 20 mL (metal soln) + 80 mL (MeIm soln) ¦ 100 mL |  |  | room temperature | stir 1 h, then age 24 h
P053-R004 | P053 | 10.1021/acs.cgd.6b01161 | ZIF-67 | cobalt nitrate hexahydrate | methanol solution of cobalt nitrate hexahydrate (4 mmol, 10 mL) |  |  |  |  | 2-methylimidazole ¦ MeIm | methanol solution of 2-methylimidazole (160 mmol, 200 mL) | [8 empty] | methanol ¦ MeOH | 10 mL (metal soln) + 200 mL (MeIm soln) ¦ 210 mL |  |  | room temperature | stir 1 h, then age 24 h
P054-R001 | P054 | 10.1021/acs.cgd.6b01732 | calixMOF1 | Cu(NO3)2 × H2O | 45 mg (0.205 mmol) |  |  |  |  | tetracarboxylic meta-substituted four-wall aryl-extended calix[4]pyrrole ¦ L1 a tetra-α-calix[4]pyrrole isomer bearing a meta-substituted aryl group geminal to the methyl group in each one of the four meso-carbon ¦ L1 | 400 mg (0.411 mmol) | [8 empty] | N,N-dimethylformamide ¦ DMF | 45 mL | water ¦ H2O | 21 mL (layered under DMF) ¦ 21 mL | 100 ¦ 100 °C ¦ 100 C | 24 ¦ 24 h ¦ 1 days | 200 ¦ 200 °C ¦ 200 C |  | 1519368
P055-R001 | P055 | 10.1021/acs.cgd.6b01776 | MIL-100(Fe) | iron(II) chloride tetrahydrate | 2.26 g (11.4 mmol) |  |  |  |  | trimesic acid ¦ H3BTC | 1.676 g (7.6 mmol) |  |  |  |  | sodium hydroxide (aqueous) ¦ NaOH ¦ NaOH (aqueous) | 1 M, 23.72 g aqueous solution (22.8 mmol) ¦ 23.72 g, 22.8 mmol |  |  | water ¦ H2O | 97.2 g ¦ 97.2 mL |  |  | room temperature | 24 ¦ 24 h ¦ 1 days | 383 ¦ 383 °C ¦ 383 C | 1974
P056-R001 | P056 | 10.1021/acs.cgd.7b00877 | 1 | copper(I) iodide ¦ CuI | 0.15 mmol, 0.0281 g |  |  |  |  | (1S)-1-(5-tetrazolyl)ethylamine ¦ 5-eatz | 0.15 mmol, 0.0175 g |  |  |  |  | potassium iodide ¦ KI | 1.352 g in 1.5 mL H2O | sodium hexacyanoferrate(II) decahydrate ¦ Na4[Fe(CN)6]·10H2O | 0.05 mmol, 0.0242 g | water ¦ H2O | 1.5 mL + 1.5 mL (KI aq.) | not reported ¦ ml |  | 100 ¦ 100 °C ¦ 100 C | 12 ¦ 12 h ¦ 720 min | 280 ¦ not reported ¦ 280 C |  | 1538793 | dia
P056-R002 | P056 | 10.1021/acs.cgd.7b00877 | 2 | copper(I) chloride ¦ CuCl | .15mmol ¦ not reported ¦ 0.15 mmol |  |  |  |  | (1S)-1-(5-tetrazolyl)ethylamine ¦ 5-eatz | .15mmol ¦ not reported ¦ 0.15 mmol |  |  |  |  | potassium chloride ¦ KCl | 1.352g ¦ not reported ¦ 1.352 g | sodium hexacyanoferrate(II) decahydrate ¦ Na4[Fe(CN)6]·10H2O | .05mmol ¦ not reported ¦ 0.05 mmol | water ¦ H2O | similar to 1 (two 1.5 mL portions) ¦ 1.5 mL | not reported ¦ ml |  | 100 ¦ 100 °C ¦ 100 C | 12 ¦ 12 h ¦ 720 min | 280 ¦ 280 °C ¦ 280 C |  | 1538789 | dia
P056-R003 | P056 | 10.1021/acs.cgd.7b00877 | 3 | copper(II) nitrate ¦ Cu(NO3)2 | 0.0882 g, 0.3 mmol |  |  |  |  | (1S)-1-(5-tetrazolyl)ethylamine ¦ 5-eatz | 0.0173 g, 0.15 mmol |  |  |  |  | sodium hydroxide ¦ NaOH | 0.0128 g, 0.3 mmol | potassium hexacyanoferrate(III) ¦ K3[Fe(CN)6] | 0.0113 g, 0.02 mmol | water ¦ H2O | 1.5 mL | ethanol ¦ EtOH | 0.5 mL | 100 ¦ 100 °C ¦ 100 C | 72 ¦ 72 h ¦ 3 days | 280 ¦ 280 °C ¦ 280 C |  | 1538790 | mog
P056-R004 | P056 | 10.1021/acs.cgd.7b00877 | 4 | copper(II) nitrate ¦ Cu(NO3)2 | 0.0882 g, 0.3 mmol |  |  |  |  | (1S)-1-(5-tetrazolyl)ethylamine ¦ 5-eatz | 0.0173 g, 0.15 mmol |  |  |  |  | sodium hydroxide ¦ NaOH | 0.0128 g, 0.3 mmol | potassium hexacyanoferrate(III) ¦ K3[Fe(CN)6] | 0.0113 g, 0.02 mmol | water ¦ H2O | 1.5 mL |  |  | 100 ¦ 100 °C ¦ 100 C | 48 ¦ 48 h ¦ 2 days | 280 ¦ 280 °C ¦ 280 C |  | 1538792 | qtz
P056-R005 | P056 | 10.1021/acs.cgd.7b00877 | 5 | copper(I) iodide ¦ CuI | 0.15 mmol, 0.0281 g |  |  |  |  | (1S)-1-(5-tetrazolyl)isobutylamine ¦ 5-iatz | 0.15 mmol, 0.0175 g | [8 empty] | water ¦ H2O |  | acetonitrile ¦ MeCN |  | 120 ¦ 120 °C ¦ 120 C | 12 ¦ 12 h ¦ 720 min | 280 ¦ 280 °C ¦ 280 C |  | 1538791 | dia
P057-R001 | P057 | 10.1021/acs.cgd.7b01061 | (Me2NH2)[EuL(H2O)] | Eu(NO3)3·6H2O | 44.6 mg, 0.1 mmol |  |  |  |  | 2,2'-Disulfonyl-4,4'-biphenyldicarboxylic acid (H4L·4H2O) ¦ H4L ¦ H4L·4H2O | 47.4 mg, 0.1 mmol | [8 empty] | water ¦ H2O | 4.6 mL | N,N-dimethylformamide ¦ DMF | 0.1 mL | 150 ¦ 150 °C ¦ 150 C | 48 ¦ 48 h ¦ 2 days | 350 ¦ not reported ¦ 350 °C ¦ 350 C ¦ 362 |  | 1503117 ¦ 1503116 ¦ not reported | bnn
P057-R002 | P057 | 10.1021/acs.cgd.7b01061 | (Me2NH2)[GdL(H2O)] | Gd(NO3)3·6H2O | 45.1 mg, 0.1 mmol |  |  |  |  | 2,2'-Disulfonyl-4,4'-biphenyldicarboxylic acid (H4L·4H2O) ¦ H4L ¦ H4L·4H2O | 47.4 mg, 0.1 mmol | [8 empty] | water ¦ H2O | 4.6 mL | N,N-dimethylformamide ¦ DMF | 0.1 mL | 150 ¦ 150 °C ¦ 150 C | 48 ¦ 48 h ¦ 2 days | 357 ¦ not reported ¦ 357 C |  | 1503118 ¦ 1503117 ¦ not reported | bnn
P057-R003 | P057 | 10.1021/acs.cgd.7b01061 | (Me2NH2)[TbL(H2O)] | Tb(NO3)3·6H2O | 45.3 mg, 0.1 mmol |  |  |  |  | 2,2'-Disulfonyl-4,4'-biphenyldicarboxylic acid (H4L·4H2O) ¦ H4L ¦ H4L·4H2O | 47.4 mg, 0.1 mmol | [8 empty] | water ¦ H2O | 4.6 mL | N,N-dimethylformamide ¦ DMF | 0.1 mL | 150 ¦ 150 °C ¦ 150 C | 48 ¦ 48 h ¦ 2 days | 347 ¦ not reported ¦ 347 C |  | 1503119 ¦ 1503118 ¦ not reported | bnn
P057-R004 | P057 | 10.1021/acs.cgd.7b01061 | (Me2NH2)[DyL(H2O)] | Dy(NO3)3·6H2O | 45.7 mg, 0.1 mmol |  |  |  |  | 2,2'-Disulfonyl-4,4'-biphenyldicarboxylic acid (H4L·4H2O) ¦ H4L ¦ H4L·4H2O | 47.4 mg, 0.1 mmol | [8 empty] | water ¦ H2O | 4.6 mL | N,N-dimethylformamide ¦ DMF | 0.1 mL | 150 ¦ 150 °C ¦ 150 C | 48 ¦ 48 h ¦ 2 days | 342 ¦ not reported ¦ 342 C |  | 1503120 ¦ 1503119 ¦ not reported | bnn
P058-R001 | P058 | 10.1021/acs.cgd.8b00174 | [Co(HL)(bpy)]n | cobalt(II) nitrate hexahydrate ¦ Co(NO3)2·6H2O | 0.0146 g, 0.05 mmol |  |  |  |  | 2-(5-bromo-pyridin-3-yl)-1H-imidazole-4,5-dicarboxylic acid ¦ H3L | 0.0156 g, 0.05 mmol | 4,4'-bipyridine ¦ bpy | 0.0078 g, 0.05 mmol |  |  | sodium hydroxide ¦ NaOH | 0.0040 g, 0.1 mmol |  |  | water ¦ H2O | 7 mL |  |  | 150 ¦ 150 °C ¦ 150 C | 72 ¦ 72 h ¦ 3 days | 305 ¦ 305 °C ¦ 305 C |  | 1821193 ¦ not reported | (HL)2– ¦ not reported
P058-R002 | P058 | 10.1021/acs.cgd.8b00174 | [Co(HL)(pbim)]n | cobalt(II) nitrate hexahydrate ¦ Co(NO3)2·6H2O | 0.0146 g, 0.05 mmol |  |  |  |  | 2-(5-bromo-pyridin-3-yl)-1H-imidazole-4,5-dicarboxylic acid ¦ H3L | 0.0156 g, 0.05 mmol | 1,1'-(5-methyl-1,3-phenylene)bis(1H-imidazole) ¦ pbim | 0.0112 g, 0.05 mmol |  |  | sodium hydroxide ¦ NaOH | 0.0040 g, 0.1 mmol |  |  | water ¦ H2O | 6 mL | methanol ¦ MeOH | 1 mL | 150 ¦ 150 °C ¦ 150 C | 72 ¦ 72 h ¦ 3 days | 360 ¦ not reported ¦ 360 C |  | 1821194 ¦ not reported | (HL)2– ¦ not reported
P058-R003 | P058 | 10.1021/acs.cgd.8b00174 | [Ni(HL)(pbim)]n | nickel(II) nitrate hexahydrate ¦ Ni(NO3)2·6H2O | 0.0145 g, 0.05 mmol |  |  |  |  | 2-(5-bromo-pyridin-3-yl)-1H-imidazole-4,5-dicarboxylic acid ¦ H3L | 0.0156 g, 0.05 mmol | 1,1'-(5-methyl-1,3-phenylene)bis(1H-imidazole) ¦ pbim | 0.0112 g, 0.05 mmol |  |  | sodium hydroxide ¦ NaOH | 0.0040 g, 0.1 mmol |  |  | water ¦ H2O | 6 mL | methanol ¦ MeOH | 1 mL | 150 ¦ 150 °C | 72 ¦ 72 h | 377 ¦ not reported |  | 1823900 ¦ not reported
P059-R001 | P059 | 10.1021/acs.cgd.8b01657 | CPO-27-Ni | nickel(II) acetate tetrahydrate ¦ Ni(OAc)2·4H2O | 0.207 g, 0.833 mmol |  |  |  |  | 2,5-dihydroxyterephthalic acid ¦ H4dhtp | 0.165 g, 0.833 mmol | [8 empty] | water ¦ H2O | 5 mL | tetrahydrofuran ¦ THF | 5 mL | 110 ¦ 110 °C ¦ 110 C | 30 min to 24 h; product typically after ~2 h |  |  | 1499898 ¦ not reported
P059-R002 | P059 | 10.1021/acs.cgd.8b01657 | CPO-27-Ni | nickel(II) acetate tetrahydrate ¦ Ni(OAc)2·4H2O | 0.207 g, 0.833 mmol |  |  |  |  | 2,5-dihydroxyterephthalic acid ¦ H4dhtp | 0.083 g, 0.417 mmol | [8 empty] | water ¦ H2O | 5 mL | tetrahydrofuran ¦ THF | 5 mL | 110 ¦ 110 °C ¦ 110 C | 30 min to 24 h; product typically after ~2 h
P059-R003 | P059 | 10.1021/acs.cgd.8b01657 | CPO-27-Co | cobalt(II) acetate tetrahydrate ¦ Co(OAc)2·4H2O | 0.207 g, 0.833 mmol |  |  |  |  | 2,5-dihydroxyterephthalic acid ¦ H4dhtp | 0.165 g, 0.833 mmol | [8 empty] | water ¦ H2O | 5 mL | tetrahydrofuran ¦ THF | 5 mL | 110 ¦ 110 °C ¦ 110 C | 30 min to 24 h; product typically after ~2 h
P059-R004 | P059 | 10.1021/acs.cgd.8b01657 | CPO-27-Co | cobalt(II) acetate tetrahydrate ¦ Co(OAc)2·4H2O | 0.207 g, 0.833 mmol |  |  |  |  | 2,5-dihydroxyterephthalic acid ¦ H4dhtp | 0.083 g, 0.417 mmol | [8 empty] | water ¦ H2O | 5 mL | tetrahydrofuran ¦ THF | 5 mL | 110 ¦ 110 °C ¦ 110 C | 30 min to 24 h; product typically after ~2 h
P059-R005 | P059 | 10.1021/acs.cgd.8b01657 | CPO-27-Co | cobalt(II) acetate tetrahydrate ¦ Co(OAc)2·4H2O | 0.167 mol L?1 in H2O; mixed 1:1 v/v with linker solution ¦ 0.167 Molar |  |  |  |  | 2,5-dihydroxyterephthalic acid ¦ H4dhtp | 0.083 mol L?1 in THF; mixed 1:1 v/v with metal solution ¦ 0.083 Molar | [8 empty] | water ¦ H2O | combined 1:1 v/v with THF solutions | tetrahydrofuran ¦ THF | combined 1:1 v/v with H2O solutions | room temperature | ?48 h until precipitate; then left undisturbed
P060-R001 | P060 | 10.1021/acs.cgd.9b00759 |  | Pb(NO3)2 | 0.0331 g, 0.1 mmol |  |  |  |  | benzene-1,3,5-tricarboxylic acid ¦ H3BTC | 0.021 g, 0.1 mmol |  |  |  |  | aniline | 0.0272 g, 0.4 mmol |  |  | 1,4-dioxane | 8 mL | water ¦ H2O | 4 mL | room temperature | 72 ¦ 72 h ¦ 3 days
P060-R002 | P060 | 10.1021/acs.cgd.9b00759 |  | Pb(NO3)2 | 0.0331 g, 0.1 mmol |  |  |  |  | benzene-1,3,5-tricarboxylic acid ¦ H3BTC | 0.021 g, 0.1 mmol |  |  |  |  | imidazole | 0.0345 g, 0.4 mmol |  |  | methanol ¦ MeOH | 4 mL | water ¦ H2O | 4 mL | room temperature | 24 ¦ 24 h
P060-R003 | P060 | 10.1021/acs.cgd.9b00759 |  | Pb(NO3)2 | 0.0331 g, 0.1 mmol |  |  |  |  | benzene-1,3,5-tricarboxylic acid ¦ H3BTC | 0.021 g, 0.1 mmol | [8 empty] | DMF | 2 mL | water ¦ H2O | 4 mL | room temperature | 24 ¦ 24 h ¦ 1 days
P061-R001 | P061 | 10.1021/acs.cgd.9b01098 | Bi-MOF | Bi(NO3)3·5H2O | 0.0480 g, 0.01 mmol |  |  |  |  | 1,3,5-benzenetricarboxylic acid ¦ H3BTC | 0.0630 g, 0.03 mmol |  |  |  |  | pyrazole | 0.012 g, 0.17 mmol | dilute nitric acid ¦ HNO3 ¦ dilute HNO3 | 0.1 M, to adjust pH to 1–2 | water ¦ H2O | 7 mL |  |  | 100 ¦ 100 °C ¦ 100 C | 24 ¦ 24 h ¦ 1 days |  |  | 1916665
P062-R001 | P062 | 10.1021/acs.chemmater.0c01065 | UiO-66 | zirconium tetrachloride ¦ ZrCl4 | ?5.3 mmol (from 80 mL of stock A prepared with 1.282 g, 5.5 mmol ZrCl4 in 61 mL DMF + 22 mL AcOH; total stock 83 mL) |  |  |  |  | terephthalic acid ¦ BDC | ?21.2 mmol (from 80 mL of stock B prepared with 3.652 g, 22.0 mmol BDC in 83 mL DMF) ¦ 21.2 mmol (from 80 mL of stock B prepared with 3.652 g, 22.0 mmol BDC in 83 mL DMF) | [8 empty] | DMF ¦ not reported | 160 ¦ not reported ¦ 160 mL | [5 empty] | 1285 |  | fcu
P062-R002 | P062 | 10.1021/acs.chemmater.0c01065 | UiO-66-F4 | zirconium tetrachloride ¦ ZrCl4 | 233 mg, 1.0 mmol (in 5 mL of 1.75 M AcOH aq; solution F) |  |  |  |  | tetrafluoroterephthalic acid ¦ BDC-F4 | 238 mg, 1.0 mmol (in 5 mL of 1.75 M AcOH aq; solution E) |  |  |  |  | acetic acid (aqueous) ¦ AcOH | 1.75 M in H2O; total 10 mL mixed (?17.5 mmol) |  |  | DMF ¦ not reported ¦ water | not reported ¦ 10 mL (as 1.75 M AcOH aqueous solutions E and F, 5 mL each) | [5 empty] | 894 |  | fcu
P063-R001 | P063 | 10.1021/acs.chemmater.2c00242 | UiO-66 | ZrCl4 | 0.125 g (0.540 mmol) |  |  |  |  | benzene-1,4-dicarboxylic acid ¦ H2BDC | 0.095 g (0.570 mmol) |  |  |  |  | acetic acid | 0.2 mL |  |  | N,N-dimethylformamide ¦ DMF | 15 mL | water ¦ H2O | 0.2 mL | 120 ¦ 120 °C ¦ 120 C | 24 ¦ 24 h ¦ 1 days |  | 1530 ¦ not reported
P063-R002 | P063 | 10.1021/acs.chemmater.2c00242 | UiO-66 | ZrCl4 | 0.125 g (0.540 mmol) |  |  |  |  | benzene-1,4-dicarboxylic acid ¦ H2BDC | 0.095 g (0.570 mmol) |  |  |  |  | acetic acid | 1.0 mL |  |  | N,N-dimethylformamide ¦ DMF | 15 mL | water ¦ H2O | 0.2 mL | 120 ¦ 120 °C ¦ 120 C | 24 ¦ 24 h ¦ 1 days |  | 1382 ¦ not reported
P063-R003 | P063 | 10.1021/acs.chemmater.2c00242 | UiO-66 | ZrCl4 | 0.125 g (0.540 mmol) |  |  |  |  | benzene-1,4-dicarboxylic acid ¦ H2BDC | 0.095 g (0.570 mmol) |  |  |  |  | acetic acid | 3.3 mL |  |  | N,N-dimethylformamide ¦ DMF | 15 mL | water ¦ H2O | 0.2 mL | 120 ¦ 120 °C ¦ 120 C | 24 ¦ 24 h ¦ 1 days |  | 1629 ¦ not reported
P064-R001 | P064 | 10.1021/acs.chemmater.9b02868 | m-LaH2SP | lanthanum nitrate hexahydrate | 0.0346 g (0.0799 mmol) |  |  |  |  | 2-[bis(phosphonomethyl)amino]ethanesulfonate ((NH4)3H2SP) ¦ H5SP ¦ (NH4)3H2SP | 0.050 g (0.1597 mmol) |  |  |  |  | nitric acid (HNO3), pH adjusted to 1.2 ¦ nitric acid | to pH 1.2 with HNO3 |  |  | water (deionized) ¦ H2O ¦ deionized water | 0.5 mL + 0.5 mL ¦ 1 mL |  |  | 140 ¦ 140 °C ¦ 140 C | 24 ¦ 24 h ¦ 1 days | 270 ¦ not reported |  | 1922823
P064-R002 | P064 | 10.1021/acs.chemmater.9b02868 | o-PrH2SP | praseodymium nitrate hexahydrate | not reported ¦ 0.0799 mmol |  |  |  |  | 2-[bis(phosphonomethyl)amino]ethanesulfonate ((NH4)3H2SP) ¦ H5SP ¦ (NH4)3H2SP | not reported ¦ 0.050 g (0.1597 mmol) |  |  |  |  | nitric acid (HNO3), pH adjusted to 1.2 ¦ nitric acid | to pH 1.2 with HNO3 |  |  | water (deionized) ¦ H2O ¦ deionized water |  |  |  | 140 ¦ 140 °C | 24 ¦ 24 h | 350 ¦ 350 °C |  | 1922825
P064-R003 | P064 | 10.1021/acs.chemmater.9b02868 | o-NdH2SP | neodymium nitrate hexahydrate | not reported ¦ 0.0799 mmol |  |  |  |  | 2-[bis(phosphonomethyl)amino]ethanesulfonate ((NH4)3H2SP) ¦ H5SP ¦ (NH4)3H2SP | not reported ¦ 0.1597 mmol |  |  |  |  | nitric acid (HNO3), pH adjusted to 1.2 ¦ nitric acid | to pH 1.2 with HNO3 |  |  | water (deionized) ¦ H2O ¦ deionized water |  |  |  | 140 ¦ 140 °C | 24 ¦ 24 h | 350 ¦ 350 °C |  | 1922824
P064-R004 | P064 | 10.1021/acs.chemmater.9b02868 | o-SmH2SP | samarium nitrate hexahydrate | not reported ¦ 0.0799 mmol |  |  |  |  | 2-[bis(phosphonomethyl)amino]ethanesulfonate ((NH4)3H2SP) ¦ H5SP ¦ (NH4)3H2SP | not reported ¦ 0.1597 mmol |  |  |  |  | nitric acid (HNO3), pH adjusted to 1.2 ¦ nitric acid | to pH 1.2 with HNO3 |  |  | water (deionized) ¦ H2O ¦ deionized water |  |  |  | 140 ¦ 140 °C | 24 ¦ 24 h | 350 ¦ 350 °C |  | 1922822
P064-R005 | P064 | 10.1021/acs.chemmater.9b02868 | o-EuH2SP | europium chloride hexahydrate | 0.057 g (0.1543 mmol) |  |  |  |  | 2-[bis(phosphonomethyl)amino]ethanesulfonate (Na5SP) ¦ H5SP ¦ Na5SP | 0.150 g (0.3087 mmol) |  |  |  |  | hydrochloric acid (HCl), pH adjusted to 1.2 ¦ hydrochloric acid | to pH 1.2 with HCl |  |  | water (deionized) ¦ H2O ¦ deionized water | 1.5 mL + 1.5 mL ¦ 3 mL |  |  | 140 ¦ 140 °C ¦ 140 C | 1 ¦ 1 h ¦ 60 min | 350 ¦ 350 °C ¦ 350 C |  | 1936877
P064-R006 | P064 | 10.1021/acs.chemmater.9b02868 | o-GdH2SP | gadolinium nitrate hexahydrate | not reported ¦ 0.0799 mmol |  |  |  |  | 2-[bis(phosphonomethyl)amino]ethanesulfonate (Na5SP) ¦ H5SP ¦ Na5SP | not reported ¦ 0.1597 mmol |  |  |  |  | nitric acid (HNO3), pH adjusted to 1.2 ¦ nitric acid | to pH 1.2 with HNO3 |  |  | water (deionized) ¦ H2O ¦ deionized water |  |  |  | 140 ¦ 140 °C | 24 ¦ 24 h | 350 ¦ 350 °C |  | 1922821
P064-R007 | P064 | 10.1021/acs.chemmater.9b02868 | o-TbH2SP | terbium chloride hexahydrate | not reported ¦ 0.0799 mmol |  |  |  |  | 2-[bis(phosphonomethyl)amino]ethanesulfonate (Na5SP) ¦ H5SP ¦ Na5SP | not reported ¦ 0.1597 mmol |  |  |  |  | hydrochloric acid (HCl), pH adjusted to 1.2 ¦ hydrochloric acid | to pH 1.2 with HCl |  |  | water (deionized) ¦ H2O ¦ deionized water |  |  |  | 140 ¦ 140 °C | 24 ¦ 24 h | 350 ¦ 350 °C |  | 1922826
P065-R001 | P065 | 10.1021/acs.chemmater.9b04177 | GT-18 | zinc acetate dihydrate | 0.805 g, 3.7 mmol |  |  |  |  | benzotriazole ¦ BTA | 1.029 g, 8.6 mmol | benzimidazole ¦ BIM | 0.256 g, 2.2 mmol |  |  | ammonium hydroxide (30%) | part of 20 mL mixed solvent; DMF:EtOH:H2O:NH4OH(30%) = 5:5:7.5:2.5 v/v |  |  | N,N-dimethylformamide ¦ ethanol ¦ water ¦ DMF ¦ EtOH | in 20 mL total; DMF:EtOH:H2O:NH4OH(30%) = 5:5:7.5:2.5 v/v ¦ 20 mL | N,N-dimethylformamide ¦ ethanol ¦ water ¦ DMF ¦ EtOH | in 20 mL total; DMF:EtOH | not reported ¦ 200 ¦ RT | 96 ¦ not reported ¦ 4 days | 500 ¦ 500 °C ¦ 500 C |  |  | ecu
P065-R002 | P065 | 10.1021/acs.chemmater.9b04177 | GT-18 | zinc acetate dihydrate | 0.323 g, 1.5 mmol |  |  |  |  | benzotriazole ¦ BTA | 0.206 g, 1.7 mmol | benzimidazole ¦ BIM | 0.052 g, 0.4 mmol |  |  | ammonium hydroxide (30%) | part of 8 mL mixed solvent; DMF:EtOH:H2O:NH4OH(30%) = 2:2:3.5:1 v/v |  |  | N,N-dimethylformamide ¦ ethanol ¦ water ¦ DMF ¦ EtOH | in 8 mL total; DMF:EtOH:H2O:NH4OH(30%) = 2:2:3.5:1 v/v ¦ 8 mL | N,N-dimethylformamide ¦ ethanol ¦ water ¦ DMF ¦ EtOH | in 8 mL total; DMF:EtOH:H2O:NH4 | not reported ¦ RT | 144 ¦ not reported ¦ 6 days | 500 ¦ 500 °C ¦ 500 C |  |  | ecu
P065-R003 | P065 | 10.1021/acs.chemmater.9b04177 | ZIF-7M20 | zinc acetate dihydrate | 0.805 g, 3.7 mmol |  |  |  |  | benzotriazole ¦ BTA | 0.645 g, 5.4 mmol | benzimidazole ¦ BIM | 0.638 g, 5.4 mmol |  |  | ammonium hydroxide (30%) | part of 20 mL mixed solvent; DMF:EtOH:H2O:NH4OH(30%) = 5:5:7.5:2.5 v/v |  |  | N,N-dimethylformamide ¦ ethanol ¦ water ¦ DMF ¦ EtOH | in 20 mL total; DMF:EtOH:H2O:NH4OH(30%) = 5:5:7.5:2.5 v/v ¦ 20 mL | N,N-dimethylformamide ¦ ethanol ¦ water ¦ DMF ¦ EtOH | in 20 mL total;DMF:EtOH:H2O:NH4 ¦ in 20 mL total; DMF:E | not reported ¦ RT | 96 ¦ not reported ¦ 4days
P065-R004 | P065 | 10.1021/acs.chemmater.9b04177 | ZIF-7M46 | zinc acetate dihydrate | 0.808 g, 3.7 mmol |  |  |  |  | benzotriazole ¦ BTA | 0.907 g, 7.6 mmol | benzimidazole ¦ BIM | 0.383 g, 3.2 mmol |  |  | ammonium hydroxide (30%) | part of 20 mL mixed solvent; DMF:EtOH:H2O:NH4OH(30%) = 5:5:7.5:2.5 v/v |  |  | N,N-dimethylformamide ¦ ethanol ¦ water ¦ DMF ¦ EtOH | in 20 mL total; DMF:EtOH:H2O:NH4OH(30%) = 5:5:7.5:2.5 v/v ¦ 20 mL | N,N-dimethylformamide ¦ ethanol ¦ water ¦ DMF ¦ EtOH | in 20 mL total; DMF:EtOH:H2O:NH4 ¦ in 20 mL total; DMF:E | not reported ¦ RT | 96 ¦ not reported ¦ 4 days
P065-R005 | P065 | 10.1021/acs.chemmater.9b04177 | ZIF-7 | zinc bromide dihydrate | 3.571 g, 13.7 mmol ¦ 3.571 g, 15.9 mmol |  |  |  |  | benzimidazole ¦ BIM | 2.489 g, 21.1 mmol |  |  |  |  | diethylamine (DEA) ¦ DEA | 3.762 g |  |  | N,N-dimethylformamide ¦ DMF | 240 mL |  |  | 130 ¦ 130 °C ¦ 130 C | 24 ¦ 24 h ¦ 1 days
P066-R001 | P066 | 10.1021/acs.inorgchem.0c00991 | UiO-66 | [ZrCl(OH)2(DMF)2]Cl | 342 mg, 1 mmol |  |  |  |  | 1,4-benzenedicarboxylic acid ¦ H2bdc | 166 mg, 1 mmol | [8 empty] | N,N-dimethylformamide (dry) ¦ DMF ¦ dry DMF | 20 mL |  |  | 90 ¦ 90 °C ¦ 90 C | 96 ¦ 96 h ¦ 4 days |  | 634 | 1964560 ¦ not reported
P066-R002 | P066 | 10.1021/acs.inorgchem.0c00991 | UiO-66 | [ZrCl(OH)2(DMF)2]Cl | 342 mg, 1 mmol |  |  |  |  | 1,4-benzenedicarboxylic acid ¦ H2bdc | 166 mg, 1 mmol |  |  |  |  | water ¦ H2O | 36 µL, 2 mmol |  |  | N,N-dimethylformamide (dry) ¦ DMF ¦ dry DMF | 20 mL |  |  | 90 ¦ 90 C ¦ 90 °C | 96 ¦ 4 days |  | 609
P066-R003 | P066 | 10.1021/acs.inorgchem.0c00991 | UiO-66 | [ZrCl(OH)2(DMF)2]Cl | 342 mg, 1 mmol |  |  |  |  | 1,4-benzenedicarboxylic acid ¦ H2bdc | 166 mg, 1 mmol |  |  |  |  | hydrogen chloride in dry DMF (HCl/DMF) ¦ HCl ¦ HCl in dry DMF | 63 µL, 2 mmol |  |  | N,N-dimethylformamide (dry) ¦ DMF ¦ dry DMF | 20 mL |  |  | 90 ¦ 90 C | 96 ¦ 4 days |  | 874
P066-R004 | P066 | 10.1021/acs.inorgchem.0c00991 | UiO-66 | [ZrCl(OH)2(DMF)2]Cl | 342 mg, 1 mmol |  |  |  |  | 1,4-benzenedicarboxylic acid ¦ H2bdc | 166 mg, 1 mmol |  |  |  |  | water ¦ H2O | 36 µL, 2 mmol ¦ 36 µL, 0.2 mmol ¦ 2 mmol | hydrogen chloride in dry DMF (HCl/DMF) ¦ HCl ¦ HCl in dry DMF | 63 µL, 2 mmol | N,N-dimethylformamide (dry) ¦ DMF ¦ dry DMF | 20 mL |  |  | 90 ¦ 9 ¦ 90 C | 96 ¦ not reported ¦ 4 days |  | 819
P066-R005 | P066 | 10.1021/acs.inorgchem.0c00991 | UiO-66 | [ZrCl(OH)2(DMF)2]Cl | 342 mg, 1 mmol |  |  |  |  | 1,4-benzenedicarboxylic acid ¦ H2bdc | 166 mg, 1 mmol |  |  |  |  | water ¦ H2O | 36 µL, 2 mmol ¦ 36 µL, 0.2 mmol ¦ 2 mmol |  |  | N,N-dimethylformamide (dry) ¦ DMF ¦ dry DMF | 20 mL |  |  | 120 ¦ 120 °C ¦ 120 C | 24 ¦ 24 h ¦ 1 days |  | 376
P066-R006 | P066 | 10.1021/acs.inorgchem.0c00991 | UiO-66 | [ZrCl(OH)2(DMF)2]Cl | 342 mg, 1 mmol |  |  |  |  | 1,4-benzenedicarboxylic acid ¦ H2bdc | 166 mg, 1 mmol |  |  |  |  | hydrogen chloride in dry DMF (HCl/DMF) ¦ HCl ¦ HCl in dry DMF | 63 µL, 2 mmol ¦ 63 µL, 0.2 mmol ¦ 2 mmol |  |  | N,N-dimethylformamide (dry) ¦ DMF ¦ dry DMF | 20 mL |  |  | 120 ¦ 120 °C | 24 ¦ not reported |  | 968
P066-R007 | P066 | 10.1021/acs.inorgchem.0c00991 | UiO-66 | [ZrCl(OH)2(DMF)2]Cl | 342 mg, 1 mmol |  |  |  |  | 1,4-benzenedicarboxylic acid ¦ H2bdc | 166 mg, 1 mmol |  |  |  |  | water ¦ H2O | 36 µL, 2 mmol ¦ 36 µL, 0.2 mmol ¦ 2 mmol | hydrogen chloride in dry DMF (HCl/DMF) ¦ HCl ¦ HCl in dry DMF | 63 µL, 2 mmol | N,N-dimethylformamide (dry) ¦ DMF ¦ dry DMF | 20 mL |  |  | 120 ¦ 1 | 24 ¦ not reported |  | 1046
P066-R008 | P066 | 10.1021/acs.inorgchem.0c00991 | UiO-66 | zirconium(IV) tetrachloride ¦ ZrCl4 | 233 mg, 1 mmol |  |  |  |  | 1,4-benzenedicarboxylic acid ¦ H2bdc | 166 mg, 1 mmol |  |  |  |  | water ¦ H2O | 36 µL, 2 mmol ¦ 36 µL, 0.2 mmol ¦ 2 mmol |  |  | N,N-dimethylformamide (dry) ¦ DMF ¦ dry DMF | 20 mL |  |  | 90 ¦ 90 °C | 96 ¦ 96 h |  | 1087
P066-R009 | P066 | 10.1021/acs.inorgchem.0c00991 | UiO-66 | zirconium(IV) tetrachloride ¦ ZrCl4 | 233 mg, 1 mmol |  |  |  |  | 1,4-benzenedicarboxylic acid ¦ H2bdc | 166 mg, 1 mmol |  |  |  |  | water ¦ H2O | 36 µL, 2 mmol ¦ 36 µL, 0.2 mmol ¦ 2 mmol |  |  | N,N-dimethylformamide (dry) ¦ DMF ¦ dry DMF | 20 mL |  |  | 120 ¦ 120 °C | 24 ¦ 24 h |  | 1031
P066-R010 | P066 | 10.1021/acs.inorgchem.0c00991 | UiO-66 | zirconium(IV) tetrachloride ¦ ZrCl4 | 466 mg, 2 mmol (aged in DMF + H2O) ¦ 466 mg, 2 mmol |  |  |  |  | 1,4-benzenedicarboxylic acid ¦ H2bdc | 166 mg, 1 mmol (added after aging) ¦ 166 mg, 1 mmol |  |  |  |  | water ¦ H2O | 144 µL, 8 mmol (present during 60 °C aging) |  |  | N,N-dimethylformamide (dr ¦ N,N-dimethylformamide (dry) ¦ dry DMF | 10 ¦ 10 mL |  |  | 60 | 0
P066-R011 | P066 | 10.1021/acs.inorgchem.0c00991 | UiO-66 | zirconium(IV) tetrachloride ¦ ZrCl4 | 466 mg, 2 mmol (aged in DMF + H2O) ¦ 466 mg, 2 mmol |  |  |  |  | 1,4-benzenedicarboxylic acid ¦ H2bdc | 166 mg, 1 mmol (added after aging) ¦ 166 mg, 1 mmol |  |  |  |  | water ¦ H2O | 144 µL, 8 mmol (present during 60 °C aging) |  |  | N,N-dimethylformamide (dr ¦ N,N-dimethylformamide (dry) ¦ dry DMF | 10 ¦ 10 mL |  |  | 60 | 1
P066-R012 | P066 | 10.1021/acs.inorgchem.0c00991 | UiO-66 | zirconium(IV) tetrachloride ¦ ZrCl4 | 466 mg, 2 mmol (aged in DMF + H2O) ¦ 466 mg, 2 mmol |  |  |  |  | 1,4-benzenedicarboxylic acid ¦ H2bdc | 166 mg, 1 mmol (added after aging) ¦ 166 mg, 1 mmol |  |  |  |  | water ¦ H2O | 144 µL, 8 mmol (present during 60 °C aging) |  |  | N,N-dimethylformamide (dr ¦ N,N-dimethylformamide (dry) ¦ dry DMF | 10 ¦ 10 mL |  |  | 60 | 2
P067-R001 | P067 | 10.1021/acs.inorgchem.0c01427 | {[(Me2NH2)0.5][Cu0.75(L)0.5(DMA)0.375]·H2O}n | Cu(NO3)2·3H2O | 14.50 mg, 0.05 mmol |  |  |  |  | 2,2'-(pyridine-2,6-diyl)diterephthalic acid ¦ H4L | 20.35 mg, 0.05 mmol |  |  |  |  | HNO3 (aq) | 0.30 mL of HNO3 (aq) (1 mL HNO3 in 10 mL H2O) |  |  | N,N-dimethylacetamide ¦ DMA | 4 mL |  |  | 105 ¦ 105 °C ¦ 105 C | 96 ¦ 96 h ¦ 4 days | 296 ¦ just plotted ¦ not reported ¦ 296 °C | 13.2 ¦ 66.7 ¦ not reported | 2002903 ¦ not reported
P067-R002 | P067 | 10.1021/acs.inorgchem.0c01427 | {[Cu4(L)2(H2O)4]·4DMF·8H2O}n | Cu(NO3)2·3H2O | 14.50 mg, 0.05 mmol |  |  |  |  | 2,2'-(pyridine-2,6-diyl)diterephthalic acid ¦ H4L | 20.35 mg, 0.05 mmol |  |  |  |  | HNO3 (aq) | 1 mL of HNO3 (aq) (1 mL HNO3 in 10 mL H2O) |  |  | N,N-dimethylformamide ¦ DMF | 4 mL | acetonitrile ¦ MeCN | 0.50 mL | 90 ¦ 90 °C ¦ 90 C | 24 ¦ 24 h ¦ 1 days | 302 ¦ just plotted ¦ not reported ¦ 302 °C | 315.9 ¦ 404 ¦ not reported ¦ 404.3 | 2002904 ¦ not reported
P067-R003 | P067 | 10.1021/acs.inorgchem.0c01427 | {[Cu4(L)2(ATZ)2(H2O)]·5DMF·5H2O}n | Cu(NO3)2·3H2O | 14.50 mg, 0.05 mmol |  |  |  |  | 2,2'-(pyridine-2,6-diyl)diterephthalic acid ¦ H4L | 20.35 mg, 0.05 mmol | 5-amino-1H-tetrazole ¦ ATZ | 4.25 mg, 0.05 mmol |  |  | HNO3 (aq) | 1.10 mL of HNO3 (aq) (1 mL HNO3 in 10 mL H2O) |  |  | N,N-dimethylformamide ¦ DMF | 4 mL | methanol ¦ MeOH | 0.50 mL | 90 ¦ 90 °C ¦ 90 C | 72 ¦ 72 h ¦ 3 days | 361 ¦ just plotted ¦ not reported ¦ 361 °C | 606.8 ¦ 315 ¦ not reported ¦ 315.9 | 2002905 ¦ not reported
P068-R001 | P068 | 10.1021/acs.inorgchem.3c02400 | Zn-OAc | zinc acetate dihydrate ¦ Zn(OAc)2·2H2O | 0.60 mmol, in 12.5 mL DMF |  |  |  |  | terephthalic acid (BDC) ¦ BDC ¦ terephthalic acid | 100 mg, 0.60 mmol in 125 mL DMF | 1,4-diazabicyclo[2,2,2]octane (DABCO) ¦ DABCO | 33.65 mg, 0.30 mmol in 12.5 mL DMF | [6 empty] | N,N-dimethylformamide ¦ DMF | 12.5 mL (metal soln) + 12.5 mL (DABCO soln) + 125 mL (BDC soln) |  |  | room temperature | 24 ¦ 24 h ¦ 1 days |  | 1931
P068-R002 | P068 | 10.1021/acs.inorgchem.3c02400 | Zn-OAc-0.5 h | zinc acetate dihydrate | 0.60 mmol, in 12.5 mL DMF |  |  |  |  | terephthalic acid (BDC) ¦ BDC | 100 mg, 0.60 mmol in 125 mL DMF | 1,4-diazabicyclo[2,2,2]octane (DABCO) ¦ DABCO | 33.65 mg, 0.30 mmol in 12.5 mL DMF | [6 empty] | N,N-dimethylformamide ¦ DMF | 12.5 mL (metal soln) + 12.5 mL (DABCO soln) + 125 mL (BDC soln) |  |  | room temperature | 0.5
P068-R003 | P068 | 10.1021/acs.inorgchem.3c02400 | Zn-NO3 | zinc nitrate hexahydrate ¦ Zn(NO3)2·6H2O | 0.60 mmol, in 12.5 mL DMF |  |  |  |  | terephthalic acid (BDC) ¦ BDC ¦ terephthalic acid | 100 mg, 0.60 mmol in 125 mL DMF | 1,4-diazabicyclo[2,2,2]octane (DABCO) ¦ DABCO | 33.65 mg, 0.30 mmol in 12.5 mL DMF | [6 empty] | N,N-dimethylformamide ¦ DMF | 12.5 mL (metal soln) + 12.5 mL (DABCO soln) + 125 mL (BDC soln) |  |  | room temperature | 24 ¦ 24 h ¦ 1 days |  | 1945
P068-R004 | P068 | 10.1021/acs.inorgchem.3c02400 | Co-OAc | cobalt acetate tetrahydrate ¦ Co(OAc)2·4H2O | 0.60 mmol, in 12.5 mL DMF |  |  |  |  | terephthalic acid (BDC) ¦ BDC ¦ terephthalic acid | 100 mg, 0.60 mmol in 125 mL DMF | 1,4-diazabicyclo[2,2,2]octane (DABCO) ¦ DABCO | 33.65 mg, 0.30 mmol in 12.5 mL DMF | [6 empty] | N,N-dimethylformamide ¦ DMF | 12.5 mL (metal soln) + 12.5 mL (DABCO soln) + 125 mL (BDC soln) |  |  | room temperature | 24 ¦ 24 h ¦ 1 days |  | 1748
P068-R005 | P068 | 10.1021/acs.inorgchem.3c02400 | Co-OAc-0.5 h | cobalt acetate tetrahydrate | 0.60 mmol, in 12.5 mL DMF |  |  |  |  | terephthalic acid (BDC) ¦ BDC | 100 mg, 0.60 mmol in 125 mL DMF | 1,4-diazabicyclo[2,2,2]octane (DABCO) ¦ DABCO | 33.65 mg, 0.30 mmol in 12.5 mL DMF | [6 empty] | N,N-dimethylformamide ¦ DMF | 12.5 mL (metal soln) + 12.5 mL (DABCO soln) + 125 mL (BDC soln) |  |  | room temperature | 0.5
P068-R006 | P068 | 10.1021/acs.inorgchem.3c02400 | Co-NO3 | cobalt nitrate hexahydrate ¦ Co(NO3)2·6H2O | 0.60 mmol, in 12.5 mL DMF |  |  |  |  | terephthalic acid (BDC) ¦ BDC ¦ terephthalic acid | 100 mg, 0.60 mmol in 125 mL DMF | 1,4-diazabicyclo[2,2,2]octane (DABCO) ¦ DABCO | 33.65 mg, 0.30 mmol in 12.5 mL DMF | [6 empty] | N,N-dimethylformamide ¦ DMF | 12.5 mL (metal soln) + 12.5 mL (DABCO soln) + 125 mL (BDC soln) |  |  | room temperature | 24 ¦ 24 h ¦ 1 days |  | 1775
P068-R007 | P068 | 10.1021/acs.inorgchem.3c02400 | Ni-OAc | nickel acetate tetrahydrate | 0.60 mmol, in 12.5 mL DMF |  |  |  |  | terephthalic acid (BDC) ¦ BDC ¦ terephthalic acid | 100 mg, 0.60 mmol in 125 mL DMF | 1,4-diazabicyclo[2,2,2]octane (DABCO) ¦ DABCO | 33.65 mg, 0.30 mmol in 12.5 mL DMF | [6 empty] | N,N-dimethylformamide ¦ DMF | 12.5 mL (metal soln) + 12.5 mL (DABCO soln) + 125 mL (BDC soln) |  |  | room temperature | 24 ¦ 24 h ¦ 1 days |  | 1323
P068-R008 | P068 | 10.1021/acs.inorgchem.3c02400 | Ni-OAc-0.5 h | nickel acetate tetrahydrate | 0.60 mmol, in 12.5 mL DMF |  |  |  |  | terephthalic acid (BDC) ¦ BDC | 100 mg, 0.60 mmol in 125 mL DMF | 1,4-diazabicyclo[2,2,2]octane (DABCO) ¦ DABCO | 33.65 mg, 0.30 mmol in 12.5 mL DMF | [6 empty] | N,N-dimethylformamide ¦ DMF | 12.5 mL (metal soln) + 12.5 mL (DABCO soln) + 125 mL (BDC soln) |  |  | room temperature | 0.5
P068-R009 | P068 | 10.1021/acs.inorgchem.3c02400 | Co0.5Zn0.5-OAc | cobalt acetate tetrahydrate ¦ Co(OAc)2·4H2O | mixture with zinc acetate, 1:1 molar ratio; total metal 0.60 mmol in 12.5 mL DMF ¦ 0.3 mmol | zinc acetate dihydrate ¦ Zn(OAc)2·2H2O | mixture with cobalt acetate, 1:1 molar ratio; total metal 0.60 mmol in 12.5 mL DMF ¦ 0.3 mmol |  |  | terephthalic acid (BDC) ¦ BDC ¦ terephthalic acid | 100 mg, 0.60 mmol in 125 mL DMF | 1,4-diazabicyclo[2,2,2]octane (DABCO) ¦ DABCO | 33.65 mg, 0.30 mmol in 12.5 mL DMF ¦ 33.65 mg, 0.30 mmol in 12.5 m | [6 empty] | N,N-dimethylformamide ¦ not reported ¦ DMF | 12.5 mL (metal soln) + 12.5 mL (DABCO soln) + 125 mL (BDC soln) ¦ not reported |  |  | room temperature ¦ not reported | 24 ¦ not reported ¦ 1 days |  | 1849
P068-R010 | P068 | 10.1021/acs.inorgchem.3c02400 | Co0.1Zn0.9-OAc | cobalt acetate tetrahydrate | 0.06 mmol (Co:Zn 0.1:0.9; total metal 0.60 mmol in 12.5 mL DMF) | zinc acetate dihydrate | 0.54 mmol (Co:Zn 0.1:0.9; total metal 0.60 mmol in 12.5 mL DMF) |  |  | terephthalic acid (BDC) ¦ BDC | 100 mg, 0.60 mmol in 125 mL DMF | 1,4-diazabicyclo[2,2,2]octane (DABCO) ¦ DABCO | 33.65 mg, 0.30 mmol in 12.5 mL DMF | [6 empty] | N,N-dimethylformamide ¦ DMF | 12.5 mL (metal soln) + 12.5 mL (DABCO soln) + 125 mL (BDC soln) |  |  | room temperature | 24 |  | 1708
P068-R011 | P068 | 10.1021/acs.inorgchem.3c02400 | Co0.25Zn0.75-OAc | cobalt acetate tetrahydrate | 0.15 mmol (Co:Zn 0.25:0.75; total metal 0.60 mmol in 12.5 mL DMF) | zinc acetate dihydrate | 0.45 mmol (Co:Zn 0.25:0.75; total metal 0.60 mmol in 12.5 mL DMF) |  |  | terephthalic acid (BDC) ¦ BDC | 100 mg, 0.60 mmol in 125 mL DMF | 1,4-diazabicyclo[2,2,2]octane (DABCO) ¦ DABCO | 33.65 mg, 0.30 mmol in 12.5 mL DMF | [6 empty] | N,N-dimethylformamide ¦ DMF | 12.5 mL (metal soln) + 12.5 mL (DABCO soln) + 125 mL (BDC soln) |  |  | room temperature | 24 |  | 1883
P068-R012 | P068 | 10.1021/acs.inorgchem.3c02400 | Co0.75Zn0.25-OAc | cobalt acetate tetrahydrate | 0.45 mmol (Co:Zn 0.75:0.25; total metal 0.60 mmol in 12.5 mL DMF) | zinc acetate dihydrate | 0.15 mmol (Co:Zn 0.75:0.25; total metal 0.60 mmol in 12.5 mL DMF) |  |  | terephthalic acid (BDC) ¦ BDC | 100 mg, 0.60 mmol in 125 mL DMF | 1,4-diazabicyclo[2,2,2]octane (DABCO) ¦ DABCO | 33.65 mg, 0.30 mmol in 12.5 mL DMF | [6 empty] | N,N-dimethylformamide ¦ DMF | 12.5 mL (metal soln) + 12.5 mL (DABCO soln) + 125 mL (BDC soln) |  |  | room temperature | 24 |  | 1888
P068-R013 | P068 | 10.1021/acs.inorgchem.3c02400 | Co0.9Zn0.1-OAc | cobalt acetate tetrahydrate | 0.54 mmol (Co:Zn 0.9:0.1; total metal 0.60 mmol in 12.5 mL DMF) | zinc acetate dihydrate | 0.06 mmol (Co:Zn 0.9:0.1; total metal 0.60 mmol in 12.5 mL DMF) |  |  | terephthalic acid (BDC) ¦ BDC | 100 mg, 0.60 mmol in 125 mL DMF | 1,4-diazabicyclo[2,2,2]octane (DABCO) ¦ DABCO | 33.65 mg, 0.30 mmol in 12.5 mL DMF | [6 empty] | N,N-dimethylformamide ¦ DMF | 12.5 mL (metal soln) + 12.5 mL (DABCO soln) + 125 mL (BDC soln) |  |  | room temperature | 24 |  | 1758
P068-R014 | P068 | 10.1021/acs.inorgchem.3c02400 | Co0.5Zn0.5-NO3 | cobalt nitrate hexahydrate ¦ Co(NO3)2·6H2O | mixture with zinc nitrate, 1:1 molar ratio; total metal 0.60 mmol in 12.5 mL DMF ¦ 0.3 mmol | zinc nitrate hexahydrate ¦ Zn(NO3)2·6H2O | mixture with cobalt nitrate, 1:1 molar ratio; total metal 0.60 mmol in 12.5 mL DMF ¦ 0.3 mmol |  |  | terephthalic acid (BDC) ¦ BDC | 100 mg, 0.60 mmol in 125 mL DMF | 1,4-diazabicyclo[2,2,2]octane (DABCO) ¦ DABCO | 33.65 mg, 0.30 mmol in 12.5 mL DMF ¦ 33.65 mg, 0.30 mmol in 12.5 | [6 empty] | N,N-dimethylformamide ¦ not reported ¦ DMF | 12.5 mL (metal soln) + 12.5 mL (DABCO soln) + 125 mL (BDC soln) ¦ not reported |  |  | room temperature ¦ not reported | 24 ¦ not reported |  | 1169
P068-R015 | P068 | 10.1021/acs.inorgchem.3c02400 | CoNiZn-OAc | cobalt acetate tetrahydrate ¦ Co(OAc)2·4H2O | 49.82 mg, 0.20 mmol in 12.5 mL DMF | nickel acetate tetrahydrate | 49.77 mg, 0.20 mmol in 12.5 mL DMF | zinc acetate dihydrate ¦ Zn(OAc)2·2H2O | 43.90 mg, 0.20 mmol in 12.5 mL DMF | terephthalic acid (BDC) ¦ BDC ¦ terephthalic acid | 100 mg, 0.60 mmol in 125 mL DMF | 1,4-diazabicyclo[2,2,2]octane (DABCO) ¦ DABCO | 33.65 mg, 0.30 mmol in 12.5 mL DMF | [6 empty] | N,N-dimethylformamide ¦ not reported ¦ DMF | 12.5 mL (metal soln) + 12.5 mL (DABCO soln) + 125 mL (BDC soln) ¦ not reported |  |  | room temperature ¦ not reported | 24 ¦ not reported ¦ 1 days |  | 1815
P068-R016 | P068 | 10.1021/acs.inorgchem.3c02400 | Zn-OAc (t) | zinc acetate dihydrate ¦ Zn(OAc)2·2H2O | 0.60 mmol, in 12.5 mL MeOH |  | not reported ¦ . |  |  | terephthalic acid (BDC) ¦ BDC ¦ terephthalic acid | 0.60 mmol in 125 mL MeOH | 1,4-diazabicyclo[2,2,2]octane (DABCO) ¦ DABCO | 0.30 mmol in 12.5 mL MeOH | [6 empty] | methanol ¦ MeOH | 12.5 mL (metal soln) + 12.5 mL (DABCO soln) + 125 mL (BDC soln) |  |  | room temperature | 24 ¦ 24 h ¦ 1 days |  | 1090
P068-R017 | P068 | 10.1021/acs.inorgchem.3c02400 | Co0.5Zn0.5-OAc (t) | cobalt acetate tetrahydrate ¦ Co(OAc)2·4H2O | mixture with zinc acetate, 1:1 molar ratio; total metal 0.60 mmol in 12.5 mL MeOH ¦ 0.3 mmol | zinc acetate dihydrate ¦ Zn(OAc)2·2H2O | mixture with cobalt acetate, 1:1 molar ratio; total metal 0.60 mmol in 12.5 mL MeOH ¦ 0.3 mmol |  |  | terephthalic acid (BDC) ¦ BDC | 0.60 mmol in 125 mL MeOH | 1,4-diazabicyclo[2,2,2]octane (DABCO) ¦ DABCO | 0.30 mmol in 12.5 mL MeOH | [6 empty] | methanol ¦ not reported ¦ MeOH | 12.5 mL (metal soln) + 12.5 mL (DABCO soln) + 125 mL (BDC soln), methanol ¦ not reported |  |  | room temperature ¦ not reported | 24 ¦ not reported |  | 1025
P068-R018 | P068 | 10.1021/acs.inorgchem.3c02400 | HKUST-1 (Cu0.5Zn0.5) | copper acetate monohydrate | 149.7 mg, 0.75 mmol in 10 mL DMF | zinc acetate dihydrate ¦ Zn(OAc)2·2H2O | 164.6 mg, 0.75 mmol in 10 mL DMF |  |  | benzene-1,3,5-tricarboxylic acid (BTC, trimesic acid) ¦ BTC ¦ trimesic acid | 210 mg, 1.0 mmol in 10 mL DMF | [8 empty] | N,N-dimethylformamide ¦ DMF | 10 mL (metal mixture soln) + 10 mL (BTC soln) |  |  | room temperature ¦ room temper | 24 ¦ not reported ¦ 1 days |  | 613
P069-R001 | P069 | 10.1021/acs.inorgchem.3c02877 | UiO-66(Ce) | cerium ammonium nitrate ¦ CAN | 274 mg |  |  |  |  | 1,4-benzenedicarboxylic acid ¦ BDC | 83 mg | [8 empty] | N,N-dimethylformamide ¦ DMF | 5 mL | water ¦ H2O | 2 mL | RT (21–33 °C) | 0.1667 ¦ 0.1667 h | 330 ¦ 330 °C ¦ 330 C | 372 ¦ 372 (M^2/g)
P070-R001 | P070 | 10.1021/acs.inorgchem.3c03056 | 2P-Tb-TZDB | Tb(NO3)3·6H2O | 19.7 mg, 0.0435 mmol |  |  |  |  | 4,4'-(4H-1,2,4-triazole-3,5-diyl)dibenzoic acid ¦ H2TZDB | 6.7 mg, 0.02175 mmol |  |  |  |  | 2-fluorobenzoic acid ¦ 2-FBA | 0.14 mL, 3.48 M in DMF ¦ 0.14 ml |  |  | N,N-dimethylformamide ¦ DMF | 2.5 mL | water ¦ 1,4-dioxane ¦ H2O ¦ water;1,4-dioxane | 0.5 mL | 115 ¦ 115 °C ¦ 115 C | 24 ¦ 24 h ¦ 1 days | just plotted ¦ not reported |  | 2272203 ¦ not reported
P070-R002 | P070 | 10.1021/acs.inorgchem.3c03056 | 2P-Tb-BDB | Tb(NO3)3·6H2O | 19.7 mg, 0.0435 mmol |  |  |  |  | 4,4'-(benzene-1,3-diyl)dibenzoic acid ¦ H2BDB | 6.9 mg, 0.02175 mmol |  |  |  |  | 2-fluorobenzoic acid ¦ 2-FBA | 0.15 mL, 3.48 M in DMF ¦ 0.15 ml |  |  | N,N-dimethylformamide ¦ DMF | 1.5 mL | water ¦ n-pentanol ¦ H2O ¦ water;n-pentanol | 0.3 mL ¦ 0.7 mL | 115 ¦ 115 °C ¦ 115 C | 48 ¦ 48 h ¦ 2 days | just plotted ¦ not reported |  | 2272204 ¦ not reported
P070-R003 | P070 | 10.1021/acs.inorgchem.3c03056 | Tb-ZMOF-2 | Tb(NO3)3·6H2O | 9.9 mg, 0.02175 mmol |  |  |  |  | 4,4'-(4H-1,2,4-triazole-3,5-diyl)dibenzoic acid ¦ H2TZDB | 6.7 mg, 0.02175 mmol |  |  |  |  | 2-fluorobenzoic acid ¦ 2-FBA | 0.14 mL, 3.48 M in DMF ¦ 0.14 ml |  |  | N,N-dimethylformamide ¦ DMF | 2.75 mL | 1,4-dioxane | 0.5 mL | 135 ¦ 135 °C ¦ 135 C | 36 ¦ 36 h | just plotted ¦ not reported | 2280 ¦ not reported | 2272205 ¦ not reported
P070-R004 | P070 | 10.1021/acs.inorgchem.3c03056 | Tb-ZMOF-3 | Tb(NO3)3·6H2O | 19.7 mg, 0.0435 mmol |  |  |  |  | 4,4'-(4H-1,2,4-triazole-3,5-diyl)dibenzoic acid ¦ H2TZDB | 6.7 mg, 0.02175 mmol |  |  |  |  | 2-fluorobenzoic acid ¦ 2-FBA | 0.24 mL, 3.48 M in DMF ¦ 0.24 ml |  |  | N,N-dimethylformamide ¦ DMF | 2.0 mL | n-pentanol | 1.0 mL | 105 ¦ 105 °C ¦ 105 C | 54 ¦ 54 h | just plotted ¦ not reported |  | 2272206 ¦ not reported | lhx
P070-R005 | P070 | 10.1021/acs.inorgchem.3c03056 | Eu-ZMOF-3 | Eu(NO3)3·6H2O | 19.7 mg, 0.0435 mmol (same as Tb-ZMOF-3 procedure) ¦ 19.7 mg, 0.0435 mmol |  |  |  |  | 4,4'-(4H-1,2,4-triazole-3,5-diyl)dibenzoic acid ¦ H2TZDB | 6.7 mg, 0.02175 mmol |  |  |  |  | 2-fluorobenzoic acid ¦ 2-FBA | 0.24 mL, 3.48 M in DMF ¦ 0.24 ml |  |  | N,N-dimethylformamide ¦ DMF | 2.0 mL | n-pentanol | 1.0 mL | 105 ¦ 105 °C ¦ 105 C | 54 ¦ 54 h | just plotted ¦ not reported |  |  | lhx
P071-R001 | P071 | 10.1021/acs.inorgchem.5b00435 | UiO-66 | Zr(NO3)4 | 1.8 g (~5.2 mmol) |  |  |  |  | benzene-1,4-dicarboxylic acid ¦ BDC | ~5 mmol |  |  |  |  | acetic acid ¦ AA | 20 mL; 70 equiv vs ligand ¦ 20 mL |  |  | water ¦ H2O | 30 mL |  |  | 100 ¦ 100 °C ¦ 100 C | 24 ¦ 24 h ¦ 1 days | 400 ¦ 400 °C ¦ 400 C | 769.2
P071-R002 | P071 | 10.1021/acs.inorgchem.5b00435 | UiO-66-NH2 | Zr(NO3)4 | 1.8 g (~5.2 mmol) |  |  |  |  | 2-aminoterephthalic acid ¦ ATC | ~5 mmol |  |  |  |  | acetic acid ¦ AA | 10 mL; 35 equiv vs ligand ¦ 10 mL |  |  | water ¦ H2O | 40 mL |  |  | 100 ¦ 100 °C ¦ 100 C | 24 ¦ 24 h ¦ 1 days | 400 ¦ 400 °C ¦ 400 C | 833.4
P071-R003 | P071 | 10.1021/acs.inorgchem.5b00435 | UiO-66-(OH)2 | Zr(NO3)4 | 1.8 g (~5.2 mmol) |  |  |  |  | 2,5-dihydroxyterephthalic acid ¦ DOBDC | ~5 mmol |  |  |  |  | acetic acid ¦ AA | 30 mL; 105 equiv vs ligand ¦ 30 mL |  |  | water ¦ H2O | 30 mL |  |  | 100 ¦ 100 °C ¦ 100 C | 24 ¦ 24 h ¦ 1 days | 400 ¦ 400 °C ¦ 400 C | 705.5
P071-R004 | P071 | 10.1021/acs.inorgchem.5b00435 | UiO-66-(COOH)2 | Zr(NO3)4 | 1.8 g (~5.2 mmol) |  |  |  |  | 1,2,4,5-benzenetetracarboxylic acid ¦ BTEC | ~5 mmol |  |  |  |  | acetic acid ¦ AA | 20 mL; 70 equiv vs ligand ¦ 20 mL |  |  | water ¦ H2O | 30 mL |  |  | 100 ¦ 100 °C ¦ 100 C | 24 ¦ 24 h ¦ 1 days | 400 ¦ 400 °C ¦ 400 C | 494.1
P071-R005 | P071 | 10.1021/acs.inorgchem.5b00435 | UiO-66-(OCH2CH3)2 | Zr(NO3)4 | 1.8 g (~5.2 mmol) |  |  |  |  | 2,5-diethyloxyterephthalic acid ¦ DEOBDC ¦ 2,5-diethoxyterephthalic acid | ~5 mmol |  |  |  |  | acetic acid ¦ AA | 20 mL; 70 equiv vs ligand ¦ 20 mL |  |  | water ¦ H2O | 30 mL |  |  | 100 ¦ 100 °C ¦ 100 C | 24 ¦ 24 h ¦ 1 days | 400 ¦ 400 °C ¦ 400 C | 405.2
P071-R006 | P071 | 10.1021/acs.inorgchem.5b00435 | UiO-66-(F)4 | Zr(NO3)4 | 1.8 g (~5.2 mmol) |  |  |  |  | 2,3,5,6-tetrafluoro-1,4-benzenedicarboxylic acid ¦ TFBDC | ~5 mmol |  |  |  |  | acetic acid ¦ AA | 20 mL; 70 equiv vs ligand ¦ 20 mL |  |  | water ¦ H2O | 30 mL |  |  | 100 ¦ 100 °C ¦ 100 C | 24 ¦ 24 h ¦ 1 days | 400 ¦ 400 °C ¦ 400 C | 833.1
P071-R007 | P071 | 10.1021/acs.inorgchem.5b00435 | UiO-66-(COOH)4 | Zr(NO3)4 | 1.8 g (~5.2 mmol) |  |  |  |  | benzene-1,2,3,4,5,6-hexacarboxylic acid ¦ BHC | ~5 mmol |  |  |  |  | acetic acid ¦ AA | 30 mL; 105 equiv vs ligand ¦ 30 mL |  |  | water ¦ H2O | 30 mL |  |  | 100 ¦ 100 °C ¦ 100 C | 24 ¦ 24 h ¦ 1 days | 400 ¦ 400 °C ¦ 400 C | 212
P072-R001 | P072 | 10.1021/acs.inorgchem.6b01882 | MAF-5(Co) | cobalt(II) acetate tetrahydrate ¦ Co(OAc)2·4H2O | 2 mmol |  |  |  |  | 2-ethylimidazole ¦ Eim | 16 mmol |  |  |  |  | triethylamine ¦ TEA | 16 mmol | benzene (hydrophobic template) ¦ BZ ¦ benzene | 10% v/v | water ¦ H2O | 25 mL (metal soln) + 50 mL (ligand soln) |  |  | RT | 30–60 min | 400 | 576 |  | ANA
P072-R002 | P072 | 10.1021/acs.inorgchem.6b01882 | MAF-5(Co) [15 min] | cobalt(II) acetate tetrahydrate ¦ Co(OAc)2·4H2O | 2 mmol |  |  |  |  | 2-ethylimidazole ¦ Eim | 16 mmol |  |  |  |  | triethylamine ¦ TEA | 16 mmol | benzene (hydrophobic template) ¦ BZ | 10% v/v | water ¦ H2O | 25 mL (metal soln) + 50 mL (ligand soln) |  |  | RT | 0.25 | 400 |  |  | ANA
P072-R003 | P072 | 10.1021/acs.inorgchem.6b01882 | MAF-5(Co) [60 min] | cobalt(II) acetate tetrahydrate ¦ Co(OAc)2·4H2O | 2 mmol |  |  |  |  | 2-ethylimidazole ¦ Eim | 16 mmol |  |  |  |  | triethylamine ¦ TEA | 16 mmol | benzene (hydrophobic template) ¦ BZ | 10% v/v | water ¦ H2O | 25 mL (metal soln) + 50 mL (ligand soln) |  |  | RT | 1 | 400 |  |  | ANA
P072-R004 | P072 | 10.1021/acs.inorgchem.6b01882 | MAF-5(Co) [120 min] | cobalt(II) acetate tetrahydrate ¦ Co(OAc)2·4H2O | 2 mmol |  |  |  |  | 2-ethylimidazole ¦ Eim | 16 mmol |  |  |  |  | triethylamine ¦ TEA | 16 mmol | benzene (hydrophobic template) ¦ BZ | 10% v/v | water ¦ H2O | 25 mL (metal soln) + 50 mL (ligand soln) |  |  | RT | 2 | 400 |  |  | ANA
P072-R005 | P072 | 10.1021/acs.inorgchem.6b01882 | MAF-5(Co) [240 min] | cobalt(II) acetate tetrahydrate ¦ Co(OAc)2·4H2O | 2 mmol |  |  |  |  | 2-ethylimidazole ¦ Eim | 16 mmol |  |  |  |  | triethylamine ¦ TEA | 16 mmol | benzene (hydrophobic template) ¦ BZ | 10% v/v | water ¦ H2O | 25 mL (metal soln) + 50 mL (ligand soln) |  |  | RT | 4 | 400 |  |  | ANA
P072-R006 | P072 | 10.1021/acs.inorgchem.6b01882 | MAF-5(Co) [slow addition, trace MAF-32(Co)] | cobalt(II) acetate tetrahydrate ¦ Co(OAc)2·4H2O | 2 mmol |  |  |  |  | 2-ethylimidazole ¦ Eim | 16 mmol |  |  |  |  | triethylamine ¦ TEA | 16 mmol | benzene (hydrophobic template) ¦ BZ | 10% v/v | water ¦ H2O | 25 mL (metal soln) + 50 mL (ligand soln) |  |  | RT | 0.5 | 400 |  |  | ANA
P072-R007 | P072 | 10.1021/acs.inorgchem.6b01882 | MAF-6(Co) [slow addition, 20% BZ] | cobalt(II) acetate tetrahydrate ¦ Co(OAc)2·4H2O | 2 mmol |  |  |  |  | 2-ethylimidazole ¦ Eim | 16 mmol |  |  |  |  | triethylamine ¦ TEA | 16 mmol | benzene (hydrophobic template) ¦ BZ | 20% v/v | water ¦ H2O | 25 mL (metal soln) + 50 mL (ligand soln) |  |  | RT | 0.5 | 400 |  |  | ANA
P072-R008 | P072 | 10.1021/acs.inorgchem.6b01882 | MAF-6(Co) | cobalt(II) acetate tetrahydrate ¦ Co(OAc)2·4H2O | 2 mmol |  |  |  |  | 2-ethylimidazole ¦ Eim | 16 mmol |  |  |  |  | triethylamine ¦ TEA | 16 mmol | cyclohexane (hydrophobic template) ¦ CY ¦ cyclohexane | 10% v/v | ethanol ¦ EtOH | 50 mL (metal soln) + 50 mL (ligand soln) |  |  | RT | 0.5 ¦ 0.5 h ¦ 30 min | 400 ¦ 400 °C ¦ 400 C | 1181 |  | RHO
P072-R009 | P072 | 10.1021/acs.inorgchem.6b01882 | MAF-4(Co) | cobalt(II) nitrate hexahydrate ¦ Co(NO3)2·6H2O | 4 mmol |  |  |  |  | 2-methylimidazole ¦ Mim | 16 mmol | [8 empty] | methanol ¦ MeOH | 100 mL (metal soln) + 100 mL (ligand soln) ¦ 200 mL |  |  | RT | 24 ¦ 24 h ¦ 1 days |  | 1259 |  | SOD
P072-R010 | P072 | 10.1021/acs.inorgchem.6b01882 | MAF-4(Zn) | zinc(II) nitrate hexahydrate ¦ Zn(NO3)2·6H2O | 2 mmol |  |  |  |  | 2-methylimidazole ¦ Mim | 16 mmol | [8 empty] | methanol ¦ MeOH | 100 mL (metal soln) + 100 mL (ligand soln) ¦ 200 mL |  |  | RT | 24 ¦ 24 h ¦ 1 days |  | 1335 |  | SOD
P072-R011 | P072 | 10.1021/acs.inorgchem.6b01882 | MAF-5(Zn) | zinc(II) hydroxide ¦ Zn(OH)2 | 2 mmol (dissolved in aqueous ammonia, 25%, 40 mL) |  |  |  |  | 2-ethylimidazole ¦ Eim | 4 mmol |  |  |  |  | cyclohexane (hydrophobic template) ¦ CY ¦ cyclohexane | 3% v/v |  |  | aqueous ammonia (25%) ¦ NH3(aq) | 40 mL | methanol ¦ MeOH |  | RT | 1 ¦ 1 h |  | 467 |  | ANA
P072-R012 | P072 | 10.1021/acs.inorgchem.6b01882 | MAF-6(Zn) | zinc(II) hydroxide ¦ Zn(OH)2 | 2 mmol (dissolved in aqueous ammonia, 25%, 40 mL) |  |  |  |  | 2-ethylimidazole ¦ Eim | 4 mmol |  |  |  |  | cyclohexane (hydrophobic template) ¦ CY ¦ cyclohexane | 6.66% v/v |  |  | aqueous ammonia (25%) ¦ NH3(aq) | 40 mL | ethanol ¦ EtOH | 30 mL (ligand sol ¦ 30 mL | not reported ¦ RT | 0.1667 ¦ not reported ¦ 10 min |  | 1317 |  | RHO
P072-R013 | P072 | 10.1021/acs.inorgchem.6b01882 | Cu-BTC (HKUST-1) | copper(II) nitrate trihydrate ¦ Cu(NO3)2·3H2O | 0.879 g (3.65 mmol) |  |  |  |  | benzene-1,3,5-tricarboxylic acid (H3BTC) ¦ BTC | 0.322 g (2.0 mmol) | [8 empty] | water ¦ H2O | part of water/ethanol 1:1 (w/w), 24 mL total ¦ 12 mL ¦ 24 mL | ethanol ¦ EtOH | part of ¦ 12 mL | 140 ¦ 140 °C ¦ 140 C | 12 ¦ 12hr ¦ 12 h |  | 1219
P072-R014 | P072 | 10.1021/acs.inorgchem.6b01882 | MAF-5(Co)+MAF-32(Co) [mixed] | cobalt(II) acetate tetrahydrate ¦ Co(OAc)2·4H2O | 2 mmol (in 25 mL water) |  |  |  |  | 2-ethylimidazole ¦ Eim | 16 mmol |  |  |  |  | triethylamine ¦ TEA | 16 mmol | benzene (hydrophobic template) ¦ BZ | 5% v/v | water ¦ H2O | 25 mL (metal soln) + 50 mL (ligand soln) |  |  | RT | 0.5
P072-R015 | P072 | 10.1021/acs.inorgchem.6b01882 | MAF-6(Co) | cobalt(II) acetate tetrahydrate ¦ Co(OAc)2·4H2O | 2 mmol (in 25 mL water) |  |  |  |  | 2-ethylimidazole ¦ Eim | 16 mmol |  |  |  |  | triethylamine ¦ TEA | 16 mmol | benzene (hydrophobic template) ¦ BZ | 20% v/v | water ¦ H2O | 25 mL (metal soln) + 50 mL (ligand soln) |  |  | RT | 0.5 |  | 875
P072-R016 | P072 | 10.1021/acs.inorgchem.6b01882 | MAF-5(Co) [no TEA] | cobalt(II) acetate tetrahydrate ¦ Co(OAc)2·4H2O | 2 mmol (in 25 mL water) |  |  |  |  | 2-ethylimidazole ¦ Eim | 16 mmol | [6 empty] | benzene (hydrophobic template) ¦ BZ | 10% v/v | water ¦ H2O | 25 mL (metal soln) + 50 mL (ligand soln) |  |  | RT | 0.5 |  | 590
P072-R017 | P072 | 10.1021/acs.inorgchem.6b01882 | MAF-5(Co) [low crystallinity] | cobalt(II) acetate tetrahydrate ¦ Co(OAc)2·4H2O | 2 mmol (in 50 mL ethanol) |  |  |  |  | 2-ethylimidazole ¦ Eim | 16 mmol |  |  |  |  | triethylamine ¦ TEA | 16 mmol |  |  | ethanol ¦ EtOH | 50 mL (metal soln) + 50 mL (ligand soln) |  |  | RT | 0.5 |  | 1100
P072-R018 | P072 | 10.1021/acs.inorgchem.6b01882 | MAF-6(Co) [w/ trace phases] | cobalt(II) acetate tetrahydrate ¦ Co(OAc)2·4H2O | 2 mmol (in 50 mL ethanol) |  |  |  |  | 2-ethylimidazole ¦ Eim | 16 mmol |  |  |  |  | triethylamine ¦ TEA | 16 mmol | benzene (hydrophobic template) ¦ BZ | 10% v/v | ethanol ¦ EtOH | 50 mL (metal soln) + 50 mL (ligand soln) |  |  | RT | 0.5 |  | 925
P072-R019 | P072 | 10.1021/acs.inorgchem.6b01882 | MAF-6(Co) | cobalt(II) acetate tetrahydrate ¦ Co(OAc)2·4H2O | 2 mmol (in 50 mL ethanol) |  |  |  |  | 2-ethylimidazole ¦ Eim | 16 mmol |  |  |  |  | triethylamine ¦ TEA | 16 mmol | cyclohexane (hydrophobic template) ¦ CY | 5% v/v | ethanol ¦ EtOH | 50 mL (metal soln) + 50 mL (ligand soln) |  |  | RT | 0.5 |  | 940
P072-R020 | P072 | 10.1021/acs.inorgchem.6b01882 | MAF-6(Co) | cobalt(II) acetate tetrahydrate ¦ Co(OAc)2·4H2O | 2 mmol (in 50 mL ethanol) |  |  |  |  | 2-ethylimidazole ¦ Eim | 32 mmol |  |  |  |  | triethylamine ¦ TEA | 32 mmol |  |  | ethanol ¦ EtOH | 50 mL (metal soln) + 50 mL (ligand soln) |  |  | RT | 0.5 |  | 1050
P072-R021 | P072 | 10.1021/acs.inorgchem.6b01882 | MAF-5(Co)+MAF-32(Co) [mixed] | cobalt(II) acetate tetrahydrate ¦ Co(OAc)2·4H2O | 2 mmol (in 50 mL ethanol) |  |  |  |  | 2-ethylimidazole ¦ Eim | 8 mmol |  |  |  |  | triethylamine ¦ TEA | 8 mmol |  |  | ethanol ¦ EtOH | 50 mL (metal soln) + 50 mL (ligand soln) |  |  | RT | 0.5
P073-R001 | P073 | 10.1021/acs.inorgchem.6b02332 | compound 1 | Cd(NO3)2·4H2O | 0.015 g, 0.049 mmol |  |  |  |  | spiro-4-py (2,2',7,7'-tetra(pyridin-4-yl)-9,9'-spirobi[fluorene]) ¦ spiro-4-py | 0.015 g, 0.024 mmol | 1,4-PDA (p-phenylenediacetic acid) ¦ H2pda ¦ p-phenylenediacetic acid | 0.009 g, 0.046 mmol |  |  | HBF4 | 2 drops |  |  | N,N-dimethylformamide ¦ DMF | 8 mL | water ¦ H2O | 2 mL | 80 ¦ 80 °C ¦ 80 C | 144 ¦ 144 h ¦ 6 days | 350 ¦ just plotted ¦ not reported ¦ 350 °C | 687 ¦ not reported | 1502463
P073-R002 | P073 | 10.1021/acs.inorgchem.6b02332 | compound 2 | Cd(NO3)2·4H2O | 0.015 g, 0.049 mmol |  |  |  |  | spiro-4-py (2,2',7,7'-tetra(pyridin-4-yl)-9,9'-spirobi[fluorene]) ¦ spiro-4-py | 0.015 g, 0.024 mmol | 1,4-PDA (p-phenylenediacetic acid) ¦ H2pda ¦ p-phenylenediacetic acid | 0.010 g, 0.051 mmol |  |  | HBF4 | 2 drops |  |  | N,N-dimethylacetamide ¦ DMA | 4 mL | water ¦ H2O | 1 mL | 90 ¦ 90 °C ¦ 90 C | 96 ¦ 96 h ¦ 4 days | 350 ¦ just plotted ¦ not reported ¦ 350 °C | 584 ¦ not reported | 1502464
P074-R001 | P074 | 10.1021/acs.inorgchem.6b02674 | {[Cu(bpy)2(5-H2sip)2]·(H2O)6}n | Cu(NO3)2·3H2O | 1 mmol, 0.241 g (in H2O; layered as in 2) ¦ 1 mmol, 0.241 g |  |  |  |  | trisodium 5-sulfoisophthalate ¦ 5-sip | 1 mmol, 0.312 g (in H2O; mixed with bpy solution) ¦ 1 mmol, 0.312 g | 4,4'-bipyridine ¦ bpy | 1 mmol, 0.156 g | [6 empty] | water ¦ H2O | Slow diffusion layered system with 1:1 H2O/MeOH buffer (3 mL) ¦ 1.5 mL | methanol ¦ MeOH | Slow diffusion layered system with 1:1 H2O/MeOH buffer (3 mL) ¦ 1.5 mL | room temperature | 720 ¦ 720 h ¦ 30 days | 156-250 ¦ not reported | just plotted ¦ not reported | 1514617 ¦ not reported
P075-R001 | P075 | 10.1021/acs.inorgchem.8b01563 |  | bismuth nitrate pentahydrate ¦ Bi(NO3)3·5H2O | Bi3+ stock: 2.0 M in 2 M HNO3, 12.5 µL (0.025 mmol) |  |  |  |  | 4,8-disulfonyl-2,6-naphthalenedicarboxylic acid ¦ H4DSNDC | 0.25 M in H2O, 100 µL (0.025 mmol) |  |  |  |  | nitric acid ¦ HNO3 | 2 M, 62.5 µL (0.125 mmol) |  |  | water ¦ H2O | 825 µL ¦ 1 mL |  |  | 180 ¦ 180 °C ¦ 180 C | 48 ¦ 48 h ¦ 2 days
P075-R002 | P075 | 10.1021/acs.inorgchem.8b01563 |  | bismuth nitrate pentahydrate ¦ Bi(NO3)3·5H2O | Bi3+ stock: 2.0 M in 2 M HNO3, 62.5 µL (0.125 mmol) |  |  |  |  | 4,8-disulfonyl-2,6-naphthalenedicarboxylic acid ¦ H4DSNDC | 0.25 M in H2O, 500 µL (0.125 mmol) |  |  |  |  | nitric acid ¦ HNO3 | 2 M, 62.5 µL (0.125 mmol) |  |  | water ¦ H2O | 375 µL ¦ 1 mL |  |  | 180 ¦ 180 °C ¦ 180 C | 48 ¦ 48 h ¦ 2 days
P075-R003 | P075 | 10.1021/acs.inorgchem.8b01563 |  | bismuth nitrate pentahydrate ¦ Bi(NO3)3·5H2O | Bi3+ stock: 2.0 M in 2 M HNO3, 31.3 µL (0.0625 mmol) |  |  |  |  | 4,8-disulfonyl-2,6-naphthalenedicarboxylic acid ¦ H4DSNDC | 0.25 M in H2O, 250 µL (0.1125 mmol) |  |  |  |  | nitric acid ¦ HNO3 | 2 M, 62.5 µL (0.125 mmol) |  |  | water ¦ H2O | 657.2 µL ¦ 2 mL |  |  | 180 ¦ 180 °C ¦ 180 C | 13 ¦ 13 h
P075-R004 | P075 | 10.1021/acs.inorgchem.8b01563 |  | bismuth nitrate pentahydrate ¦ Bi(NO3)3·5H2O | Bi3+ stock: 2.0 M in 2 M HNO3, 50 µL (0.05 mmol) |  |  |  |  | 4,8-disulfonyl-2,6-naphthalenedicarboxylic acid ¦ H4DSNDC | 0.25 M in H2O, 400 µL (0.1 mmol) |  |  |  |  | nitric acid ¦ HNO3 | 2 M, 300 µL (0.6 mmol) |  |  | water ¦ H2O | 1200 µL ¦ 2 mL |  |  | 150 ¦ 150 °C ¦ 150 C | 0.6667 ¦ 0.6667 h
P075-R005 | P075 | 10.1021/acs.inorgchem.8b01563 |  | bismuth nitrate pentahydrate ¦ Bi(NO3)3·5H2O | Bi3+ stock: 2.0 M in 2 M HNO3, 25 µL (0.05 mmol) |  |  |  |  | 4,8-disulfonyl-2,6-naphthalenedicarboxylic acid ¦ H4DSNDC | 0.25 M in H2O, 200 µL (0.05 mmol) |  |  |  |  | nitric acid ¦ HNO3 | 2 M, 100 µL (0.2 mmol) |  |  | water ¦ H2O | 1675 µL ¦ 2 mL |  |  | 150 ¦ 150 °C ¦ 150 C | 0.1333 ¦ 0.1333 h
P075-R006 | P075 | 10.1021/acs.inorgchem.8b01563 |  | bismuth nitrate pentahydrate ¦ Bi(NO3)3·5H2O | Bi3+ stock: 2.0 M in 2 M HNO3, 100 µL (0.2 mmol) |  |  |  |  | 4,8-disulfonyl-2,6-naphthalenedicarboxylic acid ¦ H4DSNDC | 0.25 M in H2O, 400 µL (0.1 mmol) |  |  |  |  | nitric acid ¦ HNO3 | 2 M, 300 µL (0.6 mmol) |  |  | water ¦ H2O | 1200 µL ¦ 2 mL |  |  | 150 ¦ 150 °C ¦ 150 C | 0.1333 ¦ 0.1333 h
P076-R001 | P076 | 10.1021/acs.inorgchem.8b01842 | 1·PhNO2 | iron(II) tetrafluoroborate hexahydrate ¦ Fe(BF4)2·6H2O | 0.0787 mmol, 26.6 mg | potassium dicyanoargentate(I) ¦ K[Ag(CN)2] | 0.1574 mmol, 31.5 mg |  |  | 1,3,5-tris(pyridin-4-ylethynyl)benzene ¦ LN3 | 0.0787 mmol, 30 mg (solid, insoluble) ¦ 0.0787 mmol, 30 mg |  |  |  |  | nitrobenzene (Guest) ¦ nitrobenzene | 2 mL, large excess ¦ 2 mL |  |  | methanol ¦ MeOH | vessel filled completely |  |  | RT ¦ not reported | 336 ¦ not reported |  |  | 1852556−1852562
P076-R002 | P076 | 10.1021/acs.inorgchem.8b01842 | 1·PhCN | iron(II) tetrafluoroborate hexahydrate ¦ Fe(BF4)2·6H2O | 0.0787 mmol, 26.6 mg | potassium dicyanoargentate(I) ¦ K[Ag(CN)2] | 0.1574 mmol, 31.5 mg |  |  | 1,3,5-tris(pyridin-4-ylethynyl)benzene ¦ LN3 | 0.0787 mmol, 30 mg (solid, insoluble) ¦ 0.0787 mmol, 30 mg |  |  |  |  | benzonitrile (Guest) ¦ PhCN ¦ benzonitrile | 2 mL, large excess ¦ 2 mL |  |  | methanol ¦ MeOH | vessel filled complet |  |  | RT ¦ not reported | 336 ¦ not reported
P076-R003 | P076 | 10.1021/acs.inorgchem.8b01842 | 1·o-PhCl2 | iron(II) tetrafluoroborate hexahydrate ¦ Fe(BF4)2·6H2O | 0.0787 mmol, 26.6 mg | potassium dicyanoargentate(I) ¦ K[Ag(CN)2] | 0.1574 mmol, 31.5 mg |  |  | 1,3,5-tris(pyridin-4-ylethynyl)benzene ¦ LN3 | 0.0787 mmol, 30 mg (solid, insoluble) ¦ 0.0787 mmol, 30 mg |  |  |  |  | o-dichlorobenzene (Guest) ¦ o-PhCl2 ¦ o-dichlorobenzene | 2 mL, large excess ¦ 2 mL |  |  | methanol ¦ MeOH | vessel fil |  |  | RT ¦ not reported | 336 ¦ not reported
P076-R004 | P076 | 10.1021/acs.inorgchem.8b01842 | 2·PhNO2 | iron(II) tetrafluoroborate hexahydrate ¦ Fe(BF4)2·6H2O | 0.0787 mmol, 26.6 mg | potassium dicyanoaurate(I) ¦ K[Au(CN)2] | 0.1574 mmol, 47.3 mg |  |  | 1,3,5-tris(pyridin-4-ylethynyl)benzene ¦ LN3 | 0.0787 mmol, 30 mg (solid, insoluble) ¦ 0.0787 mmol, 30 mg |  |  |  |  | nitrobenzene (Guest) ¦ nitrobenzene | 2 mL, large excess ¦ 2 mL |  |  | methanol ¦ MeOH | vessel filled completely wi |  |  | RT ¦ not reported | 336 ¦ not reported
P076-R005 | P076 | 10.1021/acs.inorgchem.8b01842 | 2·PhCN | iron(II) tetrafluoroborate hexahydrate ¦ Fe(BF4)2·6H2O | 0.0787 mmol, 26.6 mg | potassium dicyanoaurate(I) ¦ K[Au(CN)2] | 0.1574 mmol, 47.3 mg |  |  | 1,3,5-tris(pyridin-4-ylethynyl)benzene ¦ LN3 | 0.0787 mmol, 30 mg (solid, insoluble) ¦ 0.0787 mmol, 30 mg |  |  |  |  | benzonitrile (Guest) ¦ PhCN ¦ benzonitrile | 2 mL, large excess ¦ 2 mL |  |  | methanol ¦ MeOH | vessel filled completely |  |  | RT ¦ not reported | 336 ¦ not reported
P076-R006 | P076 | 10.1021/acs.inorgchem.8b01842 | 2·o-PhCl2 | iron(II) tetrafluoroborate hexahydrate ¦ Fe(BF4)2·6H2O | 0.0787 mmol, 26.6 mg | potassium dicyanoaurate(I) ¦ K[Au(CN)2] | 0.1574 mmol, 47.3 mg |  |  | 1,3,5-tris(pyridin-4-ylethynyl)benzene ¦ LN3 | 0.0787 mmol, 30 mg (solid, insoluble) ¦ 0.0787 mmol, 30 mg |  |  |  |  | o-dichlorobenzene (Guest) ¦ o-PhCl2 ¦ o-dichlorobenzene | 2 mL, large excess ¦ 2 mL |  |  | methanol ¦ MeOH | vessel filled |  |  | RT ¦ not reported | 336 ¦ not reported
P076-R007 | P076 | 10.1021/acs.inorgchem.8b01842 | 3·H2O | iron(II) tetrafluoroborate hexahydrate ¦ Fe(BF4)2·6H2O | 0.05925 mmol, 20 mg | potassium dicyanoargentate(I) ¦ K[Ag(CN)2] | 0.1185 mmol, 23.7 mg |  |  | 1,2,4,5-tetrakis(pyridin-4-ylethynyl)benzene ¦ LN4 | 0.05925 mmol, 28.6 mg in CHCl3 (7 mL) | [8 empty] | methanol ¦ MeOH | tube filled completely with methanol (diffusion medium) | chloroform ¦ chlor ¦ CHCl3 | 7 mL (for LN4 solution) ¦ not reported ¦ 7 mL | RT ¦ not reported | 672 ¦ not reported
P077-R001 | P077 | 10.1021/acs.inorgchem.8b03210 | {[Zn(1,3-bdc)(bpb)(H2O)]·H2O·DMF}n | zinc nitrate hexahydrate ¦ Zn(NO3)2·6H2O | 29.7 mg, 0.1 mmol |  |  |  |  | 1,2-bis[(pyridin-4-ylthio)methyl]benzene ¦ bpb | 6.4 mg, 0.02 mmol | 1,3-benzenedicarboxylic acid ¦ 1,3-H2bdc | 3.3 mg, 0.02 mmol | [6 empty] | water ¦ H2O | 0.9 mL | N,N-dimethylformamide ¦ DMF | 0.6 mL | 110 ¦ 110 °C ¦ 110 C | 24 ¦ 24 h ¦ 1 days | 300 ¦ not reported ¦ 300 °C ¦ 300 C |  | 1871594 ¦ 1871593 ¦ not reported
P077-R002 | P077 | 10.1021/acs.inorgchem.8b03210 | {[Zn(mip)(bpb)(H2O)]·H2O·DMF}n | zinc nitrate hexahydrate ¦ Zn(NO3)2·6H2O | 29.7 mg, 0.1 mmol |  |  |  |  | 1,2-bis[(pyridin-4-ylthio)methyl]benzene ¦ bpb | 6.4 mg, 0.02 mmol | 5-methylisophthalic acid ¦ H2mip | 3.6 mg, 0.02 mmol | [6 empty] | water ¦ H2O | 0.9 mL | N,N-dimethylformamide ¦ DMF | 0.6 mL | 110 ¦ 110 °C ¦ 110 C | 24 ¦ 24 h ¦ 1 days | 290 ¦ not reported ¦ 290 °C ¦ 290 C |  | 1871595 ¦ 1871594 ¦ not reported
P077-R003 | P077 | 10.1021/acs.inorgchem.8b03210 | {[Zn(tbip)(bpb)]·H2O}n | zinc nitrate hexahydrate ¦ Zn(NO3)2·6H2O | 29.7 mg, 0.1 mmol |  |  |  |  | 1,2-bis[(pyridin-4-ylthio)methyl]benzene ¦ bpb | 6.4 mg, 0.02 mmol | 5-tert-butylisophthalic acid ¦ H2tbip | 4.4 mg, 0.02 mmol | [6 empty] | water ¦ H2O | 0.9 mL | N,N-dimethylformamide ¦ DMF | 0.6 mL | 110 ¦ 110 °C ¦ 110 C | 24 ¦ 24 h ¦ 1 days | 270 ¦ 250 ¦ not reported ¦ 270 C |  | 1871596 ¦ 1871595 ¦ not reported
P078-R001 | P078 | 10.1021/acs.inorgchem.9b02517 | PCN-161 | ZrCl4 | 30.9 mg, 0.13 mmol |  |  |  |  | 4-aminobenzoic acid ¦ 4-ABA | 18.3 mg, 0.13 mmol | 4-formylbenzoic acid ¦ 4-FBA | 20 mg, 0.13 mmol | [6 empty] | N,N-dimethylformamide ¦ DMF | 4 mL |  |  | 80 ¦ 80 °C ¦ 80 C | 48 ¦ 48 h ¦ 2 days | 210 ¦ 210 °C ¦ 210 C | 2516 |  | fcu
P078-R002 | P078 | 10.1021/acs.inorgchem.9b02517 | PCN-161 | ZrCl4 | 30.9 mg, 0.13 mmol |  |  |  |  | 4-aminobenzoic acid ¦ 4-ABA | 18.3 mg, 0.13 mmol | 4-formylbenzoic acid ¦ 4-FBA | 20 mg, 0.13 mmol |  |  | acetic acid | 30 equiv |  |  | N,N-dimethylformamide ¦ DMF | 4 mL |  |  | 80 ¦ 80 °C ¦ 80 C | 96 ¦ 96 h ¦ 4 days | 210 ¦ 210 °C ¦ 210 C | 2516 ¦ not reported |  | fcu
P078-R003 | P078 | 10.1021/acs.inorgchem.9b02517 | PCN-164 | ZrCl4 | 28.3 mg, 0.12 mmol |  |  |  |  | 4-formylbenzoic acid ¦ 4-FBA | 18.3 mg, 0.12 mmol | p-phenylenediamine ¦ p-PDA | 6.5 mg, 0.06 mmol |  |  | acetic acid | 30 equiv |  |  | N,N-dimethylformamide ¦ DMF | 4 mL |  |  | 80 ¦ 80 °C ¦ 80 C | 96 ¦ 96 h ¦ 4 days | 300 ¦ not reported | 2135 | CCDC 1947338 | fcu
P078-R004 | P078 | 10.1021/acs.inorgchem.9b02517 | DUT-133 | ZrCl4 | 23.3 mg, 0.1 mmol |  |  |  |  | 4-formyl-3-hydroxybenzoic acid ¦ 4F-3HBA | 16.6 mg, 0.1 mmol | 4-aminobenzoic acid ¦ 4-ABA | 13.6 mg, 0.1 mmol |  |  | acetic acid | 40 equiv |  |  | N,N-dimethylformamide ¦ DMF | 4 mL |  |  | 80 ¦ 80 °C ¦ 80 C | 96 ¦ 96 h ¦ 4 days | 210 ¦ 210 °C ¦ 210 C | 3155 | CCDC 1947337 | fcu
P079-R001 | P079 | 10.1021/acsami.2c04644 | ZIF-90 | zinc nitrate hexahydrate ¦ Zn(NO3)2·6H2O | 0.2 mL, 320 mM (aqueous solution) ¦ 0.064 mmol |  |  |  |  | 2-imidazolecarboxaldehyde ¦ ICA | 0.4 mL, 640 mM (aqueous solution) ¦ 0.256 mmol | [8 empty] | water ¦ H2O | 1 mL ¦ 1.6 mL |  |  | 4 ¦ 4 °C ¦ 4 C | 12 ¦ 12 h ¦ 720 min
P079-R002 | P079 | 10.1021/acsami.2c04644 | Mg-BMOM | zinc nitrate hexahydrate ¦ Zn(NO3)2·6H2O | part of 0.16 mL mixture, 400 mM; with MgCl2 400 mM; Mg2+:Zn2+ = 1:1 ¦ 0.064 mmol | magnesium chloride hexahydrate ¦ Mg | part of 0.16 mL mixture, 400 mM; with Zn(NO3)2 400 mM; Mg2+:Zn2+ = 1:1 ¦ 0.064 mmol |  |  | 2-imidazolecarboxaldehyde ¦ ICA | 0.64 mL, 400 mM (aqueous solution) ¦ 0.256 mmol | [8 empty] | water ¦ H2O | 0.8 mL ¦ 1.6 mL |  |  | 4 ¦ 4 °C ¦ 4 C | 12 ¦ 12 h ¦ 720 min | 368 ¦ 368.7 ¦ not reported | 7.9315 ¦ not reported
P079-R003 | P079 | 10.1021/acsami.2c04644 | ZIF-8 | zinc acetate dihydrate ¦ Zn(CH3COO)2·2H2O | 0.2 mL, 240 mM (aqueous solution) ¦ 0.048 mmol |  |  |  |  | 2-methylimidazole ¦ HmIm | 0.4 mL, 1920 mM (aqueous solution) ¦ 0.768 mmol | [8 empty] | water ¦ H2O | 0.6 mL (replacing enzyme solution) ¦ 1.2 mL ¦ 0.6 mL |  |  | 4 ¦ 4 °C ¦ 4 C | 12 ¦ 12 h ¦ 720 min
P079-R004 | P079 | 10.1021/acsami.2c04644 | ZIF-67 | copper(II) nitrate ¦ cobalt nitrate hexahydrate ¦ copper nitrate hexahydrate ¦ Co(NO3)2·6H2O | 0.25 mL, 97.5 mM (aqueous solution) ¦ 0.0244 mmol |  |  |  |  | 2-methylimidazole ¦ HmIm | 0.75 mL, 1843 mM (aqueous solution) ¦ 1.3823 mmol | [8 empty] | water ¦ H2O | 1 mL (replacing enzyme solution) ¦ 2 mL ¦ 1 mL |  |  | RT | 12 ¦ 12 h ¦ 720 min
P079-R005 | P079 | 10.1021/acsami.2c04644 | MAF-7 | zinc nitrate hexahydrate ¦ Zn(NO3)2·6H2O | 1 mL, 40 mM (aqueous solution) ¦ 0.04 mmol |  |  |  |  | 3-methyl-1H-1,2,4-triazole ¦ Hmtz | 20 mg (dissolved in 1 mL water) |  |  |  |  | ammonia solution (10%) | 0.04 mL of 10% aq. NH3 ¦ 0.04 mL |  |  | water ¦ H2O | 1 mL (for ligand dissolution) ¦ 2.04 mL ¦ 1 mL |  |  | RT | 12 ¦ 12 h ¦ 720 min
P080-R001 | P080 | 10.1021/acsami.7b06041 | Fe3O-BPDC | [Fe3O(CH3COO)6(H2O)3]Cl·6H2O | 10 mg |  |  |  |  | biphenyl-4,4'-dicarboxylic acid ¦ BPDC | 10 mg |  |  |  |  | acetic acid | 0.15 mL |  |  | N,N-dimethylformamide ¦ DMF | 2 mL |  |  | 150 ¦ 150 °C ¦ 150 C | 48 ¦ 48 h ¦ 2 days | 340 ¦ 340 °C ¦ 340 C | 1690 | 1539823
P080-R002 | P080 | 10.1021/acsami.7b06041 | Fe2CrO-BPDC | [Fe2CrO(CH3COO)6(H2O)3]NO3·6H2O | 10 mg |  |  |  |  | biphenyl-4,4'-dicarboxylic acid ¦ BPDC | 10 mg |  |  |  |  | acetic acid | 0.15 mL |  |  | N,N-dimethylformamide ¦ DMF | 2 mL |  |  | 150 ¦ 150 °C ¦ 150 C | 48 ¦ 48 h ¦ 2 days | 340 ¦ 340 °C ¦ 340 C | 2000
P080-R003 | P080 | 10.1021/acsami.7b06041 | Fe2CoO-BPDC | [Fe2CoO(CH3COO)6(H2O)3]·3H2O | 10 mg |  |  |  |  | biphenyl-4,4'-dicarboxylic acid ¦ BPDC | 10 mg |  |  |  |  | acetic acid | 0.15 mL |  |  | N,N-dimethylformamide ¦ DMF | 2 mL |  |  | 150 ¦ 150 °C ¦ 150 C | 48 ¦ 48 h ¦ 2 days | 340 ¦ 340 °C ¦ 340 C | 1327
P080-R004 | P080 | 10.1021/acsami.7b06041 | Fe2NiO-BPDC | [Fe2NiO(CH3COO)6(H2O)3]·3H2O | 10 mg |  |  |  |  | biphenyl-4,4'-dicarboxylic acid ¦ BPDC | 10 mg |  |  |  |  | acetic acid | 0.15 mL |  |  | N,N-dimethylformamide ¦ DMF | 2 mL |  |  | 150 ¦ 150 °C ¦ 150 C | 48 ¦ 48 h ¦ 2 days | 340 ¦ 340 °C ¦ 340 C | 830
P080-R005 | P080 | 10.1021/acsami.7b06041 | Fe3O-BDC | [Fe3O(CH3COO)6(H2O)3]Cl·6H2O | 10 mg |  |  |  |  | terephthalic acid ¦ BDC | 10 mg |  |  |  |  | acetic acid | 0.2 mL |  |  | N,N-dimethylformamide ¦ DMF | 2 mL |  |  | 150 ¦ 150 °C ¦ 150 C | 24 ¦ 24 h ¦ 1 days |  | 602 ¦ not reported
P080-R006 | P080 | 10.1021/acsami.7b06041 | Fe2CoO-BDC | [Fe2CoO(CH3COO)6(H2O)3]·3H2O | 10 mg |  |  |  |  | terephthalic acid ¦ BDC | 10 mg |  |  |  |  | acetic acid | 0.2 mL |  |  | N,N-dimethylformamide ¦ DMF | 2 mL |  |  | 150 ¦ 150 °C ¦ 150 C | 24 ¦ 24 h ¦ 1 days
P080-R007 | P080 | 10.1021/acsami.7b06041 | Fe2NiO-BDC | [Fe2NiO(CH3COO)6(H2O)3]·3H2O | 10 mg |  |  |  |  | terephthalic acid ¦ BDC | 10 mg |  |  |  |  | acetic acid | 0.2 mL |  |  | N,N-dimethylformamide ¦ DMF | 2 mL |  |  | 150 ¦ 150 °C ¦ 150 C | 24 ¦ 24 h ¦ 1 days
P080-R008 | P080 | 10.1021/acsami.7b06041 | Fe2Co(bipydc) MOF | [Fe2CoO(CH3COO)6(H2O)3]·3H2O | 10 mg |  |  |  |  | 2,2'-bipyridine-5,5'-dicarboxylic acid ¦ BipyDC | 10 mg |  |  |  |  | acetic acid | 0.02 mL |  |  | N,N-diethylformamide ¦ DEF | 2 mL |  |  | 180 ¦ 180 °C ¦ 180 C | 72 ¦ 72 h ¦ 3 days |  | 508 | 1539825
P080-R009 | P080 | 10.1021/acsami.7b06041 | Fe3O-BipyDC (crystalline powder, structure not solved) | [Fe3O(CH3COO)6(H2O)3]Cl·6H2O | 10 mg |  |  |  |  | 2,2'-bipyridine-5,5'-dicarboxylic acid ¦ BipyDC | 10 mg |  |  |  |  | acetic acid | 0.02 mL |  |  | N,N-diethylformamide ¦ DEF | 2 mL |  |  | 180 | 72
P080-R010 | P080 | 10.1021/acsami.7b06041 | Fe2NiO-BipyDC (crystalline powder, structure not solved) | [Fe2NiO(CH3COO)6(H2O)3]·3H2O | 10 mg |  |  |  |  | 2,2'-bipyridine-5,5'-dicarboxylic acid ¦ BipyDC | 10 mg |  |  |  |  | acetic acid | 0.02 mL |  |  | N,N-diethylformamide ¦ DEF | 2 mL |  |  | 180 | 72
P080-R011 | P080 | 10.1021/acsami.7b06041 | Fe2CrO-BipyDC (crystalline powder, structure not solved) | [Fe2CrO(CH3COO)6(H2O)3]NO3·6H2O | 10 mg |  |  |  |  | 2,2'-bipyridine-5,5'-dicarboxylic acid ¦ BipyDC | 10 mg |  |  |  |  | acetic acid | 0.02 mL |  |  | N,N-diethylformamide ¦ DEF | 2 mL |  |  | 180 | 72
P081-R001 | P081 | 10.1021/acsami.7b09608 | MOF 1 | MnCl2 | 38 mg, 0.3 mmol |  |  |  |  | N-(4-carboxybenzyl)-(3,5-dicarboxyl)pyridinium bromide ¦ H3CmdcpBr | 92 mg, 0.3 mmol |  |  |  |  | sodium hydroxide ¦ NaOH | 0.1 M, to pH 7.0 |  |  | water ¦ H2O | 25 mL (ligand), 20 mL (metal) ¦ 25 mL (ligand), ¦ 45 mL ¦ 25 mL | 20 mL (metal) ¦ not reported ¦ water | 20 mL (metal) ¦ not reported | 100 ¦ rt ¦ 100 °C ¦ 100 C ¦ 100;rt | 0.5 ¦ 0.5 h ¦ 30 min | 250 ¦ 2 ¦ 250 °C ¦ 250 C |  | 1057253
P081-R002 | P081 | 10.1021/acsami.7b09608 | MOF 2 | Gd(NO3)3·6H2O | 27 mg, 0.06 mmol |  |  |  |  | N-(4-carboxybenzyl)-(3,5-dicarboxyl)pyridinium bromide ¦ H3CmdcpBr | 28 mg, 0.09 mmol |  |  |  |  | sodium hydroxide ¦ NaOH | 0.1 M, to pH 6.0 |  |  | water ¦ H2O | 5 mL (ligand), 1 mL (metal) ¦ 5 mL (ligand), ¦ 6 mL ¦ 5 mL | 1 mL (metal) ¦ not reported ¦ water | 1 mL (metal) ¦ not reported | rt | 1 week ¦ stirred 0.5 h; then stood at rt for 1 week | 300 ¦ 300 °C ¦ 300 C |  | 1057254
P082-R001 | P082 | 10.1021/acsami.8b11367 | [EuCu(pydc)2(ox)0.5(H2O)3·1.5H2O]n | europium(III) nitrate hexahydrate ¦ Eu(NO3)3·6H2O | 0.1 mmol, 44.6 mg | copper(II) nitrate trihydrate ¦ Cu(NO3)*3H2O ¦ Cu(NO3)2·3H2O | 0.1 mmol, 24.1 mg |  |  | 2,3-pyridinedicarboxylic acid ¦ H2pydc | 0.2 mmol, 52 mg | sodium oxalate (oxalic acid source) ¦ ox ¦ Na2C2O4 ¦ sodium oxalate | 0.1 mmol, 13.6 mg | [6 empty] | water ¦ H2O | 10 mL total, CH3CN/H2O 1:1 ¦ 5 mL | acetonitrile ¦ MeCN | 10 mL total, CH3CN/H2O 1:1 ¦ 5 mL | 120 ¦ 120 °C ¦ 120 C | 72 ¦ 72 h ¦ 3 days | 250 ¦ not reported ¦ 250 °C |  | 1842973
P083-R001 | P083 | 10.1021/acsami.9b14439 | NU-401 | zirconyl chloride octahydrate | 200 mg, 0.62 mmol |  |  |  |  | 4-aminobenzoic acid (in situ builds imine-linked dicarboxylate L1) ¦ 4-aminobenzoic acid | 385 mg, 2.81 mmol | 4-formylbenzoic acid (in situ builds imine-linked dicarboxylate L1) ¦ 4-formylbenzoic acid | 928 mg, 6.20 mmol | [6 empty] | N,N-dimethylformamide ¦ DMF | 10 mL + 5 mL + 50 mL ¦ 65 mL |  |  | 100 ¦ 100 °C ¦ 100 C | overnight | figure not stated explicity ¦ not reported | 3310 ¦ not reported
P083-R002 | P083 | 10.1021/acsami.9b14439 | NU-402 | zirconyl chloride octahydrate | 200 mg, 0.62 mmol |  |  |  |  | p-phenylenediamine (in situ builds imine-linked dicarboxylate L2) ¦ p-phenylenediamine | 120 mg, 1.11 mmol | 4-formylbenzoic acid (in situ builds imine-linked dicarboxylate L2) ¦ 4-formylbenzoic acid | 1.80 g, 12.0 mmol | [6 empty] | N,N-dimethylformamide ¦ DMF | 10 mL + 10 mL + 50 mL ¦ 70 mL |  |  | 100 ¦ 100 °C ¦ 100 C | overnight | figure not stated explicity ¦ not reported | 2530 ¦ not reported |  | fcu
P084-R001 | P084 | 10.1021/acscentsci.5b00247 | MOF-5 | zinc nitrate hexahydrate ¦ Zn(NO3)2·6H2O | [5 empty] | terephthalic acid (1,4-benzenedicarboxylic acid) ¦ H2BDC ¦ terephthalic acid | [9 empty] | N,N-dimethylformamide ¦ DMF |  | water ¦ H2O | 2% (v/v) in DMF | 100 ¦ 100 °C | 7 ¦ 7 h
P084-R002 | P084 | 10.1021/acscentsci.5b00247 | MOF-5 | zinc nitrate hydrate (from enriched 67Zn) | prepared from 1.5 mmol 67Zn metal as Zn(NO3)2 |  |  |  |  | terephthalic acid (1,4-benzenedicarboxylic acid) ¦ H2BDC ¦ terephthalic acid | 69 mg (0.42 mmol) | [8 empty] | N,N-dimethylformamide ¦ DMF | 41 mL | water ¦ H2O | 0.50 mL | 100 | 7
P084-R003 | P084 | 10.1021/acscentsci.5b00247 | MOF-5 | zinc nitrate hexahydrate | prepared from 1.5 mmol 67Zn metal as Zn(NO3)2·xH2O | cobalt nitrate hexahydrate | 0.375 |  |  | terephthalic acid (1,4-benzenedicarboxylic acid) ¦ H2BDC | 0.6 mmol | [8 empty] | N,N-dimethylformamide ¦ DMF | 41 mL | water ¦ H2O | 0.50 mL | 100 | 7
P084-R004 | P084 | 10.1021/acscentsci.5b00247 | MOF-5 | zinc nitrate hexahydrate | 0.75 mmol (Zn) | cobalt nitrate hexahydrate | 0.75 |  |  | terephthalic acid (1,4-benzenedicarboxylic acid) ¦ H2BDC | 0.6 mmol | [8 empty] | N,N-dimethylformamide ¦ DMF | 41 mL | water ¦ H2O | 0.50 mL | 100 | 7
P085-R001 | P085 | 10.1021/acsomega.1c01148 | LMOF-317 | manganese(II) chloride tetrahydrate ¦ MnCl2·4H2O | 7.9 mg, 0.04 mmol |  |  |  |  | 1,1,2,2-tetrakis(4-(1H-imidazol-1-yl)phenyl)ethane ¦ tipe | 5.96 mg, 0.01 mmol | 1,4-naphthalenedicarboxylic acid ¦ 1,4-H2ndc | 4.3 mg, 0.02 mmol | [6 empty] | water ¦ H2O | 2 mL | N,N-dimethylformamide ¦ DMF | 1 mL | 90 ¦ 90 °C ¦ 90 C | 48 ¦ 48 h ¦ 2 days | figure ¦ not reported |  | 1588880
P085-R002 | P085 | 10.1021/acsomega.1c01148 | LMOF-318 | manganese(II) chloride tetrahydrate ¦ MnCl2·4H2O | 7.9 mg, 0.04 mmol |  |  |  |  | 1,1,2,2-tetrakis(4-(1H-imidazol-1-yl)phenyl)ethane ¦ tipe | 5.96 mg, 0.01 mmol | 1,4-naphthalenedicarboxylic acid ¦ 1,4-H2ndc | 4.3 mg, 0.02 mmol | [6 empty] | N,N-dimethylformamide ¦ DMF | 2 mL | water ¦ H2O | 1 mL | 90 ¦ 90 °C ¦ 90 C | 48 ¦ 48 h ¦ 2 days | figure ¦ not reported | 276.17 ¦ not reported | 1539779
P086-R001 | P086 | 10.1021/acsomega.3c09256 | Al-PCN-333-135 | aluminum chloride hexahydrate ¦ AlCl3·6H2O | 200 mg, 0.828 mmol |  |  |  |  | 4,4',4'-s-triazine-2,4,6-triyl-tribenzoic acid ¦ 4,4',4″-s-triazine-2,4,6-triyl-tribenzoic acid ¦ H3TATB | 50 mg, 0.113 mmol |  |  |  |  | trifluoroacetic acid ¦ TFA | 1.0 mL |  |  | N,N-dimethylformamide ¦ DMF | 10 mL |  |  | 135 ¦ 135 °C ¦ 135 C | 48 ¦ 48 h ¦ 2 days | 500 ¦ 500 °C ¦ 500 C | 1807.82
P086-R002 | P086 | 10.1021/acsomega.3c09256 | Fe/Al-PCN-333-135(1:3) | aluminum chloride hexahydrate ¦ AlCl3·6H2O | 0.621 mmol | ferric chloride ¦ FeCl3 | 0.207 mmol |  |  | 4,4',4'-s-triazine-2,4,6-triyl-tribenzoic acid ¦ 4,4',4″-s-triazine-2,4,6-triyl-tribenzoic acid ¦ H3TATB | 50 mg, 0.113 mmol |  |  |  |  | trifluoroacetic acid ¦ TFA | 1.0 mL |  |  | N,N-dimethylformamide ¦ DMF | 10 mL |  |  | 135 ¦ 135 °C ¦ 135 C | 48 ¦ 48 h ¦ 2 days |  | 1080.02
P086-R003 | P086 | 10.1021/acsomega.3c09256 | Fe/Al-PCN-333-135(1:1) | aluminum chloride hexahydrate ¦ AlCl3·6H2O | 0.414 mmol | ferric chloride ¦ FeCl3 | 0.414 mmol |  |  | 4,4',4'-s-triazine-2,4,6-triyl-tribenzoic acid ¦ 4,4',4″-s-triazine-2,4,6-triyl-tribenzoic acid ¦ H3TATB | 50 mg, 0.113 mmol |  |  |  |  | trifluoroacetic acid ¦ TFA | 1.0 mL |  |  | N,N-dimethylformamide ¦ DMF | 10 mL |  |  | 135 ¦ 135 °C ¦ 135 C | 48 ¦ 48 h ¦ 2 days |  | 1633.65
P086-R004 | P086 | 10.1021/acsomega.3c09256 | Fe/Al-PCN-333-135(3:1) | aluminum chloride hexahydrate ¦ AlCl3·6H2O | 0.207 mmol | ferric chloride ¦ FeCl3 | 0.621 mmol |  |  | 4,4',4'-s-triazine-2,4,6-triyl-tribenzoic acid ¦ 4,4',4″-s-triazine-2,4,6-triyl-tribenzoic acid ¦ H3TATB | 50 mg, 0.113 mmol |  |  |  |  | trifluoroacetic acid ¦ TFA | 1.0 mL |  |  | N,N-dimethylformamide ¦ DMF | 10 mL |  |  | 135 ¦ 135 °C ¦ 135 C | 48 ¦ 48 h ¦ 2 days |  | 2810.27
P086-R005 | P086 | 10.1021/acsomega.3c09256 | Fe/Al-PCN-333-150(1:1) | aluminum chloride hexahydrate ¦ AlCl3·6H2O | 0.185 mmol | ferric chloride ¦ FeCl3 | 0.185 mmol |  |  | 4,4',4'-s-triazine-2,4,6-triyl-tribenzoic acid ¦ 4,4',4″-s-triazine-2,4,6-triyl-tribenzoic acid ¦ H3TATB | 50 mg, 0.113 mmol |  |  |  |  | trifluoroacetic acid ¦ TFA | 0.5 mL |  |  | N,N-dimethylformamide ¦ DMF | 10 mL |  |  | 150 ¦ 150 °C ¦ 150 C | 12 ¦ 12 h ¦ 720 min |  | 1385.46
P086-R006 | P086 | 10.1021/acsomega.3c09256 | Fe/Al-PCN-333-150(3:1) | aluminum chloride hexahydrate ¦ AlCl3·6H2O | 0.0925 mmol | ferric chloride ¦ FeCl3 | 0.2775 mmol |  |  | 4,4',4'-s-triazine-2,4,6-triyl-tribenzoic acid ¦ 4,4',4″-s-triazine-2,4,6-triyl-tribenzoic acid ¦ H3TATB | 50 mg, 0.113 mmol |  |  |  |  | trifluoroacetic acid ¦ TFA | 0.5 mL |  |  | N,N-dimethylformamide ¦ DMF | 10 mL |  |  | 150 ¦ 150 °C ¦ 150 C | 12 ¦ 12 h ¦ 720 min |  | 1818.26
P086-R007 | P086 | 10.1021/acsomega.3c09256 | Fe-PCN-333-150 | ferric chloride | 60 mg, 0.370 mmol |  |  |  |  | 4,4',4'-s-triazine-2,4,6-triyl-tribenzoic acid ¦ 4,4',4″-s-triazine-2,4,6-triyl-tribenzoic acid ¦ H3TATB | 50 mg, 0.113 mmol |  |  |  |  | trifluoroacetic acid ¦ TFA | 0.5 mL |  |  | N,N-dimethylformamide ¦ DMF | 10 mL |  |  | 150 ¦ 150 °C ¦ 150 C | 12 ¦ 12 h ¦ 720 min | 400 ¦ 400 °C ¦ 400 C | 2913.88
P087-R001 | P087 | 10.1021/cg1000107 | {[Zn(1,2-bimb)(D-ca)]·2H2O}n | zinc nitrate hexahydrate | 30 mg, 0.10 mmol |  |  |  |  | D-camphoric acid ¦ D-H2ca | 20 mg, 0.10 mmol | 1,2-bis(imidazol-1-ylmethyl)-benzene ¦ 1,2-bimb | 13 mg, 0.05 mmol |  |  | sodium hydroxide ¦ NaOH | 2 mg, 0.05 mmol |  |  | water ¦ H2O | 10 mL |  |  | 140 ¦ 140 °C ¦ 140 C | 75 ¦ 75 h | 110 ¦ not reported ¦ 110 C
P087-R002 | P087 | 10.1021/cg1000107 | [Zn(1,4-bimb)(D-ca)]n | zinc nitrate hexahydrate | 30 mg, 0.10 mmol |  |  |  |  | D-camphoric acid ¦ D-H2ca | 20 mg, 0.10 mmol | 1,4-bis(imidazol-1-ylmethyl)-benzene ¦ 1,4-bimb | 13 mg, 0.05 mmol |  |  | sodium hydroxide ¦ NaOH | 2 mg, 0.05 mmol |  |  | water ¦ H2O | 10 mL |  |  | 140 ¦ 140 °C ¦ 140 C | 75 ¦ 75 h | 300 ¦ 300 °C ¦ 300 C
P088-R001 | P088 | 10.1021/cg1010105 | [Ni7(H2O)6L2(O)2](Cl)2(NO3)2·6(H2O)·(Emim)2 | nickel(II) nitrate hexahydrate | 3.00 mmol |  |  |  |  | 4,4',4',4'-(2,2',2',2'-(ethane-1,2-diylbis(azanetriyl))tetrakis(methylene)tetrakis(1H-benzo[d]imidazole-2,1-diyl))tetrakis(methylene)tetrabenzoic acid ¦ H4L ¦ 4,4′,4″,4‴-(2,2′,2″,2‴-(ethane-1,2-diylbis(azanetriyl))tetrakis(methylene)tetrakis(1H-benzo[d]imidazole-2,1-diyl))tetrakis(methylene)tetrabenzoic acid | 1.00 mmol | [8 empty] | 1-ethyl-3-methylimidazolium chloride ¦ [Emim]Cl | 8 g |  |  | 150 ¦ 150 °C ¦ 150 C | 72 ¦ 72 h ¦ 3 days | 214 ¦ not reported ¦ 214 C |  |  | scu ¦ flu ¦ scu;flu
P089-R001 | P089 | 10.1021/cg101433t |  | zinc sulfate heptahydrate | 0.05 mmol, 0.014 g |  |  |  |  | 6,6'-dithiodinicotinic acid ¦ H2cpds | 0.05 mmol, 0.015 g |  |  |  |  | sodium hydroxide ¦ NaOH | 0.10 mmol, 0.004 g |  |  | methanol ¦ MeOH | 5 mL | water ¦ H2O | 5 mL | room temperature | 336 ¦ 336 h ¦ 14 days | 200 ¦ 200 °C ¦ 200 C |  | 793994−793998 ¦ not reported
P089-R002 | P089 | 10.1021/cg101433t |  | zinc sulfate heptahydrate | 0.05 mmol, 0.014 g |  |  |  |  | 6,6'-dithiodinicotinic acid ¦ H2cpds | 0.05 mmol, 0.015 g | 1,2-bis(4-pyridyl)ethane ¦ bpa | 0.05 mmol, 0.009 g | [6 empty] | methanol ¦ MeOH | 5 mL | water ¦ H2O | 5 mL | room temperature | 168 ¦ 168 h ¦ 7 days | 230 ¦ 230 °C ¦ 230 C
P089-R003 | P089 | 10.1021/cg101433t |  | zinc sulfate heptahydrate | 0.05 mmol, 0.014 g |  |  |  |  | 6,6'-dithiodinicotinic acid ¦ H2cpds | 0.05 mmol, 0.015 g | 1,3-bis(4-pyridyl)propane ¦ bpp | 0.05 mmol, 0.010 g | [6 empty] | methanol ¦ MeOH | 5 mL | water ¦ H2O | 5 mL | room temperature | 168 ¦ 168 h ¦ 7 days | 270 ¦ 270 °C ¦ 270 C
P089-R004 | P089 | 10.1021/cg101433t |  | cadmium nitrate tetrahydrate | 0.05 mmol, 0.015 g |  |  |  |  | 6,6'-dithiodinicotinic acid ¦ H2cpds | 0.05 mmol, 0.015 g | 1,2-bis(4-pyridyl)ethane ¦ bpa | 0.05 mmol, 0.009 g | [6 empty] | methanol ¦ MeOH | 5 mL | water ¦ H2O | 5 mL | room temperature | 168 ¦ 168 h ¦ 7 days | 190 ¦ 190 °C ¦ 190 C
P089-R005 | P089 | 10.1021/cg101433t |  | cadmium nitrate tetrahydrate | 0.05 mmol, 0.015 g |  |  |  |  | 6,6'-dithiodinicotinic acid ¦ H2cpds | 0.05 mmol, 0.015 g | 1,3-bis(4-pyridyl)propane ¦ bpp | 0.05 mmol, 0.010 g | [6 empty] | methanol ¦ MeOH | 5 mL | water ¦ H2O | 5 mL | room temperature | 168 ¦ 168 h ¦ 7 days | 200 ¦ 200 °C ¦ 200 C
P090-R001 | P090 | 10.1021/cg200327y | Mg3(3,5-PDC)3(DMF)3·DMF | magnesium nitrate hexahydrate | 0.258 g |  |  |  |  | 3,5-pyridinedicarboxylic acid ¦ 3,5-PDC | 0.17 g | [8 empty] | N,N-dimethylformamide ¦ DMF | 9.5 g |  |  | 100 ¦ 100 °C ¦ 100 C | 120 ¦ 120 h ¦ 5 days | 425 ¦ 425 °C ¦ 425 C | 51.9
P090-R002 | P090 | 10.1021/cg200327y | Mg(3,5-PDC)(H2O)2 | magnesium nitrate hexahydrate | 0.255 g |  |  |  |  | 3,5-pyridinedicarboxylic acid ¦ 3,5-PDC | 0.167 g | [8 empty] | ethanol ¦ EtOH | 6 g |  |  | 100 ¦ 100 °C ¦ 100 C | 120 ¦ 120 h ¦ 5 days | 515 ¦ 515 °C ¦ 515 C
P090-R003 | P090 | 10.1021/cg200327y | Mg(3,5-PDC)(H2O)·(H2O) | magnesium nitrate hexahydrate | 0.257 g |  |  |  |  | 3,5-pyridinedicarboxylic acid ¦ 3,5-PDC | 0.168 g | [8 empty] | N,N-dimethylformamide ¦ DMF | 4.7 g | ethanol ¦ EtOH | 2.99 g | 100 ¦ 100 °C ¦ 100 C | 120 ¦ 120 h ¦ 5 days | 520 ¦ 520 °C ¦ 520 C
P090-R004 | P090 | 10.1021/cg200327y | Mg4(3,5-PDC)4(DMF)2(H2O)2·2DMF·4.5H2O | magnesium nitrate hexahydrate | 0.261 g |  |  |  |  | 3,5-pyridinedicarboxylic acid ¦ 3,5-PDC | 0.171 g | [8 empty] | N,N-dimethylformamide ¦ DMF | 4.7 g | methanol ¦ MeOH | 2.08 g | 100 ¦ 100 °C ¦ 100 C | 120 ¦ 120 h ¦ 5 days
P091-R001 | P091 | 10.1021/cg400929z | NICS-3 | magnesium acetate tetrahydrate ¦ Mg(ac)2·4H2O | 0.65 g (3 mmol) |  |  |  |  | 1,3,5-benzenetricarboxylic acid ¦ BTC | 0.65 g (3 mmol) | [8 empty] | water ¦ H2O | 10 mL |  |  | 150 ¦ 150 °C ¦ 150 C | 24 ¦ 24 h ¦ 1 days |  |  | 945045 ¦ 768993 ¦ 768994 ¦ 768995 ¦ not reported
P091-R002 | P091 | 10.1021/cg400929z | NICS-4 | magnesium acetate tetrahydrate ¦ Mg(ac)2·4H2O | 0.65 g (3 mmol) |  |  |  |  | 1,3,5-benzenetricarboxylic acid ¦ BTC | 0.65 g (3 mmol) | [8 empty] | water ¦ H2O | 5.5 mL; overall mixture EtOH/H2O = 50:100 (molar) ¦ 5.5 mL | ethanol ¦ EtOH | 8.8 mL; overall mixture EtOH/H2O = 50:100 (molar) ¦ 8.8 mL | 150 ¦ 150 °C ¦ 150 C | 24 ¦ 24 h ¦ 1 days |  |  | 945045 ¦ 768993 ¦ 768994 ¦ 768995 ¦ not reported
P091-R003 | P091 | 10.1021/cg400929z | NICS-5 | magnesium acetate tetrahydrate ¦ Mg(ac)2·4H2O | 0.65 g (3 mmol) |  |  |  |  | 1,3,5-benzenetricarboxylic acid ¦ BTC | 0.65 g (3 mmol) | [8 empty] | water ¦ H2O | EtOH/H2O = 70:100 (molar) ¦ 5.5 mL | ethanol ¦ EtOH | 12.3 mL; EtOH/H2O = 70:100 (molar) ¦ 12.3 mL | 175 ¦ 175 °C ¦ 175 C | 24 ¦ 24 h ¦ 1 days |  |  | 945045 ¦ 768993 ¦ 768994 ¦ 768995 ¦ not reported
P091-R004 | P091 | 10.1021/cg400929z | NICS-6 | magnesium acetate tetrahydrate ¦ Mg(ac)2·4H2O | 0.65 g (3 mmol) |  |  |  |  | 1,3,5-benzenetricarboxylic acid ¦ BTC | 0.65 g (3 mmol) | [8 empty] | ethanol ¦ EtOH | 5 mL (for Mg salt) + 12.5 mL (for BTC) ¦ 17 mL ¦ 17.5 mL |  |  | 190 ¦ 190 °C ¦ 190 C | 24 ¦ 24 h ¦ 1 days |  | 5 | 945045 ¦ 768993 ¦ 768994 ¦ 768995 ¦ not reported
P092-R001 | P092 | 10.1021/cg4014619 | MOF-5 | zinc nitrate tetrahydrate ¦ Zn(NO3)2·4H2O | 0.157 g (0.6 mmol) |  |  |  |  | terephthalic acid ¦ BDC | 0.0333 g (0.2 mmol) | [8 empty] | N,N-diethylformamide ¦ DEF | 5 mL |  |  | 130 ¦ 130 °C ¦ 130 C | 3 ¦ 3 h ¦ 180 min | 375 ¦ 375 °C ¦ 375 C
P092-R002 | P092 | 10.1021/cg4014619 | MOF-5 | zinc nitrate tetrahydrate ¦ Zn(NO3)2·4H2O | 0.157 g (0.6 mmol) |  |  |  |  | terephthalic acid ¦ BDC | 0.0333 g (0.2 mmol) | [8 empty] | N,N-diethylformamide ¦ DEF | 5 mL |  |  | 140 ¦ 140 °C ¦ 140 C | 1.5 ¦ 1.5 h ¦ 90 min | 375 ¦ 375 °C ¦ 375 C
P092-R003 | P092 | 10.1021/cg4014619 | MOF-5 | zinc nitrate hexahydrate ¦ Zn(NO3)2·6H2O | 0.178 g (0.6 mmol) |  |  |  |  | terephthalic acid ¦ BDC | 0.0333 g (0.2 mmol) | [8 empty] | N,N-diethylformamide ¦ DEF | 5 mL |  |  | 130 ¦ 130 °C ¦ 130 C | 3 ¦ 3 h ¦ 180 min | 375 ¦ 375 °C ¦ 375 C
P093-R001 | P093 | 10.1021/cg4019053 | CP-1 | manganese(II) chloride tetrahydrate (MnCl2·4H2O) ¦ MnCl2·4H2O ¦ manganese(II) chloride tetrahydrate | 30 mg, 0.15 mmol | (Bu3NH)3[W(CN)8] | 112 mg, 0.10 mmol |  |  | hexamethylenetetramine ¦ HMTA | 28 mg, 0.20 mmol | [8 empty] | methanol ¦ MeOH | 3 mL (top layer); plus present in middle layer H2O/MeOH 1:2 v/v, 3 mL ¦ 5 mL ¦ 2 mL | water ¦ H2O | 3 mL (bottom layer); plus present in middle layer H2O/MeOH 1:2 v/v, 3 mL ¦ 4 mL ¦ 1 mL | rt ¦ room temperature (dark) | weeks ¦ several weeks (slow diffusion) |  |  | CCDC 921978 | 4,5t7 ¦ not reported ¦ 4,5T7
P094-R001 | P094 | 10.1021/cg501141m | Co9-INA | cobalt(II) nitrate hexahydrate | 0.10 g, 0.34 mmol |  |  |  |  | isonicotinic acid (HINA) ¦ isonicotinic acid ¦ HINA | 0.05 g, 0.41 mmol | [8 empty] | N,N-dimethylformamide ¦ DMF | 5 mL (in DMF/H2O 5:1) ¦ 5 mL | water ¦ H2O | 1 mL (in DMF/H2O 5:1) ¦ 1 mL | 87 ¦ 87 °C ¦ 87 C | 24 ¦ 24 h ¦ 1 days | 390 ¦ not reported | 910 | 1015676 ¦ 1015677 ¦ 1015678 ¦ not reported
P095-R001 | P095 | 10.1021/cg700979r |  | cadmium nitrate tetrahydrate ¦ Cd(NO3)2·4H2O | 0.308 g, 1.0 mmol |  |  |  |  | imidazole-4,5-dicarboxylic acid ¦ H3IDC | 0.078 g, 0.50 mmol | 4,4'-bipyridine ¦ bpy | 0.156 g, 1.0 mmol |  |  | pyridine ¦ py | 1.0 mL |  |  | water ¦ H2O | 10 mL |  |  | 170 ¦ 170 °C ¦ 170 C | 168 ¦ 168 h ¦ 7 days
P095-R002 | P095 | 10.1021/cg700979r |  | cadmium nitrate tetrahydrate ¦ Cd(NO3)2·4H2O | 0.308 g, 1.0 mmol |  |  |  |  | imidazole-4,5-dicarboxylic acid ¦ H3IDC | 0.156 g, 1.0 mmol | 4,4'-bipyridine ¦ bpy | 0.156 g, 1.0 mmol |  |  | pyridine ¦ py | 1.0 mL | potassium hydroxide ¦ KOH | 0.112 g, 2.0 mmol | water ¦ H2O | 10 mL |  |  | 180 ¦ 180 °C ¦ 180 C | 72 ¦ 72 h ¦ 3 days
P095-R003 | P095 | 10.1021/cg700979r |  | cadmium nitrate tetrahydrate ¦ Cd(NO3)2·4H2O | 0.308 g, 1.0 mmol |  |  |  |  | imidazole-4,5-dicarboxylic acid ¦ H3IDC | 0.078 g, 0.50 mmol | 4,4'-bipyridine ¦ bpy | 0.078 g, 0.50 mmol |  |  | potassium hydroxide ¦ KOH | 0.084 g, 1.5 mmol |  |  | water ¦ H2O | 10 mL |  |  | 170 ¦ 170 °C ¦ 170 C | 168 ¦ 168 h ¦ 7 days | 380 ¦ 380 °C ¦ 380 C
P095-R004 | P095 | 10.1021/cg700979r |  | cadmium nitrate tetrahydrate ¦ Cd(NO3)2·4H2O | 0.308 g, 1.0 mmol |  |  |  |  | imidazole-4,5-dicarboxylic acid ¦ H3IDC | 0.039 g, 0.25 mmol | 4,4'-bipyridine ¦ bpy | 0.078 g, 0.50 mmol |  |  | potassium hydroxide ¦ KOH | 0.042 g, 0.75 mmol |  |  | water ¦ H2O | 10 mL |  |  | 170 ¦ 170 °C ¦ 170 C | 168 ¦ 168 h ¦ 7 days | 350 ¦ 350 °C ¦ 350 C
P096-R001 | P096 | 10.1021/cg901259e | Zn[Htma][ddm] | zinc acetate dihydrate | 98.7 mg, 0.5 mmol |  |  |  |  | benzene-1,3,5-tricarboxylic acid ¦ H3tma | 63 mg, 0.3 mmol | p,p'-diamino-diphenyl-methane ¦ ddm | 89.2 mg, 0.5 mmol | [6 empty] | water ¦ H2O | 5 mL |  |  | 130 ¦ 130 °C ¦ 130 C | 96 ¦ 96 h ¦ 4 days | 297 ¦ 297 °C ¦ 297 C |  | 699796 | dia
P096-R002 | P096 | 10.1021/cg901259e | Zn[Htma][ddm] | zinc acetate dihydrate | stoichiometric ratio 1:1:1:618 (relative to H3tma:ddm:Zn(OAc)2·2H2O:H2O) |  |  |  |  | benzene-1,3,5-tricarboxylic acid ¦ H3tma | stoichiometric ratio 1:1:1:618 | p,p'-diamino-diphenyl-methane ¦ ddm | stoichiometric ratio 1:1:1:618 | [6 empty] | water ¦ H2O | stoichiometric ratio component: 618 (relative to H3tma = 1) |  |  | 130 ¦ 130 °C | 96 ¦ 96 h | 297 ¦ 297 °C |  | 699796 | dia
P097-R001 | P097 | 10.1021/ic061664y | {[Cu(2,3-Me2pz)(2,5-Me2pz)0.5]4(SiW12O40)(2,5-Me2pz)}n | H4SiW12O40 ¦ sillicone | 0.36 g, 0.125 mmol | Cu(NO3)2·3H2O | 0.12 g, 0.5 mmol |  |  | 2,5-dimethylpyrazine ¦ 2,5-Me2pz | 0.108 g, 1.0 mmol | 2,3-dimethylpyrazine ¦ 2,3-Me2pz | 0.05 mL, 0.2 mmol |  |  | NaOH (aq) | 1.0 mol L^-1; adjusted to pH ~5–6 |  |  | water ¦ H2O | 16 mL |  |  | 170 ¦ 170 °C ¦ 170 C | 50 ¦ 50 h |  |  | 605283 ¦ not reported
P097-R002 | P097 | 10.1021/ic061664y | {[Cu2(4,4′-bipy)4(H2O)4](SiW12O40)(H2O)18}n | H4SiW12O40 ¦ sillicone | 1.14 g, 0.40 mmol | CuCl2·2H2O | 0.85 g, 0.5 mmol |  |  | 4,4'-bipyridine ¦ 4,4'-bipy | 0.08 g, 0.5 mmol |  |  |  |  | NaOH (aq) | 1.0 mol L^-1; adjusted to pH ~5–6 |  |  | water ¦ H2O | 20 mL |  |  | 180 ¦ 180 °C ¦ 180 C | 24 ¦ 24 h ¦ 1 days |  |  | 605284 ¦ not reported
P097-R003 | P097 | 10.1021/ic061664y | {[Cu(2-Mepz)1.5]3(PMo12O40)(H2O)3.5}n | H3PMo12O40·nH2O ¦ Molybdenum | 0.304 g, 0.167 mmol | Cu(NO3)2·3H2O | 0.24 g, 1.0 mmol |  |  | 2-methylpyrazine ¦ 2-Mepz | 0.25 mL, 1.0 mmol | [8 empty] | water ¦ H2O | 18 mL |  |  | 180 ¦ 180 °C ¦ 180 C | 50 ¦ 50 h |  |  | 605285 ¦ 605825 ¦ not reported
P097-R004 | P097 | 10.1021/ic061664y | {[Ag(2,3-Me2pz)1.5]4(SiW12O40)}n | H4SiW12O40 ¦ sillicone | 0.36 g, 0.125 mmol | AgNO3 | 0.34 g, 2.0 mmol |  |  | 2,3-dimethylpyrazine ¦ 2,3-Me2pz | 1.08 g, 1.0 mmol | [8 empty] | water ¦ H2O | 16 mL |  |  | 180 ¦ 180 °C ¦ 180 C | 50 ¦ 50 h |  |  | 605286 ¦ not reported
P097-R005 | P097 | 10.1021/ic061664y | {[Cu(pz)1.5]4(SiW12O40)·2H2O}n | H4SiW12O40 ¦ sillicone | 1.44 g, 0.5 mmol | Cu(NO3)2·3H2O | 0.24 g, 1.0 mmol |  |  | pyrazine ¦ pz | 0.24 g, 3.0 mmol |  |  |  |  | NaOH (aq) | 1.0 mol L^-1; adjusted to pH ~3.5 |  |  | water ¦ H2O | 18 mL |  |  | 200 ¦ 200 °C ¦ 200 C | 50 ¦ 50 h |  |  | 605287 ¦ not reported
P097-R006 | P097 | 10.1021/ic061664y | {[Cu(2,3-Me2pz)1.5]4(SiW12O40)}n | H4SiW12O40 ¦ sillicone | 0.36 g, 0.125 mmol | Cu(NO3)2·3H2O | 0.12 g, 0.5 mmol |  |  | 2,3-dimethylpyrazine ¦ 2,3-Me2pz | 0.108 g, 1.0 mmol |  |  |  |  | NaOH (aq) | 1.0 mol L^-1; adjusted to pH ~3–4 |  |  | water ¦ H2O | 18 mL |  |  | 180 ¦ 180 °C ¦ 180 C | 34 ¦ 34 h |  |  | 605288 ¦ not reported
P097-R007 | P097 | 10.1021/ic061664y | {[Cu(4,4′-bipy)1.75]4(SiW12O40)(H2O)3}n | H4SiW12O40 ¦ sillicone | 1.15 g, 0.4 mmol | Cu(NO3)2·3H2O | 0.12 g, 0.5 mmol |  |  | 4,4'-bipyridine ¦ 4,4'-bipy | 0.156 g, 1.0 mmol |  |  |  |  | '-alanine ¦ NH3H20 ¦ β-alanine | 0.05 g, 0.56 mmol ¦ ph | NH3·H2O (aq) ¦ not reported | 1.0 mol L^-1; adjusted to pH ~8 ¦ not reported ¦ 1.0 mol L-1, to pH ~8 | water ¦ H2O | 18 mL |  |  | 160 ¦ 160 °C ¦ 160 C | 24 ¦ 24 h ¦ 1 days |  |  | 605289 ¦ not reported
P097-R008 | P097 | 10.1021/ic061664y | {[Cu2(4,4′-bipy)4(H2O)4](SiW12O40)(4,4′-bipy)2(H2O)4}n | H4SiW12O40 ¦ sillicone | 1.14 g, 0.40 mmol | Cu(NO3)2·3H2O | 0.20 g, 0.8 mmol |  |  | 4,4'-bipyridine ¦ 4,4'-bipy | 0.08 g, 0.5 mmol |  |  |  |  | NaOH (aq) | 1.0 mol L^-1; adjusted to pH ~7 |  |  | water ¦ H2O | 20 mL |  |  | 200 ¦ 200 °C ¦ 200 C | 48 ¦ 48 h ¦ 2 days | 380 ¦ 380 °C ¦ 380 C |  | 605290 ¦ not reported
P098-R001 | P098 | 10.1021/ic061666i | Tb(BTC)(DMF)2·H2O | Tb(NO3)3·nH2O | 40 mg, 0.10 mmol |  |  |  |  | 1,3,5-benzenetricarboxylic acid ¦ BTC | 20 mg, 0.10 mmol |  |  |  |  | caprolactam | 10 mg, 0.10 mmol |  |  | N,N-dimethylformamide ¦ DMF | 10 mL | ethanol ¦ EtOH | 2 mL | 55 ¦ 55 °C ¦ 55 C | 120 ¦ 120 h ¦ 5 days
P098-R002 | P098 | 10.1021/ic061666i | Dy(BTC)(DMF)2·H2O | Dy(NO3)3·nH2O | 0.10 mmol ¦ 40 mg, 0.10 mmol |  |  |  |  | 1,3,5-benzenetricarboxylic acid ¦ BTC | 20 mg, 0.10 mmol |  |  |  |  | caprolactam | 10 mg, 0.10 mmol |  |  | N,N-dimethylformamide ¦ DMF | 10 mL | ethanol ¦ EtOH | 2 mL | 55 ¦ 55 °C ¦ 55 C | 120 ¦ 120 h ¦ 5 days
P098-R003 | P098 | 10.1021/ic061666i | Ho(BTC)(DMF)2·H2O | Ho(NO3)3·nH2O | 0.10 mmol ¦ 40 mg, 0.10 mmol |  |  |  |  | 1,3,5-benzenetricarboxylic acid ¦ BTC | 20 mg, 0.10 mmol |  |  |  |  | caprolactam | 10 mg, 0.10 mmol |  |  | N,N-dimethylformamide ¦ DMF | 10 mL | ethanol ¦ EtOH | 2 mL | 55 ¦ 55 °C ¦ 55 C | 120 ¦ 120 h ¦ 5 days
P098-R004 | P098 | 10.1021/ic061666i | Er(BTC)(DMF)2·H2O | Er(NO3)3·nH2O | 0.10 mmol ¦ 40 mg, 0.10 mmol |  |  |  |  | 1,3,5-benzenetricarboxylic acid ¦ BTC | 20 mg, 0.10 mmol |  |  |  |  | caprolactam | 10 mg, 0.10 mmol |  |  | N,N-dimethylformamide ¦ DMF | 10 mL | ethanol ¦ EtOH | 2 mL | 55 ¦ 55 °C ¦ 55 C | 120 ¦ 120 h ¦ 5 days | 375 ¦ 375 °C ¦ 375 C
P098-R005 | P098 | 10.1021/ic061666i | Tm(BTC)(DMF)2·H2O | Tm(NO3)3·nH2O | 0.10 mmol ¦ 40 mg, 0.10 mmol |  |  |  |  | 1,3,5-benzenetricarboxylic acid ¦ BTC | 20 mg, 0.10 mmol |  |  |  |  | caprolactam | 10 mg, 0.10 mmol |  |  | N,N-dimethylformamide ¦ DMF | 10 mL | ethanol ¦ EtOH | 2 mL | 55 ¦ 55 °C ¦ 55 C | 120 ¦ 120 h ¦ 5 days
P098-R006 | P098 | 10.1021/ic061666i | Yb(BTC)(DMF)2·H2O | Yb(NO3)3·nH2O | 0.10 mmol ¦ 40 mg, 0.10 mmol |  |  |  |  | 1,3,5-benzenetricarboxylic acid ¦ BTC | 20 mg, 0.10 mmol |  |  |  |  | caprolactam | 10 mg, 0.10 mmol |  |  | N,N-dimethylformamide ¦ DMF | 10 mL | ethanol ¦ EtOH | 2 mL | 55 ¦ 55 °C ¦ 55 C | 120 ¦ 120 h ¦ 5 days
P099-R001 | P099 | 10.1021/ic100181d |  | Er(NO3)3·5H2O | 1 mmol |  |  |  |  | 2,2-dimethylsuccinic acid ¦ H2dms | 1.5 mmol |  |  |  |  | pyridine | 0.1 mL (to adjust pH 4.5) ¦ 0.1 mL |  |  | water ¦ H2O | 10 mL |  |  | 170 ¦ 170 °C ¦ 170 C | 24 ¦ 24 h ¦ 1 days | 410 ¦ 410 °C ¦ 410 C |  | 763862–763864 ¦ not reported
P099-R002 | P099 | 10.1021/ic100181d |  | Er(NO3)3·5H2O | 1 mmol |  |  |  |  | 2,2-dimethylsuccinic acid ¦ H2dms | 1.5 mmol |  |  |  |  | pyridine | 0.1 mL (to adjust pH 4.5) ¦ 0.1 mL |  |  | water ¦ H2O | 10 mL |  |  | 180 ¦ 180 °C ¦ 180 C | 240 ¦ 240 h ¦ 10 days | 430 ¦ 430 °C ¦ 430 C
P099-R003 | P099 | 10.1021/ic100181d |  | Er(NO3)3·5H2O | 1 mmol |  |  |  |  | 2,2-dimethylsuccinic acid ¦ H2dms | 1.5 mmol |  |  |  |  | pyridine | 0.1 mL (to adjust pH 4.5) ¦ 0.1 mL |  |  | water ¦ H2O | 10 mL |  |  | 190 ¦ 190 °C ¦ 190 C | 96 ¦ 96 h ¦ 4 days | 430 ¦ 430 °C ¦ 430 C
P100-R001 | P100 | 10.1021/ic101112b | Mn3(btdc)3(DMF)4 | manganese(II) chloride tetrahydrate | 0.2 mmol, 0.0396 g |  |  |  |  | 2,2'-bithiophene-5,5'-dicarboxylic acid ¦ H2btdc | 0.2 mmol, 0.0508 g | [8 empty] | ethanol (anhydrous) ¦ EtOH ¦ anhydrous ethanol | 8 mL | N,N-dimethylformamide ¦ DMF | 7 mL | 100 ¦ 100 °C ¦ 100 C | 48 ¦ 48 h ¦ 2 days |  |  | 779086
P100-R002 | P100 | 10.1021/ic101112b | Co(btdc)(DMF)3 | cobalt(II) sulfate heptahydrate | 0.1 mmol, 0.0281 g in 2 mL DMF (bottom layer) |  |  |  |  | 2,2'-bithiophene-5,5'-dicarboxylic acid ¦ H2btdc | 0.1 mmol, 0.0254 g in 3 mL DMF + 2 mL EtOH (top layer) | [8 empty] | N,N-dimethylformamide ¦ DMF | layered: 2 mL bottom metal solution + 2 mL middle buffer + 3 mL in top solution ¦ 7 mL | ethanol (anhydrous) ¦ EtOH ¦ anhydrous ethanol | 2 mL in top solution ¦ 2 mL | rt ¦ room temperature | 168 ¦ 168 h ¦ 7 days |  |  | 779087
P100-R003 | P100 | 10.1021/ic101112b | Zn(btdc)(DMF)3 | zinc(II) nitrate hexahydrate | 0.1 mmol, 0.0297 g in 2 mL H2O (bottom layer) |  |  |  |  | 2,2'-bithiophene-5,5'-dicarboxylic acid ¦ H2btdc | 0.2 mmol, 0.0508 g in 5 mL DMF (top layer) | [8 empty] | N,N-dimethylformamide ¦ DMF | layered: 2 mL middle buffer + 5 mL in top solution ¦ 7 mL | water ¦ H2O | 2 mL bottom metal solution ¦ 2 mL | rt ¦ room temperature | 168 ¦ 168 h ¦ 7 days |  |  | 779088
P100-R004 | P100 | 10.1021/ic101112b | Zn(btdc)(4,4'-bpy)0.5 | zinc(II) nitrate hexahydrate | 0.2 mmol, 0.0594 g |  |  |  |  | 2,2'-bithiophene-5,5'-dicarboxylic acid ¦ H2btdc | 0.2 mmol, 0.0508 g | 4,4'-bipyridine ¦ 4,4'-bpy | 0.2 mmol, 0.0384 g | [6 empty] | N,N-dimethylformamide ¦ DMF | 20 mL | tetrahydrofuran ¦ THF | 5 mL | 85 ¦ 85 °C ¦ 85 C | 24 ¦ 24 h ¦ 1 days | 320 ¦ not reported ¦ 320 °C |  | 779089
P101-R001 | P101 | 10.1021/ic2020989 | [Co4(triazolate)2(OBA)3] | cobalt(II) nitrate hexahydrate ¦ Co(NO3)2·6H2O | 0.291 g, 1 mM ¦ 1 mmol |  |  |  |  | 4,4'-oxybis(benzoic acid) ¦ OBA | 0.26 g, 1 mM ¦ 1 mmol | 1,2,4-triazole | 0.069 g, 1 mM ¦ 1 mmol |  |  | sodium hydroxide ¦ NaOH | 0.08 g, 2 mM ¦ 2 mmol |  |  | water ¦ H2O | 10 mL |  |  | 180 ¦ 180 °C ¦ 180 C | 48 ¦ 48 h ¦ 2 days | 270 ¦ not reported ¦ 270 C |  | 796763
P102-R001 | P102 | 10.1021/ic400825b |  | AlCl3·6H2O ¦ aluminum chloride hexahydrate | 35 mg (0.15 mmol) |  |  |  |  | cis-1,4-cyclohexanedicarboxylic acid (cis-H2CDC) ¦ cis-H2CDC | 25 mg (0.15 mmol) |  |  |  |  | pyridine | 0.1 mM in water, 300 µL |  |  | water ¦ H2O | 200 µL H2O + 300 µL as 0.1 mM pyridine solution ¦ 0.5 mL |  |  | 130 ¦ 130 °C ¦ 130 C | 12 ¦ 12 h ¦ 720 min | 350 ¦ 350 °C ¦ 350 C | 77
P102-R002 | P102 | 10.1021/ic400825b | CAU-13 | AlCl3·6H2O ¦ aluminum chloride hexahydrate | 36 mg (0.15 mmol) |  |  |  |  | trans-1,4-cyclohexanedicarboxylic acid (trans-H2CDC) ¦ trans-H2CDC | 32 mg (0.19 mmol) | [8 empty] | N,N-dimethylformamide ¦ DMF | 400 µL | water ¦ H2O | 100 µL | 130 ¦ 130 °C ¦ 130 C | 12 ¦ 12 h ¦ 720 min | 350 ¦ 350 °C ¦ 350 C | 378
P102-R003 | P102 | 10.1021/ic400825b | CAU-13 | AlCl3·6H2O ¦ aluminum chloride hexahydrate | 724 mg (3.00 mmol) |  |  |  |  | trans-1,4-cyclohexanedicarboxylic acid (trans-H2CDC) ¦ trans-H2CDC | 516 mg (3.00 mmol) | [8 empty] | N,N-dimethylformamide ¦ DMF | 16.0 mL | water ¦ H2O | 4.00 mL | 130 ¦ 130 °C ¦ 130 C | 12 ¦ 12 h ¦ 720 min | 350 ¦ 350 °C ¦ 350 C | 378
P102-R004 | P102 | 10.1021/ic400825b | CAU-13 | AlCl3·6H2O ¦ aluminum chloride hexahydrate | 724 mg (3.00 mmol) |  |  |  |  | trans-1,4-cyclohexanedicarboxylic acid (trans-H2CDC) ¦ trans-H2CDC | 516 mg (3.00 mmol) | [8 empty] | N,N-dimethylformamide ¦ DMF | 16.0 mL | water ¦ H2O | 4.00 mL | 130 ¦ 130 °C ¦ 130 C | 0.75 ¦ 0.75 h ¦ 45 min | 350 ¦ 350 °C ¦ 350 C | 378
P103-R001 | P103 | 10.1021/ic401305c |  | MnCl2·4H2O ¦ manganese(II) chloride tetrahydrate | 0.0198 g, 0.100 mmol |  |  |  |  | 3,3'-diphenyl-2,2'-bithiophene-5,5'-dicarboxylic acid ¦ H23PhT2DC | 0.0406 g, 0.100 mmol | [8 empty] | N,N-dimethylformamide ¦ DMF | 5 mL |  |  | 110 ¦ 110 °C ¦ 110 C | 48 ¦ 48 h ¦ 2 days | 275 ¦ not reported |  |  | sql
P103-R002 | P103 | 10.1021/ic401305c |  | MnCl2·4H2O ¦ manganese(II) chloride tetrahydrate | 0.0198 g, 0.100 mmol |  |  |  |  | 3,3'-dihexyl-2,2'-bithiophene-5,5'-dicarboxylic acid ¦ H23HT2DC | 0.0422 g, 0.100 mmol | [8 empty] | N,N-dimethylformamide ¦ DMF | 5 mL |  |  | 110 ¦ 110 °C ¦ 110 C | 48 ¦ 48 h ¦ 2 days | 320 ¦ not reported |  |  | lvt
P103-R003 | P103 | 10.1021/ic401305c |  | MnCl2·4H2O ¦ manganese(II) chloride tetrahydrate | 0.0198 g, 0.100 mmol |  |  |  |  | 2,2':5',2'-terthiophene-5,5'-dicarboxylic acid ¦ H2T3DC ¦ 2,2′:5′,2″-terthiophene-5,5″-dicarboxylic acid | 0.0336 g, 0.100 mmol | [8 empty] | N,N-dimethylformamide ¦ DMF | 5 mL |  |  | 110 ¦ 110 °C ¦ 110 C | 48 ¦ 48 h ¦ 2 days | 295 ¦ not reported |  |  | lvt
P103-R004 | P103 | 10.1021/ic401305c |  | MnCl2·4H2O ¦ manganese(II) chloride tetrahydrate | 0.0198 g, 0.100 mmol |  |  |  |  | 3',4'-diphenyl-2,2':5',2'-terthiophene-5,5'-dicarboxylic acid ¦ H2Ph2T3DC ¦ 3′,4′-diphenyl-2,2′:5′,2″-terthiophene-5,5″-dicarboxylic acid | 0.0488 g, 0.100 mmol | [8 empty] | N,N-dimethylformamide ¦ DMF | 5 mL |  |  | 110 ¦ 110 °C ¦ 110 C | 48 ¦ 48 h ¦ 2 days | 340 ¦ not reported
P104-R001 | P104 | 10.1021/ic502242j | CAU-11 | aluminum chloride hexahydrate ¦ AlCl3·6H2O | 724 mg, 3 mmol |  |  |  |  | 4,4'-sulfonyldibenzoic acid ¦ H2SDBA | 268 mg, 1.2 mmol |  |  |  |  | sodium hydroxide (aqueous, 2 M) ¦ NaOH ¦ NaOH (aqueous, 2 M) | 2 M, 1.8 mL (3.6 mmol) |  |  | water ¦ H2O | 18.2 mL 1.8 from modulator ¦ 18.2 mL ¦ 20 mL |  |  | 150 ¦ 150 °C ¦ 150 C | 12 ¦ 12 h | 420 ¦ 420 °C ¦ 420 C | 350
P104-R002 | P104 | 10.1021/ic502242j | CAU-11-COOH | aluminum chloride hexahydrate (aqueous solution) ¦ AlCl3·6H2O (aqueous solution) | 1 M in H2O, 75 µL (0.15 mmol) |  |  |  |  | 3,3',4,4'-diphenylsulfonetetracarboxylic dianhydride ¦ DPSDA | 53.7 mg, 0.15 mmol | [8 empty] | water ¦ H2O | 1.425 mL .075 from metal ¦ 1.425 mL ¦ 1.5 mL |  |  | 170 ¦ 170 °C ¦ 170 C | 5 ¦ 5 h | 350 ¦ 350 °C ¦ 350 C
P104-R003 | P104 | 10.1021/ic502242j | CAU-12 | aluminum nitrate nonahydrate (aqueous solution) ¦ Al(NO3)3·9H2O (aqueous solution) | 1 M in H2O, 500 µL (0.5 mmol) |  |  |  |  | 3,3',4,4'-diphenylsulfonetetracarboxylic dianhydride ¦ DPSDA | 17.9 mg, 0.05 mmol | [8 empty] | water ¦ H2O | 1.0 mL .5 in metal addition ¦ 1.0 mL ¦ 1 mL ¦ 1.5 mL |  |  | 170 ¦ 170 °C ¦ 170 C | 5 ¦ 5 h | 300 ¦ 300 °C ¦ 300 C
P105-R001 | P105 | 10.1021/ic502380q | DUT-32-NHProBoc | zinc nitrate tetrahydrate ¦ Zn(NO3)2·4H2O | 119 mg (0.46 mmol, 4.6 equiv) ¦ 119 mg, 0.46 mmol |  |  |  |  | 4,4',4'-[benzene-1,3,5-triyltris(carbonylimino)]trisbenzoic acid (H3btctb) ¦ H3btctb | 49 mg (0.09 mmol) | Boc-proline-functionalized biphenyl-4,4'-dicarboxylic acid (H2L) ¦ H2L ¦ (S)-H2L | 58 mg (0.13 mmol, 1.5 equiv) ¦ 58 mg, 0.13 mmol | [6 empty] | N,N-diethylformamide ¦ DEF | 9.5 mL |  |  | 100 ¦ 100 °C ¦ 100 C | 48 ¦ 48 h ¦ 2 days
P106-R001 | P106 | 10.1021/ic800632r | MOF-1 | ErCl3·6H2O ¦ erbium(III) chloride hexahydrate | 0.0511 g, 0.134 mmol |  |  |  |  | imidazolium dicarboxylic acid (H2LBr), [(CH2COOH)2im]Br ¦ H2LBr | 0.524 g, 0.198 mmol |  |  |  |  | sodium hydroxide (aqueous solution) ¦ NaOH (aqueous solution) | 0.30 mmol in 1.0 mL H2O |  |  | ethanol ¦ EtOH | 9 mL | water ¦ H2O | 1 mL | 150 ¦ 150 °C ¦ 150 C | 72 ¦ 72 h ¦ 3 days |  |  | CCDC 673122
P106-R002 | P106 | 10.1021/ic800632r | MOF-2 | PrCl3·6H2O ¦ praseodymium(III) chloride hexahydrate | 0.134 mmol ¦ 0.0511 g, 0.134 mmol |  |  |  |  | imidazolium dicarboxylic acid (H2LBr), [(CH2COOH)2im]Br ¦ H2LBr | 0.524 g, 0.198 mmol |  |  |  |  | sodium hydroxide (aqueous solution) | 0.30 mmol in 1.0 mL H2O |  |  | ethanol ¦ EtOH | 9 mL | water ¦ H2O | 1 mL | 150 ¦ 150 °C | 72 |  |  | CCDC 673123
P107-R001 | P107 | 10.1021/ic801906e |  | zinc nitrate hexahydrate ¦ Zn(NO3)2·6H2O | 0.423 g, 1.42 mmol |  |  |  |  | 5-methylisophthalic acid ¦ mip ¦ H2mip | 0.191 g, 1.06 mmol |  |  |  |  | triethylamine ¦ NEt3 | 0.148 mL, 1.03 mmol |  |  | N,N-dimethylformamide ¦ DMF | 15.0 mL |  |  | 100 ¦ 100 °C ¦ 100 C | 48 ¦ 48 h ¦ 2 days |  | 1062 |  | lcy
P108-R001 | P108 | 10.1021/ic8023265 | Al-MIL-53-NH2 | aluminum chloride hexahydrate ¦ AlCl3·6H2O | 493.6 mg |  |  |  |  | 2-aminoterephthalic acid ¦ H2N-BDC ¦ H2N-H2BDC | 375.6 mg | [8 empty] | water ¦ H2O | 5 mL |  |  | 150 ¦ 150 °C ¦ 150 C | 5 ¦ 5 h ¦ 300 min | 400 ¦ 400 °C ¦ 400 C
P109-R001 | P109 | 10.1021/ic9021118 |  | zinc nitrate | 60 mg, 0.30 mmol |  |  |  |  | 1,3-bis(3-carboxyphenyl)imidazolium chloride, 6(Cl) ¦ 6(Cl) | 50.0 mg, 0.15 mmol | [8 empty] | N,N-dimethylformamide ¦ DMF | 2 mL |  |  | 120 ¦ 120 °C ¦ 120 C | 120 ¦ 120 h ¦ 5 days
P109-R002 | P109 | 10.1021/ic9021118 |  | zinc nitrate | 16-fold excess (vs ligand) |  |  |  |  | 1,3-bis(3-carboxyphenyl)imidazolium chloride, 6(Cl) ¦ 6(Cl) | 50.0 mg, 0.15 mmol | [8 empty] | N,N-dimethylformamide ¦ DMF | 2 mL |  |  | 100 ¦ 100 °C ¦ 100 C | 120 ¦ 120 h ¦ 5 days
P110-R001 | P110 | 10.1021/ja9092715 | MIL-53(Fe)-Cl | iron(III) chloride hexahydrate | 8.35 g (31 mmol) |  |  |  |  | 2-chloroterephthalic acid ¦ H2BDC-Cl | 6.2 g (31 mmol) | [8 empty] | water ¦ H2O | 300 mL |  |  | reflux | 48 ¦ 48 h ¦ 2 days | 300 ¦ not reported ¦ 300 C | 17.5
P110-R002 | P110 | 10.1021/ja9092715 | MIL-53(Fe)-Cl | iron(III) chloride hexahydrate | 1 mmol |  |  |  |  | 2-chloroterephthalic acid ¦ H2BDC-Cl | 1 mmol |  |  |  |  | hydrofluoric acid (5 M aqueous solution) ¦ HF | 5 M, 1 mmol ¦ 1 mmol |  |  | N,N-dimethylformamide ¦ DMF | 5 mL |  |  | 150 ¦ 150 °C ¦ 150 C | 48 ¦ 48 h ¦ 2 days | 300 ¦ not reported ¦ 300 C | 17.5
P110-R003 | P110 | 10.1021/ja9092715 | MIL-53(Fe)-Br | iron(III) chloride hexahydrate | 8.35 g (31 mmol) |  |  |  |  | 2-bromoterephthalic acid ¦ H2BDC-Br | 7.5 g (31 mmol) | [8 empty] | water ¦ H2O | 300 mL |  |  | reflux | 48 ¦ 48 h ¦ 2 days | 300 ¦ not reported ¦ 300 C | 24.1
P110-R004 | P110 | 10.1021/ja9092715 | MIL-53(Fe)-CH3 | iron(III) perchlorate hydrate | 3.54 g (10 mmol) |  |  |  |  | 2-methylterephthalic acid ¦ H2BDC-CH3 | 1.8 g (10 mmol) |  |  |  |  | hydrofluoric acid (5 M aqueous solution) ¦ HF | 5 M, 1 mL ¦ 1 mL |  |  | N,N-dimethylformamide ¦ DMF | 50 mL |  |  | 150 ¦ 150 °C ¦ 150 C | 24 ¦ 24 h ¦ 1 days | 300 ¦ not reported ¦ 300 C | 22.8
P110-R005 | P110 | 10.1021/ja9092715 | MIL-53(Fe)-NH2 | iron(III) chloride hexahydrate | 1.35 g (5 mmol) |  |  |  |  | 2-aminoterephthalic acid ¦ H2BDC-NH2 | 0.9 g (5 mmol) | [8 empty] | water ¦ H2O | 50 mL |  |  | 150 ¦ 150 °C ¦ 150 C | 72 ¦ 72 h ¦ 3 days | 300 ¦ not reported ¦ 300 C | 37.5
P110-R006 | P110 | 10.1021/ja9092715 | MIL-53(Fe)-(OH)2 | iron(III) perchlorate hydrate | 1.63 g (4.6 mmol) |  |  |  |  | 2,5-dihydroxyterephthalic acid ¦ H2BDC-(OH)2 | 1.34 g (6.8 mmol) |  |  |  |  | hydrofluoric acid (5 M aqueous solution) ¦ HF | 5 M, 1 mL ¦ 1 mL | perchloric acid ¦ perchloric acid (5 M aqueous solution) ¦ HClO4 | 5 M, 5 mL ¦ 5 mL | N,N-dimethylformamide ¦ DMF | 25 mL |  |  | 100 ¦ 100 °C ¦ 100 C | 16 ¦ 16 h ¦ 960 min | 260 ¦ not reported ¦ 260 C | 10.2
P110-R007 | P110 | 10.1021/ja9092715 | MIL-53(Fe)-(CO2H)2 | iron(III) perchlorate hydrate | 3.54 g (10 mmol) |  |  |  |  | 1,2,4,5-benzenetetracarboxylic acid (pyromellitic acid) | 2.54 g (10 mmol) | [8 empty] | water ¦ H2O | 50 mL |  |  | 150 ¦ 150 °C ¦ 150 C | 16 ¦ 16 h ¦ 960 min | 300 ¦ not reported ¦ 300 C | 20.4
P110-R008 | P110 | 10.1021/ja9092715 | MIL-53(Fe)-(CF3)2 | iron(III) chloride hexahydrate | 0.675 g (2.5 mmol) |  |  |  |  | 2,5-bis(trifluoromethyl)terephthalic acid ¦ H2BDC-(CF3)2 | 0.755 g (2.5 mmol) | [8 empty] | water ¦ H2O | 25 mL |  |  | 100 ¦ 100 °C ¦ 100 C | 0.333333333 ¦ 0.333333333 h | 300 ¦ not reported ¦ 300 C | 95.7
P111-R001 | P111 | 10.1021/jacs.0c02007 | Zr-ML-fcu-MOF | ZrCl4 ¦ zirconium tetrachloride | 21 mg, 0.09 mmol (in 3 mL DMF) |  |  |  |  | 4,4'-(1H-benzo[d]imidazole-4,7-diyl)dibenzoic acid ¦ BI | 16 mg, 0.045 mmol (dissolved in 3 mL DMF at 120 °C) | 4,4'-(benzo[c][1,2,5]thiadiazole-4,7-diyl)dibenzoic acid ¦ TD ¦ H2BTDB | 17 mg, 0.045 mmol |  |  | trifluoroacetic acid ¦ TFA | 0.2 mL |  |  | N,N-dimethylformamide ¦ DMF | 3 mL (linkers) + 3 mL (ZrCl4) ¦ 6 mL ¦ 3 mL |  |  | 150 ¦ 150 °C ¦ 150 C | 24 ¦ 24 h ¦ 1 days |  | 3110 ¦ not reported |  | fcu ¦ not reported
P111-R002 | P111 | 10.1021/jacs.0c02007 | Zr-BI-fcu-MOF | ZrCl4 ¦ zirconium tetrachloride | 21 mg, 0.09 mmol (in 3 mL DMF) |  |  |  |  | 4,4'-(1H-benzo[d]imidazole-4,7-diyl)dibenzoic acid ¦ BI | 32 mg, 0.09 mmol (in 3 mL DMF) |  |  |  |  | trifluoroacetic acid ¦ TFA | 0.2 mL |  |  | N,N-dimethylformamide ¦ DMF | 3 mL (linker) + 3 mL (ZrCl4) ¦ 6 mL ¦ 3 mL |  |  | 150 ¦ 150 °C ¦ 150 C | 24 ¦ 24 h ¦ 1 days |  | 3490 |  | fcu
P112-R001 | P112 | 10.1021/jacs.1c08227 | [Zn4O(PDC)3] | zinc acetate dihydrate | 878.0 mg, 4.00 mmol |  |  |  |  | piperazine ¦ H2PZ | 258.4 mg, 3.00 mmol |  |  |  |  | 1,8-diazabicyclo[5.4.0]undec-7-ene ¦ DBU | 1.795 mL, 12.0 mmol |  |  | N,N-dimethylformamide ¦ DMF | 100 mL | 2-propanol ¦ iPrOH | 100 mL | 25 | overnight | 274 | 1525
P112-R002 | P112 | 10.1021/jacs.1c08227 | [Zn4O(PDC)3] | [Zn4O(O2CNMe2)6]·toluene (Zn-SBU) ¦ Zn-SBU | 90.4 mg, 0.10 mmol |  |  |  |  | piperazine dicarbamate (as [HDBU]2[PZ(CO2)2]·2MeCN) ¦ PZ-CO2-DBU | 168.2 mg, 0.30 mmol | [8 empty] | tetrahydrofuran ¦ THF | 10 mL | 2-propanol ¦ iPrOH | 10 mL | 25 ¦ 25 °C ¦ 25 C | overnight
P112-R003 | P112 | 10.1021/jacs.1c08227 | [Zn4O(PDC)3] | zinc acetate dihydrate ¦ Zn(OAc)2·2H2O | 65.9 mg, 0.30 mmol |  |  |  |  | piperazine dicarbamate (as [HDBU]2[PZ(CO2)2]·2MeCN) ¦ PZ-CO2-DBU | 336.4 mg, 0.30 mmol | [8 empty] | N,N-dimethylformamide ¦ DMF | 10 mL | 2-propanol ¦ iPrOH | 10 mL | 25 ¦ 25 °C ¦ 25 C | overnight
P112-R004 | P112 | 10.1021/jacs.1c08227 | [Zn4O(PDC)3] | zinc acetate dihydrate | 878.0 mg, 4.00 mmol |  |  |  |  | piperazine ¦ H2PZ | 258.4 mg, 3.00 mmol | [8 empty] | N,N-dimethylformamide ¦ DMF | 100 mL | 2-propanol ¦ iPrOH | 100 mL | 25 | overnight | 274
P112-R005 | P112 | 10.1021/jacs.1c08227 | [Zn4O(PDC)3] | zinc acetate dihydrate | 878.0 mg, 4.00 mmol |  |  |  |  | piperazine ¦ H2PZ | 258.4 mg, 3.00 mmol |  |  |  |  | 1,8-diazabicyclo[5.4.0]undec-7-ene ¦ DBU | 1.795 mL, 12.0 mmol |  |  | N,N-dimethylformamide ¦ DMF | 100 mL | 2-propanol ¦ iPrOH | 100 mL | 25 | 144
P112-R006 | P112 | 10.1021/jacs.1c08227 | [Zn4O(S-mPDC)3] | zinc acetate dihydrate ¦ Zn(OAc)2·2H2O | 263.4 mg, 1.20 mmol |  |  |  |  | (S)-(+)-2-methylpiperazine | 90.2 mg, 0.90 mmol |  |  |  |  | 1,8-diazabicyclo[5.4.0]undec-7-ene ¦ DBU | 540 µL, 3.60 mmol |  |  | N,N-dimethylformamide ¦ DMF | 30 mL | 2-propanol ¦ iPrOH | 30 mL | 25 ¦ 25 °C ¦ 25 C | overnight | 297 ¦ 297 °C ¦ 297 C | 2366
P112-R007 | P112 | 10.1021/jacs.1c08227 | [Zn4O(S-mPDC)3] | zinc acetate dihydrate ¦ Zn(OAc)2·2H2O | 52.7 g, 0.240 mol (paper prints 2.4 mol; 52.7 g = 0.240 mol) ¦ 52.7 g, 2.4 mol |  |  |  |  | (S)-(+)-2-methylpiperazine | 18.0 g, 0.180 mol (paper prints 1.8 mol; 18.0 g = 0.180 mol) ¦ 18.0 g, 1.8 mol | [8 empty] | N,N-dimethylformamide ¦ DMF | 1.5 L | 2-propanol ¦ iPrOH | 1.5 L | 25 ¦ 25 °C ¦ 25 C | 72 ¦ 72 h ¦ 3 days | 297 ¦ 297 °C ¦ 297 C
P112-R008 | P112 | 10.1021/jacs.1c08227 | [Zn4O(R-mPDC)3] | zinc acetate dihydrate ¦ Zn(OAc)2·2H2O | 263.4 mg, 1.20 mmol |  |  |  |  | (R)-(−)-2-methylpiperazine ¦ (R)-(')-2-methylpiperazine | 90.2 mg, 0.90 mmol |  |  |  |  | 1,8-diazabicyclo[5.4.0]undec-7-ene ¦ DBU | 540 µL, 3.60 mmol |  |  | N,N-dimethylformamide ¦ DMF | 30 mL | 2-propanol ¦ iPrOH | 30 mL | 25 ¦ 25 °C ¦ 25 C | overnight | 289 ¦ 289 °C ¦ 289 C | 1943
P112-R009 | P112 | 10.1021/jacs.1c08227 | [Zn4O(dmPDC)3] | zinc acetate dihydrate ¦ Zn(OAc)2·2H2O | 263.4 mg, 1.20 mmol |  |  |  |  | trans-2,5-dimethylpiperazine | 0.90 mmol |  |  |  |  | 1,8-diazabicyclo[5.4.0]undec-7-ene ¦ DBU | 540 µL, 3.60 mmol |  |  | N,N-dimethylformamide ¦ DMF | 30 mL | 2-propanol ¦ iPrOH | 30 mL | 25 ¦ 25 °C ¦ 25 C | overnight | 285 ¦ 285 °C ¦ 285 C | 1270
P113-R001 | P113 | 10.1021/jacs.2c12095 | α-Cu(AIm)2 | copper(II) sulfate pentahydrate ¦ CuSO4·5H2O | 124.8 mg (0.5 mmol) |  |  |  |  | 2-ethynylimidazole (HAIm) ¦ HAIm | 92 mg (1.0 mmol) |  |  |  |  | aqueous ammonia (28%) | 1 mL |  |  | water ¦ H2O | 10 mL |  |  | RT | 0.58 ¦ 0.58 h |  | 0.4 |  | dia
P113-R002 | P113 | 10.1021/jacs.2c12095 | α-Cu(AIm)2 | copper(II) sulfate pentahydrate ¦ CuSO4·5H2O | 25 mg (0.10 mmol) |  |  |  |  | 2-ethynylimidazole (HAIm) ¦ HAIm | 10 mg (0.11 mmol) in 5 mL H2O + 1 mL NH3(aq) |  |  |  |  | aqueous ammonia (28%) | 1 mL added to Cu solution + 1 mL in ligand solution (total 2 mL) ¦ 1 mL |  |  | water ¦ H2O | 10 mL (Cu solution) + 5 mL (ligand solution) ¦ 15 mL |  |  | RT | 2 ¦ 2 h |  | 0.4 |  | dia
P113-R003 | P113 | 10.1021/jacs.2c12095 | Cu(VIm)2 | tetraaminecopper(II) sulfate monohydrate, Cu(NH3)4(H2O)SO4 ¦ Cu(NH3)4(H2O)SO4 | 245 mg (1.0 mmol) |  |  |  |  | 2-vinylimidazole (HVIm) ¦ HVIm | 197.4 mg (2.0 mmol) | [8 empty] | water ¦ H2O | 1 mL |  |  | RT | 0.5 ¦ 0.5 h |  | 102 |  | dia
P113-R004 | P113 | 10.1021/jacs.2c12095 | Cu(VIm)2 | copper(II) sulfate pentahydrate ¦ CuSO4·5H2O | 100 mg (0.4 mmol) |  |  |  |  | 2-vinylimidazole (HVIm) ¦ HVIm | 70 mg (0.74 mmol) |  |  |  |  | aqueous ammonia (28%) | 1 mL |  |  | water ¦ H2O | 10 mL |  |  | RT; sonication to dissolve, then stand capped 15 min | 0.25 ¦ 0.25 h |  | 102 |  | dia
P113-R005 | P113 | 10.1021/jacs.2c12095 | Cu(MeIm)2 | copper(II) sulfate pentahydrate ¦ CuSO4·5H2O | 124.8 mg (0.5 mmol) |  |  |  |  | 2-methylimidazole (HMeIm) ¦ HMeIm | 328.4 mg (4.0 mmol) |  |  |  |  | aqueous ammonia (28%) | 3 mL | sodium hydroxide, 25 wt% in water ¦ NaOH, 25 wt% in water | 200 µL added dropwise over 1 min ¦ 0.2 mL | water ¦ H2O | 10 mL |  |  | RT | 0.52 ¦ 0.52 h |  | 11 |  | dia
P113-R006 | P113 | 10.1021/jacs.2c12095 | Cu(MeIm)2 | copper(II) sulfate pentahydrate ¦ CuSO4·5H2O | 200 mg (0.8 mmol) |  |  |  |  | 2-methylimidazole (HMeIm) ¦ HMeIm | 300 mg (3.65 mmol) |  |  |  |  | aqueous ammonia (28%) | 5 mL |  |  | water ¦ H2O | 2.5 mL |  |  | 85 ¦ 85 °C ¦ 85 C | 0.75 ¦ 0.75 h |  | 11 |  | dia
P114-R001 | P114 | 10.1021/jacs.3c02787 | UiO-66 | zirconium tetrachloride ¦ ZrCl4 | 233 mg (1.00 mmol) |  |  |  |  | terephthalic acid ¦ BDC ¦ H2bdc | 166 mg (1.00 mmol) | [8 empty] | N,N-dimethylformamide ¦ DMF | 1.0 mL | water ¦ H2O | 54.0 µL (3.00 mmol) | 120 | 72 |  | 1327 |  | fcu
P114-R002 | P114 | 10.1021/jacs.3c02787 | UiO-66 | zirconium tetrachloride ¦ ZrCl4 | 233 mg (1.00 mmol) |  |  |  |  | terephthalic acid ¦ BDC | 166 mg (1.00 mmol) | [8 empty] | N,N-dimethylformamide ¦ DMF | 1.0 mL | water ¦ H2O | 54.0 µL (3.00 mmol) | 120 | 72 |  | 1327 |  | fcu
P114-R003 | P114 | 10.1021/jacs.3c02787 | UiO-66 | zirconium tetrachloride ¦ ZrCl4 | 233 mg (1.00 mmol) |  |  |  |  | terephthalic acid ¦ BDC | 166 mg (1.00 mmol) | [8 empty] | N,N-dimethylformamide ¦ DMF | 1.0 mL | water ¦ H2O | 54.0 µL (3.00 mmol) | 120 | 1 |  |  |  | fcu
P114-R004 | P114 | 10.1021/jacs.3c02787 | UiO-66 | zirconium tetrachloride ¦ ZrCl4 | 233 mg (1.00 mmol) |  |  |  |  | terephthalic acid ¦ BDC | 166 mg (1.00 mmol) | [8 empty] | N,N-dimethylformamide ¦ DMF | 1.0 mL | water ¦ H2O | 54.0 µL (3.00 mmol) | 120 | 4 |  |  |  | fcu
P114-R005 | P114 | 10.1021/jacs.3c02787 | UiO-66 | zirconium tetrachloride ¦ ZrCl4 | 233 mg (1.00 mmol) |  |  |  |  | terephthalic acid ¦ BDC | 166 mg (1.00 mmol) | [8 empty] | N,N-dimethylformamide ¦ DMF | 1.0 mL | water ¦ H2O | 54.0 µL (3.00 mmol) | 120 | 8 |  |  |  | fcu
P114-R006 | P114 | 10.1021/jacs.3c02787 | UiO-66 | zirconium tetrachloride ¦ ZrCl4 | 233 mg (1.00 mmol) |  |  |  |  | terephthalic acid ¦ BDC | 166 mg (1.00 mmol) | [8 empty] | N,N-dimethylformamide ¦ DMF | 1.0 mL | water ¦ H2O | 54.0 µL (3.00 mmol) | 120 | 24 |  |  |  | fcu
P114-R007 | P114 | 10.1021/jacs.3c02787 | UiO-66 | zirconium tetrachloride ¦ ZrCl4 | 233 mg (1.00 mmol) |  |  |  |  | terephthalic acid ¦ BDC | 166 mg (1.00 mmol) | [8 empty] | N,N-dimethylformamide ¦ DMF | 1.0 mL | water ¦ H2O | 54.0 µL (3.00 mmol) | 120 | 48 |  |  |  | fcu
P114-R008 | P114 | 10.1021/jacs.3c02787 | UiO-66 | Zr6O4(OH)4(OPiv)12 (ZrPiv) ¦ ZrPiv | 315 mg (0.167 mmol) |  |  |  |  | terephthalic acid ¦ BDC ¦ H2bdc | 166 mg (1.00 mmol) |  |  |  |  | concentrated hydrochloric acid ¦ HCl ¦ concentrated HCl | 170 µL (2.00 mmol, 12.0 equiv.) |  |  | N,N-dimethylformamide ¦ DMF | 1.0 mL |  |  | 120 ¦ 120 °C ¦ 120 C | 72 ¦ 72 h ¦ 3 days |  | 1232 |  | fcu
P114-R009 | P114 | 10.1021/jacs.3c02787 | UiO-66(Hf) | hafnium tetrachloride ¦ HfCl4 ¦ Hf6O4(OH)4(OPiv)12 ¦ HfPiv | 320 mg (1.00 mmol) ¦ 403 mg, 0.167 mmol |  |  |  |  | terephthalic acid ¦ BDC ¦ H2bdc | 166 mg (1.00 mmol) | [8 empty] | N,N-dimethylformamide ¦ DMF | 1.0 mL | water ¦ H2O | 54.0 µL (3.00 mmol) | 120 | 48 |  | 961 |  | fcu
P114-R010 | P114 | 10.1021/jacs.3c02787 | UiO-66(Hf) | hafnium tetrachloride ¦ HfCl4 ¦ Hf6O4(OH)4(OPiv)12 ¦ HfPiv | 320 mg (1.00 mmol) ¦ 403 mg, 0.167 mmol |  |  |  |  | terephthalic acid ¦ BDC | 166 mg (1.00 mmol) | [8 empty] | N,N-dimethylformamide ¦ DMF | 2.0 mL | water ¦ H2O | 54.0 µL (3.00 mmol) | 120 | 72 |  | 988 |  | fcu
P114-R011 | P114 | 10.1021/jacs.3c02787 | UiO-66(Hf) | Hf6O4(OH)4(OPiv)12 (HfPiv) ¦ HfPiv | 403 mg (0.167 mmol) |  |  |  |  | terephthalic acid ¦ BDC ¦ H2bdc | 166 mg (1.00 mmol) |  |  |  |  | concentrated hydrochloric acid ¦ HCl ¦ concentrated HCl | 170 µL (2.00 mmol, 12.0 equiv.) |  |  | N,N-dimethylformamide ¦ DMF | 1.0 mL |  |  | 120 | 72 |  | 988 |  | fcu
P114-R012 | P114 | 10.1021/jacs.3c02787 | UiO-66-NH2 | zirconium tetrachloride ¦ ZrCl4 | 233 mg (1.00 mmol) |  |  |  |  | aminoterephthalic acid ¦ NH2-BDC ¦ H2abdc | 181 mg (1.00 mmol) | [8 empty] | N,N-dimethylformamide ¦ DMF | 1.0 mL |  |  | 120 | 48 |  | 822 |  | fcu
P114-R013 | P114 | 10.1021/jacs.3c02787 | UiO-66-NH2 | Zr6O4(OH)4(OPiv)12 (ZrPiv) ¦ ZrPiv | 315 mg (0.167 mmol) |  |  |  |  | aminoterephthalic acid ¦ NH2-BDC ¦ H2abdc | 181 mg (1.00 mmol) |  |  |  |  | concentrated hydrochloric acid ¦ HCl ¦ concentrated HCl | 170 µL (2.00 mmol, 12.0 equiv.) |  |  | N,N-dimethylformamide ¦ DMF | 2.0 mL |  |  | 120 | 72 |  | 765 |  | fcu
P114-R014 | P114 | 10.1021/jacs.3c02787 | UiO-66-(OH)2 | zirconium tetrachloride ¦ ZrCl4 | 233 mg (1.00 mmol) |  |  |  |  | 2,5-dihydroxyterephthalic acid ¦ DOBDC ¦ H2dobdc | 198 mg (1.00 mmol) | [8 empty] | N,N-dimethylformamide ¦ DMF | 1.0 mL | water ¦ H2O | 54.0 µL (3.00 mmol) | 120 | 48 |  | 464 |  | fcu
P114-R015 | P114 | 10.1021/jacs.3c02787 | UiO-66-(OH)2 | Zr6O4(OH)4(OPiv)12 (ZrPiv) ¦ ZrPiv | 315 mg (0.167 mmol) |  |  |  |  | 2,5-dihydroxyterephthalic acid ¦ DOBDC ¦ H2dobdc | 198 mg (1.00 mmol) |  |  |  |  | concentrated hydrochloric acid ¦ HCl ¦ concentrated HCl | 170 µL (2.00 mmol, 12.0 equiv.) |  |  | N,N-dimethylformamide ¦ DMF | 2.0 mL |  |  | 120 | 72 |  | 503 |  | fcu
P114-R016 | P114 | 10.1021/jacs.3c02787 | UiO-67 | zirconium tetrachloride ¦ ZrCl4 | 233 mg (1.00 mmol) |  |  |  |  | 4,4'-biphenyldicarboxylic acid ¦ BPDC ¦ H2bpdc | 242 mg (1.00 mmol) | [8 empty] | N,N-dimethylformamide ¦ DMF | 1.0 mL | water ¦ H2O | 54.0 µL (3.00 mmol) | 120 | 48 |  | 2492 |  | fcu
P114-R017 | P114 | 10.1021/jacs.3c02787 | UiO-67 | Zr6O4(OH)4(OPiv)12 (ZrPiv) ¦ ZrPiv | 315 mg (0.167 mmol) |  |  |  |  | 4,4'-biphenyldicarboxylic acid ¦ BPDC ¦ H2bpdc | 242 mg (1.00 mmol) |  |  |  |  | concentrated hydrochloric acid ¦ HCl ¦ concentrated HCl | 170 µL (2.00 mmol, 12.0 equiv.) |  |  | N,N-dimethylformamide ¦ DMF | 2.0 mL |  |  | 120 | 72 |  | 1954 |  | fcu
P114-R018 | P114 | 10.1021/jacs.3c02787 | UiO-68-Me2 | zirconium tetrachloride ¦ ZrCl4 | 233 mg (1.00 mmol) |  |  |  |  | 2',5'-dimethyl-[1,1':4',1'-terphenyl]-4,4'-dicarboxylic acid ¦ 2′,5′-dimethyl-[1,1′:4′,1″-terphenyl]-4,4″-dicarboxylic acid ¦ H2dmtpdc | 346 mg (1.00 mmol) | [8 empty] | N,N-dimethylformamide ¦ DMF | 1.0 mL | water ¦ H2O | 54.0 µL (3.00 mmol) | 120 | 48 |  | 1237 |  | fcu
P114-R019 | P114 | 10.1021/jacs.3c02787 | UiO-68-Me2 | Zr6O4(OH)4(OPiv)12 (ZrPiv) ¦ ZrPiv | 315 mg (0.167 mmol) |  |  |  |  | 2',5'-dimethyl-[1,1':4',1'-terphenyl]-4,4'-dicarboxylic acid ¦ 2′,5′-dimethyl-[1,1′:4′,1″-terphenyl]-4,4″-dicarboxylic acid ¦ H2dmtpdc | 346 mg (1.00 mmol) |  |  |  |  | concentrated hydrochloric acid ¦ HCl ¦ concentrated HCl | 170 µL (2.00 mmol, 12.0 equiv.) |  |  | N,N-dimethylformamide ¦ DMF | 2.0 mL |  |  | 120 ¦ 120 °C ¦ 120 C | 72 ¦ 72 h ¦ 3 days |  | 2413 |  | fcu
P114-R020 | P114 | 10.1021/jacs.3c02787 | MOF-808 | zirconyl chloride octahydrate ¦ ZrOCl2·8H2O | 242 mg (0.750 mmol) |  |  |  |  | trimesic acid ¦ BTC ¦ H3btc | 52.5 mg (0.250 mmol) |  |  |  |  | formic acid ¦ FA | 0.50 mL |  |  | N,N-dimethylformamide ¦ DMF | 0.50 mL |  |  | 120 ¦ 120 °C ¦ 120 C | 48 ¦ 48 h ¦ 2 days |  | 1789 |  | spn
P114-R021 | P114 | 10.1021/jacs.3c02787 | MOF-808 | Zr6O4(OH)4(OPiv)12 (ZrPiv) ¦ ZrPiv | 237 mg (0.125 mmol) |  |  |  |  | trimesic acid ¦ BTC ¦ H3btc | 52.5 mg (0.250 mmol) |  |  |  |  | formic acid ¦ FA | 0.50 mL |  |  | N,N-dimethylformamide ¦ DMF | 0.50 mL |  |  | 120 ¦ 120 °C ¦ 120 C | 72 ¦ 72 h ¦ 3 days |  | 1732 |  | spn
P114-R022 | P114 | 10.1021/jacs.3c02787 | PCN-128 | zirconium tetrachloride ¦ ZrCl4 | 175 mg (0.750 mmol) |  |  |  |  | 4',4',4'',4'''-(ethene-1,1,2,2-tetrayl)tetrakis(([1,1'-biphenyl]-4-carboxylic acid)) ¦ ETTC ¦ 4′,4‴,4″‴,4″″‴-(ethene-1,1,2,2-tetrayl)tetrakis(([1,1′-biphenyl]-4-carboxylic acid)) ¦ H4ettc | 203 mg (0.250 mmol) |  |  |  |  | trifluoroacetic acid ¦ TFA | 0.10 mL |  |  | N,N-dimethylformamide ¦ DMF | 1.0 mL | water ¦ not reported ¦ H2O | 40.5 µL (2.25 mmol) ¦ not reported | 120 ¦ 120 °C ¦ 120 C | 48 ¦ 48 h ¦ 2 days |  | 1321 |  | csq
P114-R023 | P114 | 10.1021/jacs.3c02787 | PCN-128 | Zr6O4(OH)4(OPiv)12 (ZrPiv) ¦ ZrPiv | 237 mg (0.125 mmol) |  |  |  |  | 4',4',4'',4'''-(ethene-1,1,2,2-tetrayl)tetrakis(([1,1'-biphenyl]-4-carboxylic acid)) ¦ ETTC ¦ 4′,4‴,4″‴,4″″‴-(ethene-1,1,2,2-tetrayl)tetrakis(([1,1′-biphenyl]-4-carboxylic acid)) ¦ H4ettc | 203 mg (0.250 mmol) |  |  |  |  | trifluoroacetic acid ¦ TFA | 0.10 mL |  |  | N,N-dimethylformamide ¦ DMF | 1.0 mL |  |  | 120 ¦ 120 °C ¦ 120 C | 72 ¦ 72 h ¦ 3 days |  | 1983 |  | csq
P114-R024 | P114 | 10.1021/jacs.3c02787 | UiO-66(Hf) | Hf6O4(OH)4(OPiv)12 (HfPiv) | 0.167 mmol |  |  |  |  | terephthalic acid | 1 mmol |  |  |  |  | concentrated hydrochloric acid | 2 mmol |  |  | N,N-dimethylformamide | 2 mL |  |  | 120 | 72
P114-R025 | P114 | 10.1021/jacs.3c02787 | UiO-66(Hf) | hafnium tetrachloride ¦ Hf6O4(OH)4(OPiv)12 ¦ HfPiv | 1 mmol ¦ 403 mg, 0.167 mmol |  |  |  |  | terephthalic acid | 1 mmol | [8 empty] | N,N-dimethylformamide | 2 mL | water | 0.054 mL | 120 | 48
P114-R026 | P114 | 10.1021/jacs.3c02787 | UiO-66-NH2 | zirconium tetrachloride | 1 mmol |  |  |  |  | aminoterephthalic acid | 1 mmol | [8 empty] | N,N-dimethylformamide | 2 mL | water | 0.054 mL | 120 | 48
P114-R027 | P114 | 10.1021/jacs.3c02787 | UiO-66-NH2 | Zr6O4(OH)4(OPiv)12 (ZrPiv) | 0.167 mmol |  |  |  |  | aminoterephthalic acid | 1 mmol |  |  |  |  | concentrated hydrochloric acid | 2 mmol |  |  | N,N-dimethylformamide | 1 mL |  |  | 120 | 72
P114-R028 | P114 | 10.1021/jacs.3c02787 | UiO-66-(OH)2 | zirconium tetrachloride | 1 mmol |  |  |  |  | 2,5-dihydroxyterephthalic acid | 1 mmol | [8 empty] | N,N-dimethylformamide | 2 mL | water | 0.054 mL | 120 | 48
P114-R029 | P114 | 10.1021/jacs.3c02787 | UiO-66-(OH)2 | Zr6O4(OH)4(OPiv)12 (ZrPiv) | 0.167 mmol |  |  |  |  | 2,5-dihydroxyterephthalic acid | 1 mmol |  |  |  |  | concentrated hydrochloric acid | 2 mmol |  |  | N,N-dimethylformamide | 1 mL |  |  | 120 | 72
P114-R030 | P114 | 10.1021/jacs.3c02787 | UiO-67 | zirconium tetrachloride | 1 mmol |  |  |  |  | 4,4'-biphenyldicarboxylic acid | 1 mmol | [8 empty] | N,N-dimethylformamide | 2 mL | water | 0.054 mL | 120 | 48
P114-R031 | P114 | 10.1021/jacs.3c02787 | UiO-67 | Zr6O4(OH)4(OPiv)12 (ZrPiv) | 0.167 mmol |  |  |  |  | 4,4'-biphenyldicarboxylic acid | 1 mmol |  |  |  |  | concentrated hydrochloric acid | 2 mmol |  |  | N,N-dimethylformamide | 1 mL |  |  | 120 | 72
P114-R032 | P114 | 10.1021/jacs.3c02787 | UiO-68-Me2 | zirconium tetrachloride | 1 mmol |  |  |  |  | 2',5'-dimethyl-[1,1':4',1'-terphenyl]-4,4'-dicarboxylic acid | 1 mmol | [8 empty] | N,N-dimethylformamide | 2 mL | water | 0.054 mL | 120 | 48
P115-R001 | P115 | 10.1021/jacs.5b11150 | Λ-CMOF-5 | zinc nitrate hexahydrate ¦ Zn(NO3)2·6H2O | 60 mg, 0.2 mmol |  |  |  |  | 1,4-benzenedicarboxylic acid ¦ BDC ¦ H2BDC | 33 mg, 0.2 mmol |  |  |  |  | L-proline | 23 mg, 0.2 mmol |  |  | N-methyl-2-pyrrolidone ¦ NMP | 4 mL | water ¦ H2O | 1 mL | 120 ¦ 120 °C ¦ 120 C | 48 ¦ 48 h ¦ 2 days
P115-R002 | P115 | 10.1021/jacs.5b11150 | Δ-CMOF-5 | zinc nitrate hexahydrate ¦ Zn(NO3)2·6H2O | 60 mg, 0.2 mmol |  |  |  |  | 1,4-benzenedicarboxylic acid ¦ BDC ¦ H2BDC | 33 mg, 0.2 mmol |  |  |  |  | D-proline | 23 mg, 0.2 mmol |  |  | N-methyl-2-pyrrolidone ¦ NMP | 4 mL | water ¦ H2O | 1 mL | 120 ¦ 120 °C ¦ 120 C | 48 ¦ 48 h ¦ 2 days
P115-R003 | P115 | 10.1021/jacs.5b11150 | MOF-5 | zinc nitrate hexahydrate ¦ Zn(NO3)2·6H2O | 60 mg, 0.2 mmol |  |  |  |  | 1,4-benzenedicarboxylic acid ¦ BDC ¦ H2BDC | 33 mg, 0.2 mmol | [8 empty] | N,N-diethylformamide ¦ DEF | 5 mL |  |  | 135 ¦ 135 °C ¦ 135 C | 48 ¦ 48 h ¦ 2 days |  |  |  | pcu
P116-R002 | P116 | 10.1038/nchem.1003 | STAM-2 | copper(II) nitrate trihydrate | 4.1 mmol (0.991 g) |  |  |  |  | 1,3,5-benzenetricarboxylic acid ¦ H3BTC | 4.1 mmol (0.862 g) | [8 empty] | methanol ¦ MeOH | 20 mL, MeOH/H2O 50:50 ¦ 10 mL | water ¦ H2O | 20 mL, MeOH/H2O 50:50 ¦ 10 | 150 ¦ 150 °C ¦ 150 C | 48 ¦ 48 h ¦ 2 days
P116-R003 | P116 | 10.1038/nchem.1003 | STAM-5 | indium(III) nitrate pentahydrate ¦ In(NO3)3·5H2O | 0.5 mmol |  |  |  |  | 1,3,4-benzenetricarboxylic acid | 1.5 mmol | [8 empty] | water ¦ H2O | 10 mL |  |  | 170 ¦ 170 °C ¦ 170 C | 48 ¦ 48 h ¦ 2 days
P116-R004 | P116 | 10.1038/nchem.1003 | STAM-6 | nickel acetate | [5 empty] | pyromellitic anhydride | 1 mmol ¦ not reported | 4,4'-bipyridine ¦ bipy | 2 mmol | [6 empty] | methanol ¦ MeOH | 15 mL + 5 mL ¦ 20 mL |  |  | 150 ¦ 150 °C ¦ 150 C | 96 ¦ 96 h ¦ 4 days
P116-R005 | P116 | 10.1038/nchem.1003 | STAM-7 | copper(II) nitrate trihydrate | 4.1 mmol (0.991 g) |  |  |  |  | 1,3,5-tris(4-carboxyphenyl)benzene ¦ H3BTB | 4.1 mmol (0.862 g) | [8 empty] | methanol ¦ MeOH | 20 mL, MeOH/H2O 50:50 ¦ 10 mL | water ¦ H2O | 20 mL, MeOH/H2O 50:50 ¦ 10 | 150 ¦ 150 °C ¦ 150 C | 168 ¦ 168 h ¦ 7 days
P116-R006 | P116 | 10.1038/nchem.1003 | Co-Na2mmBTC | cobalt(II) nitrate hexahydrate ¦ Co(NO3)2·6H2O | 2.0 mmol (0.582 g) |  |  |  |  | sodium monomethyl benzene-1,3,5-tricarboxylate ¦ Na2mmbtc | 1.0 mmol (0.268 g) | [8 empty] | methanol ¦ MeOH | 10 mL | water ¦ H2O | 10 mL | 110 ¦ 110 °C ¦ 110 C | 168 ¦ 168 h ¦ 7 days
P116-R007 | P116 | 10.1038/nchem.1003 | Ni-Na2mmBTC | nickel(II) nitrate hexahydrate ¦ Ni(NO3)2·6H2O | 0.581 g |  |  |  |  | sodium monomethyl benzene-1,3,5-tricarboxylate ¦ Na2mmbtc | 0.268 g | [8 empty] | methanol ¦ MeOH | 14 mL total, H2O/MeOH 50:50 ¦ 7 mL | water ¦ H2O | 14 mL total, H2O/MeOH 50:50 ¦ 7 | 110 ¦ 110 °C ¦ 110 C | 168 ¦ 168 h ¦ 7 days
P116-R008 | P116 | 10.1038/nchem.1003 | Zn-Na2mmBTC | zinc(II) nitrate hexahydrate ¦ Zn(NO3)2·6H2O | 2.0 mmol (0.595 g) |  |  |  |  | sodium monomethyl benzene-1,3,5-tricarboxylate ¦ Na2mmbtc | 1.0 mmol (0.268 g) | [8 empty] | ethanol ¦ EtOH | 20 mL, EtOH/H2O 50:50 ¦ 10 mL | water ¦ H2O | 20 mL, EtOH/H2O 50:50 ¦ 10 | 110 ¦ 110 °C ¦ 110 C | 24 ¦ 24 h ¦ 1 days
P116-R009 | P116 | 10.1038/nchem.1003 | Cu-Na2mmBTC | copper(II) nitrate trihydrate | 2.0 mmol (0.483 g) |  |  |  |  | sodium monomethyl benzene-1,3,5-tricarboxylate ¦ Na2mmbtc | 1.0 mmol (0.268 g) | [8 empty] | ethanol ¦ EtOH | 14 mL, EtOH/H2O 50:50 ¦ 7 mL | water ¦ H2O | 14 mL, EtOH/H2O 50:50 ¦ 7 | 110 ¦ 110 °C ¦ 110 C | 72 ¦ 72 h ¦ 3 days
P117-R001 | P117 | 10.1038/nchem.1982 | gea-MOF-1 | Y(NO3)3·6H2O ¦ yttrium(III) nitrate hexahydrate | 8.6 mg, 0.0225 mmol |  |  |  |  | H3BTB ¦ BTB | 6.6 mg, 0.015 mmol |  |  |  |  | 2-fluorobenzoic acid ¦ 2-FBA | 95.2 mg, 0.675 mmol |  |  | N,N-dimethylformamide ¦ DMF | 2 mL | water ¦ H2O | 0.5 mL | 105 ¦ 105 °C ¦ 105 C | 36 ¦ 36 h |  | 1490 |  | gea
P117-R002 | P117 | 10.1038/nchem.1982 | gea-MOF-2 | Cu(BF4)2·2.5H2O | 1.8 mg, 0.0078 mmol ¦ 1.8 mg, 0.0064 mmol ¦ 0.0078 mmol |  |  |  |  | {4-[(3,5-bis(trimethylsilylethynyl)phenyl)ethynyl]phenyl}-9H-carbazole-3,6- dicarboxylate ¦ H6L ¦ L8 | 1.6 mg, 0.0014 mmol |  |  |  |  | nitric acid ¦ HNO3 | 3.5 M, 0.1 mL ¦ 0.35 mmol |  |  | N,N-dimethylformamide ¦ DMF | 1.5 mL | ethanol ¦ EtOH | 0.5 mL | 65 ¦ 65 °C ¦ 65 C | 168 ¦ 168 h ¦ 7 days |  |  |  | gea
P118-R001 | P118 | 10.1038/nchem.2430 | MUF-9 (alpha) | zinc nitrate tetrahydrate ¦ Zn(NO3)2·4H2O | 16.0 mg, 6.1 × 10^-5 mol |  |  |  |  | dibenzo[e,g][1,4]diazocine-3,10-dicarboxylic acid (rac-H21) ¦ H21 ¦ rac-H21 | 9.0 mg, 2.0 × 10^-5 mol | [8 empty] | N,N-di-n-butylformamide ¦ DBF | 1.0 mL |  |  | 85 ¦ 85 °C ¦ 85 C | 6 ¦ 6 h |  |  | 1437608 | pcu
P118-R002 | P118 | 10.1038/nchem.2430 | MUF-9 (PIP) | zinc nitrate tetrahydrate ¦ Zn(NO3)2·4H2O | 16.0 mg, 6.1 × 10^-5 mol |  |  |  |  | dibenzo[e,g][1,4]diazocine-3,10-dicarboxylic acid (rac-H21) ¦ H21 ¦ rac-H21 | 9.0 mg, 2.0 × 10^-5 mol | [8 empty] | N,N-di-n-butylformamide ¦ DBF | 1.0 mL |  |  | 85 ¦ 85 °C ¦ 85 C | 16–134 h |  |  |  | pcu
P118-R003 | P118 | 10.1038/nchem.2430 | MUF-9 (PIP) | zinc nitrate tetrahydrate ¦ Zn(NO3)2·4H2O | 16.0 mg, 6.1 × 10^-5 mol |  |  |  |  | dibenzo[e,g][1,4]diazocine-3,10-dicarboxylic acid (rac-H21) ¦ H21 ¦ rac-H21 | 9.0 mg, 2.0 × 10^-5 mol | [8 empty] | N,N-di-n-butylformamide ¦ DBF | DMF in DBF, %DMF variable (VDMF/Vtot), total 1.0 mL ¦ 1 mL | N,N-dimethylformamide ¦ DMF | added as co-solvent, %DMF variable (VDMF/Vtot) | 85 ¦ 85 °C ¦ 85 C | 1.5 ¦ 1.5 h |  |  |  | pcu
P118-R004 | P118 | 10.1038/nchem.2430 | MUF-9 (PIP) | zinc nitrate tetrahydrate ¦ Zn(NO3)2·4H2O | 16.0 mg, 6.1 × 10^-5 mol |  |  |  |  | dibenzo[e,g][1,4]diazocine-3,10-dicarboxylic acid (rac-H21) ¦ H21 ¦ rac-H21 | 9.0 mg, 2.0 × 10^-5 mol | [8 empty] | N,N-di-n-butylformamide ¦ DBF | DMF in DBF, %DMF variable (VDMF/Vtot), total 1.0 mL ¦ 1 mL | N,N-dimethylformamide ¦ DMF | added as co-solvent, %DMF variable (VDMF/Vtot) | 85 ¦ 85 °C ¦ 85 C | 6 ¦ 6 h |  |  |  | pcu
P118-R005 | P118 | 10.1038/nchem.2430 | MUF-9 (PIP) | zinc nitrate tetrahydrate ¦ Zn(NO3)2·4H2O | 16.0 mg, 6.1 × 10^-5 mol |  |  |  |  | dibenzo[e,g][1,4]diazocine-3,10-dicarboxylic acid (rac-H21) ¦ H21 ¦ rac-H21 | 9.0 mg, 2.0 × 10^-5 mol | [8 empty] | N,N-diethylformamide ¦ DEF | 1.0 mL |  |  | 85 ¦ 85 °C | 2 ¦ 2 h |  |  | 1437885 | pcu
P118-R006 | P118 | 10.1038/nchem.2430 | MUF-9 (beta) | zinc nitrate tetrahydrate ¦ Zn(NO3)2·4H2O | 16.0 mg, 6.1 × 10^-5 mol |  |  |  |  | dibenzo[e,g][1,4]diazocine-3,10-dicarboxylic acid (rac-H21) ¦ H21 ¦ rac-H21 | 9.0 mg, 2.0 × 10^-5 mol | [8 empty] | N,N-diethylformamide ¦ DEF | 1.0 mL |  |  | 85 ¦ 85 °C ¦ 85 C | 16 ¦ 16 h |  |  | 1437610 | pcu
P118-R007 | P118 | 10.1038/nchem.2430 | MUF-9 (PIP) | zinc nitrate tetrahydrate ¦ Zn(NO3)2·4H2O | 16.0 mg, 6.1 × 10^-5 mol |  |  |  |  | dibenzo[e,g][1,4]diazocine-3,10-dicarboxylic acid (rac-H21) ¦ H21 ¦ rac-H21 | 9.0 mg, 2.0 × 10^-5 mol | [8 empty] | N,N-dimethylformamide ¦ DMF | 1.0 mL |  |  | 85 ¦ 85 °C | 8 ¦ 8 h |  |  | 1437884 | pcu
P118-R008 | P118 | 10.1038/nchem.2430 | MUF-9 (beta) | zinc nitrate tetrahydrate ¦ Zn(NO3)2·4H2O | 16.0 mg, 6.1 × 10^-5 mol |  |  |  |  | dibenzo[e,g][1,4]diazocine-3,10-dicarboxylic acid (rac-H21) ¦ H21 ¦ rac-H21 | 9.0 mg, 2.0 × 10^-5 mol | [8 empty] | N,N-dimethylformamide ¦ DMF | 1.0 mL |  |  | 85 ¦ 85 °C ¦ 85 C | 16 ¦ 16 h |  |  | 1437610 | pcu
P118-R009 | P118 | 10.1038/nchem.2430 | MUF-9 (gamma) | zinc nitrate tetrahydrate ¦ Zn(NO3)2·4H2O | 16.0 mg, 6.1 × 10^-5 mol |  |  |  |  | dibenzo[e,g][1,4]diazocine-3,10-dicarboxylic acid (rac-H21) ¦ H21 ¦ rac-H21 | 9.0 mg, 2.0 × 10^-5 mol | [8 empty] | N,N-diisopropylformamide ¦ DIF | 1.0 mL |  |  | 85 ¦ 85 °C ¦ 85 C | 16 ¦ 16 h |  |  | 1437612 | bsn
P118-R010 | P118 | 10.1038/nchem.2430 | MUF-9 (gamma) | zinc nitrate tetrahydrate ¦ Zn(NO3)2·4H2O | 16.0 mg, 6.1 × 10^-5 mol |  |  |  |  | dibenzo[e,g][1,4]diazocine-3,10-dicarboxylic acid (rac-H21) ¦ H21 ¦ rac-H21 | 9.0 mg, 2.0 × 10^-5 mol | [8 empty] | N-formylpiperidine ¦ NFPip | 1.0 mL |  |  | 85 ¦ 85 °C ¦ 85 C | 16 ¦ 16 h |  |  |  | bsn
P118-R011 | P118 | 10.1038/nchem.2430 | MUF-10 (alpha) | zinc nitrate tetrahydrate ¦ Zn(NO3)2·4H2O | 16.0 mg, 6.1 × 10^-5 mol |  |  |  |  | R-dibenzo[e,g][1,4]diazocine-3,10-dicarboxylic acid (R-H21) ¦ H21 ¦ R-H21 | 9.0 mg, 2.0 × 10^-5 mol | [8 empty] | N,N-di-n-butylformamide ¦ DBF | 1.0 mL |  |  | 85 ¦ 85 °C ¦ 85 C | 16 ¦ 16 h |  |  | 1437609
P118-R012 | P118 | 10.1038/nchem.2430 | MUF-10 (PIP) | zinc nitrate tetrahydrate ¦ Zn(NO3)2·4H2O | 16.0 mg, 6.1 × 10^-5 mol |  |  |  |  | R-dibenzo[e,g][1,4]diazocine-3,10-dicarboxylic acid (R-H21) ¦ H21 ¦ R-H21 | 9.0 mg, 2.0 × 10^-5 mol | [8 empty] | N,N-di-n-butylformamide ¦ DBF | DMF in DBF, %DMF variable (VDMF/Vtot), total 1.0 mL ¦ 1 mL | N,N-dimethylformamide ¦ DMF | added as co-solvent, %DMF variable (VDMF/Vtot) | 85 ¦ 85 °C ¦ 85 C | 16 ¦ 16 h
P118-R013 | P118 | 10.1038/nchem.2430 | MUF-10 (beta) | zinc nitrate tetrahydrate ¦ Zn(NO3)2·4H2O | 16.0 mg, 6.1 × 10^-5 mol |  |  |  |  | R-dibenzo[e,g][1,4]diazocine-3,10-dicarboxylic acid (R-H21) ¦ H21 ¦ R-H21 | 9.0 mg, 2.0 × 10^-5 mol | [8 empty] | N,N-dimethylformamide ¦ DMF | 1.0 mL |  |  | 85 ¦ 85 °C ¦ 85 C | 60 ¦ 60 h
P118-R014 | P118 | 10.1038/nchem.2430 | MUF-10 (beta) | zinc nitrate tetrahydrate ¦ Zn(NO3)2·4H2O | 16.0 mg, 6.1 × 10^-5 mol |  |  |  |  | R-dibenzo[e,g][1,4]diazocine-3,10-dicarboxylic acid (R-H21) ¦ H21 ¦ R-H21 | 9.0 mg, 2.0 × 10^-5 mol | [8 empty] | N,N-dimethylformamide ¦ DMF | DMF/H2O 92/8 v/v, total 1.0 mL ¦ 1 mL | water ¦ H2O | part of DMF/H2O 92/8 v/v | 85 ¦ 85 °C ¦ 85 C | 16 ¦ 16 h |  |  | 1437611
P118-R015 | P118 | 10.1038/nchem.2430 | MUF-10 (gamma) | zinc nitrate tetrahydrate ¦ Zn(NO3)2·4H2O | 16.0 mg, 6.1 × 10^-5 mol |  |  |  |  | R-dibenzo[e,g][1,4]diazocine-3,10-dicarboxylic acid (R-H21) ¦ H21 ¦ R-H21 | 9.0 mg, 2.0 × 10^-5 mol | [8 empty] | N,N-diethylformamide ¦ DEF | 1.0 mL |  |  | 85 ¦ 85 °C ¦ 85 C | 16 ¦ 16 h |  |  |  | bsn
P118-R016 | P118 | 10.1038/nchem.2430 | MUF-10 (gamma) | zinc nitrate tetrahydrate ¦ Zn(NO3)2·4H2O | 16.0 mg, 6.1 × 10^-5 mol |  |  |  |  | R-dibenzo[e,g][1,4]diazocine-3,10-dicarboxylic acid (R-H21) ¦ H21 ¦ R-H21 | 9.0 mg, 2.0 × 10^-5 mol | [8 empty] | N,N-diisopropylformamide ¦ DIF | 1.0 mL |  |  | 85 ¦ 85 °C | 16 ¦ 16 h |  |  |  | bsn
P118-R017 | P118 | 10.1038/nchem.2430 | MUF-10 (gamma) | zinc nitrate tetrahydrate ¦ Zn(NO3)2·4H2O | 16.0 mg, 6.1 × 10^-5 mol |  |  |  |  | R-dibenzo[e,g][1,4]diazocine-3,10-dicarboxylic acid (R-H21) ¦ H21 ¦ R-H21 | 9.0 mg, 2.0 × 10^-5 mol | [8 empty] | N-formylpyrrolidine ¦ NFPyr | 1.0 mL |  |  | 85 ¦ 85 °C | 120 ¦ 120 h |  |  | 1437613 | bsn
P118-R018 | P118 | 10.1038/nchem.2430 | MUF-10 (gamma) | zinc nitrate tetrahydrate ¦ Zn(NO3)2·4H2O | 16.0 mg, 6.1 × 10^-5 mol |  |  |  |  | R-dibenzo[e,g][1,4]diazocine-3,10-dicarboxylic acid (R-H21) ¦ H21 ¦ R-H21 | 9.0 mg, 2.0 × 10^-5 mol | [8 empty] | N-formylpiperidine ¦ NFPip | 1.0 mL |  |  | 85 ¦ 85 °C ¦ 85 C | 16 ¦ 16 h |  |  |  | bsn
P118-R019 | P118 | 10.1038/nchem.2430 | MUF-11 (beta) | zinc nitrate tetrahydrate ¦ Zn(NO3)2·4H2O | 6.1 × 10^-5 mol |  |  |  |  | 6,7-bis(4-methylphenyl)dibenzo[e,g][1,4]diazocine-3,10-dicarboxylic acid (rac-H22) ¦ 6,7-dimethyldibenzo[e,g][1,4]diazocine-3,10-dicarboxylic acid (rac-H22) ¦ H22 ¦ rac-H22 | 2.0 × 10^-5 mol | [8 empty] | N,N-dimethylformamide ¦ DMF | 1.0 mL |  |  | 85 ¦ 85 °C ¦ 85 C | short reaction times |  |  | 1438094 | pcu
P118-R020 | P118 | 10.1038/nchem.2430 | MUF-11 (alpha then PIP progression) | zinc nitrate tetrahydrate | 6.1 × 10^-5 mol |  |  |  |  | 6,7-bis(4-methylphenyl)dibenzo[e,g][1,4]diazocine-3,10-dicarboxylic acid (rac-H22) ¦ H22 ¦ rac-H22 | 2.0 × 10^-5 mol | [8 empty] | N,N-di-n-butylformamide ¦ DBF | 1.0 mL |  |  | 85 | short reaction times (α-MUF-11 forms first; PIP increases over time)
P118-R021 | P118 | 10.1038/nchem.2430 | MUF-12 (beta) | zinc nitrate tetrahydrate ¦ Zn(NO3)2·4H2O | 6.1 × 10^-5 mol |  |  |  |  | dibenzo[e,g][1,4]diazocine-3,10-dicarboxylic acid, 4,4'-dibromo derivative (rac-H23) ¦ H23 ¦ rac-H23 | 2.0 × 10^-5 mol | [8 empty] | N,N-dimethylformamide ¦ DMF | 1.0 mL |  |  | 85 ¦ 85 °C ¦ 85 C | short reaction times |  |  | 1438095 | pcu
P118-R022 | P118 | 10.1038/nchem.2430 | MUF-12 (alpha then PIP progression) | zinc nitrate tetrahydrate ¦ Zn(NO3)2·4H2O | 6.1 × 10^-5 mol |  |  |  |  | dibenzo[e,g][1,4]diazocine-3,10-dicarboxylic acid, 4,4'-dibromo derivative (rac-H23) ¦ H23 ¦ rac-H23 | 2.0 × 10^-5 mol |  |  |  |  | benzoic acid (optional; improves crystallinity) | added (amount not specified) |  |  | N,N-di-n-butylformamide ¦ DBF | 1.0 mL |  |  | 85 ¦ 85 °C | short reaction times (α-MUF-12 forms first; PIP increases over time)
P118-R023 | P118 | 10.1038/nchem.2430 | MUF-14 (alpha) | zinc nitrate tetrahydrate ¦ Zn(NO3)2·4H2O | 6.1 × 10^-5 mol |  |  |  |  | 6,7-dimethyldibenzo[e,g][1,4]diazocine-3,10-dicarboxylic acid (rac-H24) ¦ H24 ¦ rac-H24 | 2.0 × 10^-5 mol | [8 empty] | N,N-diethylformamide ¦ DEF | 1.0 mL |  |  | 85 ¦ 85 °C ¦ 85 C | 54 ¦ 54 h |  |  | 1438093
P119-R001 | P119 | 10.1038/nchem.834 | NU-100 | copper(II) nitrate hydrate ¦ Cu(NO3)2·2.5H2O | Cu(NO3)2·2.5H2O (600 mg, 2.6 mmol) ¦ 600 mg, 2.6 mmol |  |  |  |  | 1,3,5-tris[(1,3-carboxylic acid-5-(4-(ethynyl)phenyl))ethynyl]benzene (LH6) ¦ LH6 | 300 mg, 0.32 mmol |  |  |  |  | tetrafluoroboric acid ¦ HBF4 | 0.2 mL |  |  | N,N-dimethylformamide ¦ DMF | 36 mL |  |  | 75 ¦ 75 °C ¦ 75 C | 20 ¦ 20 h ¦ 1200 min | 325 ¦ not reported ¦ 325 °C ¦ 325 C | 6143 ¦ 6605 ¦ not reported | 777421 ¦ not reported
P120-R001 | P120 | 10.1038/nmat4113 | CuBDC | copper(II) nitrate trihydrate ¦ Cu(NO3)2·3H2O | 1.053 g |  |  |  |  | 1,4-benzenedicarboxylic acid ¦ H2BDC | 724 mg | [8 empty] | N,N-dimethylformamide ¦ DMF | 87 mL |  |  | 100 ¦ 100 °C | 24 ¦ 24 h |  | 53 ¦ not reported
P120-R002 | P120 | 10.1038/nmat4113 | CuBDC | copper(II) nitrate trihydrate ¦ Cu(NO3)2·3H2O | 30 mg |  |  |  |  | 1,4-benzenedicarboxylic acid ¦ H2BDC | 30 mg | [8 empty] | N,N-dimethylformamide ¦ DMF | Layered additions: bottom 2 mL; spacer 1 mL; top 1 mL (total ~4 mL) ¦ 4 mL | acetonitrile ¦ CH3CN | Layered additions: bottom 1 mL; spacer 1 mL; top 2 mL (total ~4 mL) ¦ 4 mL | 40 ¦ 40 °C | 24 ¦ 24 h
P120-R003 | P120 | 10.1038/nmat4113 | ZnBDC | zinc acetate dihydrate ¦ Zn(CH3COO)2·2H2O | 10 mg |  |  |  |  | 1,4-benzenedicarboxylic acid ¦ H2BDC | 20 mg | [8 empty] | N,N-dimethylformamide ¦ DMF | Layered additions: bottom 2 mL; spacer 1 mL; top 1 mL (total ~4 mL) ¦ 4 mL | acetonitrile ¦ CH3CN | Layered additions: bottom 1 mL; spacer 1 mL; top 2 mL (total ~4 mL) ¦ 4 mL | 40 ¦ 40 °C | 24 ¦ 24 h
P120-R004 | P120 | 10.1038/nmat4113 | CoBDC | cobalt(II) acetate tetrahydrate ¦ Co(CH3COO)2·4H2O | 10 mg |  |  |  |  | 1,4-benzenedicarboxylic acid ¦ H2BDC | 10 mg | [8 empty] | N,N-dimethylformamide ¦ DMF | Layered additions: bottom 2 mL; spacer 1 mL; top 1 mL (total ~4 mL) ¦ 4 mL | acetonitrile ¦ CH3CN | Layered additions: bottom 1 mL; spacer 1 mL; top 2 mL (total ~4 mL) ¦ 4 mL | 25 ¦ 25 °C | 24 ¦ 24 h
P120-R005 | P120 | 10.1038/nmat4113 | Cu(1,4-NDC) | copper(II) nitrate trihydrate ¦ Cu(NO3)2·3H2O | 10 mg |  |  |  |  | 1,4-naphthalenedicarboxylic acid ¦ 1,4-H2NDC | 30 mg | [8 empty] | N,N-dimethylformamide ¦ DMF | Layered additions with spacer: total ~4 mL across layers ¦ 4 mL | acetonitrile ¦ CH3CN | Layered additions with spacer: total ~4 mL across layers ¦ 4 mL | 60 ¦ 60 °C | 24 ¦ 24 h
P120-R006 | P120 | 10.1038/nmat4113 | Cu(2,6-NDC) | copper(II) nitrate trihydrate ¦ Cu(NO3)2·3H2O | 10 mg |  |  |  |  | 2,6-naphthalenedicarboxylic acid ¦ 2,6-H2NDC | 10 mg | [8 empty] | N,N-dimethylformamide ¦ DMF | Layered additions with spacer: total ~4 mL across layers ¦ 4 mL | acetonitrile ¦ CH3CN | Layered additions with spacer: total ~4 mL across layers ¦ 4 mL | 40 ¦ 40 °C | 24 ¦ 24 h
P121-R001 | P121 | 10.1038/s41560-018-0261-6 | MIP-200 | ZrCl4 ¦ zirconium tetrachloride | 860 mg, 3.74 mmol |  |  |  |  | 3,3',5,5'-tetracarboxydiphenylmethane ¦ H4mdip ¦ 5,5'-methylenediisophthalic acid | 425 mg, 1.25 mmol |  |  |  |  | formic acid | 25 mL |  |  | acetic anhydride | 35 mL |  |  | 120 ¦ 120 °C ¦ 120 C | 48–72 h |  | 1000 | CCDC 1834834 | csq
P121-R002 | P121 | 10.1038/s41560-018-0261-6 | MIL-100(Fe) | iron powder | 56 mg, 1 mmol |  |  |  |  | benzene-1,3,5-tricarboxylic acid ¦ BTC | 139 mg, 0.66 mmol |  |  |  |  | hydrofluoric acid (HF) | 40 mg, 2 mmol | nitric acid (65%) | 116 mg, 1.2 mmol | water ¦ H2O | 5 mL |  |  | 150 ¦ 150 °C ¦ 150 C | 144 ¦ 144 h ¦ 6 days
P121-R003 | P121 | 10.1038/s41560-018-0261-6 | MIL-127(Fe) | FeCl3·6H2O | 2.8 g |  |  |  |  | 3,3',5,5'-azobenzenetetracarboxylate | 1.8 g |  |  |  |  | NaOH | 500 mg |  |  | isopropanol | 18 mL (10 mL + 8 mL) ¦ 18 mL | water ¦ H2O | 2 mL | 85 ¦ 85 °C ¦ 85 C | 24 ¦ 24 h ¦ 1 days
P121-R004 | P121 | 10.1038/s41560-018-0261-6 | PCN-222 | ZrCl4 ¦ zirconium tetrachloride | 75 mg |  |  |  |  | tetrakis(4-carboxyphenyl)porphyrin ¦ H2TCPP | 50 mg |  |  |  |  | benzoic acid | 2.7 g |  |  | N,N-diethylformamide ¦ DEF | 8 mL |  |  | 120 ¦ 120 °C ¦ 120 C | 48 ¦ 48 h ¦ 2 days |  |  |  | csq
P121-R005 | P121 | 10.1038/s41560-018-0261-6 | PCN-224 | ZrCl4 ¦ zirconium tetrachloride | 150 mg |  |  |  |  | tetrakis(4-carboxyphenyl)porphyrin ¦ H2TCPP | 50 mg |  |  |  |  | benzoic acid | 2.0 g |  |  | N,N-dimethylformamide ¦ DMF | 10 mL |  |  | 120 ¦ 120 °C ¦ 120 C | 24 ¦ 24 h ¦ 1 days |  |  |  | csq
P121-R006 | P121 | 10.1038/s41560-018-0261-6 | MIL-160(Al) | AlCl3·6H2O | 1.45 g, 6 mmol |  |  |  |  | 2,5-furandicarboxylic acid | 936 mg, 6 mmol |  |  |  |  | NaOH | 240 mg, 6 mmol |  |  | water ¦ H2O | 20 mL |  |  | reflux | 24 ¦ 24 h ¦ 1 days |  | 1070 ¦ not reported ¦ 160
P121-R007 | P121 | 10.1038/s41560-018-0261-6 | MOF-808 | ZrOCl2·8H2O | 2.16 g |  |  |  |  | benzene-1,3,5-tricarboxylic acid ¦ BTC | 1.49 g |  |  |  |  | formic acid | 133 mL |  |  | N,N-dimethylformamide ¦ DMF | 128 mL |  |  | 110 ¦ 110 °C ¦ 110 C | 48 ¦ 48 h ¦ 2 days
P121-R008 | P121 | 10.1038/s41560-018-0261-6 | PCN-777 | ZrOCl2·8H2O | 360 mg |  |  |  |  | 4,4',4'-s-triazine-2,4,6-triyl-tribenzoic acid ¦ TATB ¦ 4,4′,4″-s-triazine-2,4,6-triyl-tribenzoic acid | 90 mg |  |  |  |  | trifluoroacetic acid | 0.6 mL |  |  | N,N-diethylformamide ¦ DEF | 12 mL |  |  | 120 ¦ 120 °C ¦ 120 C | 12 ¦ 12 h ¦ 720 min |  |  |  | csq
P121-R009 | P121 | 10.1038/s41560-018-0261-6 | NU-1000 | ZrOCl2·8H2O | 388 mg |  |  |  |  | 4,4',4',4''-(pyrene-1,3,6,8-tetrayl)tetrabenzoic acid ¦ H4TBAPy ¦ 4,4′,4″,4″′-(pyrene-1,3,6,8-tetrayl)tetrabenzoic acid | 160 mg |  |  |  |  | benzoic acid | 10.8 g |  |  | N,N-dimethylformamide ¦ DMF | 32 mL |  |  | 80/100 ¦ 80 °C 1 h preheat; then 100 °C for 16 h | 17 ¦ preheat 1 h; then 16 h |  |  |  | csq
P121-R010 | P121 | 10.1038/s41560-018-0261-6 | UiO-66 | ZrCl4 ¦ zirconium tetrachloride | 700 mg, 3 mmol |  |  |  |  | terephthalic acid ¦ BDC | 500 mg, 3 mmol |  |  |  |  | acetic acid | 5 mL |  |  | N,N-dimethylformamide ¦ DMF | 20 mL |  |  | 120 ¦ 120 °C ¦ 120 C | 24 ¦ 24 h ¦ 1 days |  |  |  | ftw
P121-R011 | P121 | 10.1038/s41560-018-0261-6 | MIL-140A | ZrCl4 ¦ zirconium tetrachloride | 700 mg, 3 mmol |  |  |  |  | terephthalic acid ¦ BDC | 1 g, 6 mmol |  |  |  |  | acetic acid | 10 mL (added dropwise) ¦ 10 mL |  |  | N,N-dimethylformamide ¦ DMF | 16 mL total (8 mL + 8 mL) ¦ 16 mL |  |  | preheat 160 °C 30 min (both solutions); then reflux | 8 ¦ 8 h ¦ 480 min |  |  |  | mil-140 ¦ not reported
P121-R012 | P121 | 10.1038/s41560-018-0261-6 | MIL-140B | ZrCl4 ¦ zirconium tetrachloride | 700 mg, 3 mmol |  |  |  |  | 2,6-naphthalenedicarboxylic acid | 1.3 g, 6 mmol |  |  |  |  | acetic acid | 10 mL (added dropwise) ¦ 10 mL |  |  | N,N-dimethylformamide ¦ DMF | 16 mL total (8 mL + 8 mL) ¦ 16 mL |  |  | preheat 160 °C 30 min (both solutions); then reflux | 8 ¦ 8 h ¦ 480 min |  |  |  | mil-140 ¦ not reported
P121-R013 | P121 | 10.1038/s41560-018-0261-6 | NH2-MIL-125(Ti) | titanium isopropoxide (Ti(iPrO)4) ¦ Ti(iPrO)4 | 7.5 mL |  |  |  |  | 2-aminoterephthalic acid ¦ NH2-BDC | 6.88 g |  |  |  |  | water ¦ H2O | 0.49 mL ¦ 490'L ¦ 490 'L ¦ 490 ul |  |  | N,N-dimethylformamide ¦ DMF | 100 mL | methanol ¦ MeOH | 25 mL | 100 °C until dissolution, then reflux | 96 ¦ 96 h ¦ 4 days
P121-R014 | P121 | 10.1038/s41560-018-0261-6 | MIL-91(Ti) | TiO(acac)2 | 4.5 g |  |  |  |  | N,N'-piperazine-bismethylenephosphonic acid | 4.7 g | [8 empty] | water ¦ H2O | 120 mL |  |  | 70/reflx ¦ 70 °C 10 min preheat; then reflux overnight | overnight
P121-R015 | P121 | 10.1038/s41560-018-0261-6 | NH2-UiO-66 | ZrCl4 ¦ zirconium tetrachloride | 4.66 g |  |  |  |  | 2-aminoterephthalic acid ¦ NH2-BDC | 3.62 g |  |  |  |  | hydrochloric acid (37%) ¦ HCl (37%) | 3.2 mL |  |  | N,N-dimethylformamide ¦ DMF | 50 mL |  |  | reflux | 24 ¦ 24 h ¦ 1 days |  |  |  | ftw
P121-R016 | P121 | 10.1038/s41560-018-0261-6 | MIL-101(Cr) | Cr(NO3)3·9H2O | 400 mg, 1 mmol |  |  |  |  | terephthalic acid ¦ BDC | 164 mg, 1 mmol |  |  |  |  | hydrofluoric acid (HF) | 1 mmol |  |  | water ¦ H2O | 4.8 mL |  |  | 220 ¦ 220 °C ¦ 220 C | 8 ¦ 8 h ¦ 480 min |  |  |  | mtm
P121-R017 | P121 | 10.1038/s41560-018-0261-6 | MOF-801 | ZrOCl2·8H2O | 10 mmol |  |  |  |  | fumaric acid | 10 mmol |  |  |  |  | formic acid | 11 mL |  |  | N,N-dimethylformamide ¦ DMF | 32 mL |  |  | 130 ¦ 130 °C ¦ 130 C | 6 ¦ 6 h ¦ 360 min |  | 827
P122-R001 | P122 | 10.1039/c0ce00762e | [Zn(TAZ)(OAc)]n | zinc acetate dihydrate ¦ Zn(OAc)2·2H2O | 0.224 g, 1.02 mmol |  |  |  |  | 1,2,4-triazole ¦ TAZ ¦ HTAZ | 0.065 g, 0.94 mmol | [8 empty] | acetonitrile ¦ MeCN | 5.0 mL |  |  | 130 ¦ 130 °C ¦ 130 C | 72 ¦ 72 h ¦ 3 days | 310 ¦ 310 °C ¦ 310 C |  | 798302 ¦ not reported
P122-R002 | P122 | 10.1039/c0ce00762e | Zn4(TAZ)6(OAc)2 | zinc acetate dihydrate ¦ Zn(OAc)2·2H2O | 0.234 g, 1.07 mmol |  |  |  |  | 1,2,4-triazole ¦ TAZ ¦ HTAZ | 0.067 g, 0.97 mmol | [8 empty] | water ¦ H2O | 8.0 mL |  |  | 170 ¦ 170 °C ¦ 170 C | 72 ¦ 72 h ¦ 3 days | 360 ¦ 360 °C ¦ 360 C |  | 798303 ¦ not reported
P122-R003 | P122 | 10.1039/c0ce00762e | Cd3Cl3(TAZ)3(DMF)2 | cadmium chloride sesquihydrate ¦ CdCl2·2.5H2O | 0.056 g, 0.25 mmol |  |  |  |  | 1,2,4-triazole ¦ TAZ ¦ HTAZ | 0.021 g, 0.30 mmol |  |  |  |  | nitric acid (aqueous) | five drops (v/v = 1) | sodium hydroxide solution (aqueous) | 1 M, added until persistent precipitate appeared | N,N-dimethylformamide ¦ DMF | 3.0 mL |  |  | ambient temperature (solution evaporation) | 504 ¦ 504 h ¦ 21 days | 375 ¦ not reported ¦ 375 °C ¦ 255 |  | 798305 ¦ 798304 ¦ not reported
P122-R004 | P122 | 10.1039/c0ce00762e | [Cd2Cl(μ4-AmTAZ)2(μ-AmTAZ)]n | cadmium chloride sesquihydrate ¦ CdCl2·2.5H2O | 0.187 g, 0.82 mmol |  |  |  |  | 3-amino-1,2,4-triazole ¦ AmTAZ ¦ HAmTAZ | 0.085 g, 1.01 mmol |  |  |  |  | aqueous ammonia | 25%, 1.0 mL ¦ 1 mL |  |  | water ¦ H2O | 8.0 mL |  |  | 150 ¦ 150 °C ¦ 150 C | 72 ¦ 72 h ¦ 3 days | 375 ¦ 375 °C ¦ 375 C |  | 798306 ¦ not reported
P123-R001 | P123 | 10.1039/c0jm03563g | MIL-88A | iron(III) chloride hexahydrate ¦ FeCl3·6H2O | 1 mmol |  |  |  |  | fumaric acid | 1 mmol |  |  |  |  | sodium hydroxide ¦ NaOH | 0.4 mL of 2 M NaOH |  |  | N,N-dimethylformamide ¦ DMF | 5 mL |  |  | 100 ¦ 100 °C ¦ 100 C | 2 ¦ 2 h
P123-R002 | P123 | 10.1039/c0jm03563g | MIL-88A | iron(III) chloride hexahydrate | 1 mmol |  |  |  |  | fumaric acid | 1 mmol |  |  |  |  | sodium hydroxide ¦ NaOH | 0.4 mL of 2 M NaOH |  |  | methanol ¦ MeOH | 5 mL |  |  | 100 | 2
P123-R003 | P123 | 10.1039/c0jm03563g | MIL-88A | iron(III) chloride hexahydrate | 1 mmol |  |  |  |  | fumaric acid | 1 mmol | [8 empty] | N,N-dimethylformamide ¦ DMF | 5 mL |  |  | 100 | 6
P123-R004 | P123 | 10.1039/c0jm03563g | MIL-88A | iron(III) chloride hexahydrate ¦ FeCl3·6H2O | 1 mmol |  |  |  |  | fumaric acid | 1 mmol | [8 empty] | water ¦ H2O | 5 mL |  |  | 100 ¦ 100 °C ¦ 100 C | 2 ¦ 2 h
P123-R005 | P123 | 10.1039/c0jm03563g | MIL-88A | iron(III) chloride hexahydrate ¦ FeCl3·6H2O | 1 mmol |  |  |  |  | fumaric acid | 1 mmol | [8 empty] | water ¦ H2O | 5 mL |  |  | 65 ¦ 65 °C | 6 ¦ 6 h
P123-R006 | P123 | 10.1039/c0jm03563g | MIL-88A | iron(III) chloride hexahydrate ¦ FeCl3·6H2O | 1 mmol |  |  |  |  | fumaric acid | 1 mmol | [8 empty] | water ¦ H2O | 5 mL |  |  | 100 ¦ 100 °C | 0.5 ¦ 0.5 h
P123-R007 | P123 | 10.1039/c0jm03563g | MIL-88A | iron(III) chloride hexahydrate ¦ FeCl3·6H2O | 1 mmol |  |  |  |  | fumaric acid | 1 mmol |  |  |  |  | acetic acid ¦ AcOH | 0.3 mL (AcH/Fe = 0.52) |  |  | water ¦ H2O | 5 mL |  |  | 100 ¦ 100 °C | 6 ¦ 6 h
P123-R008 | P123 | 10.1039/c0jm03563g | MIL-88A | iron(III) chloride hexahydrate ¦ FeCl3·6H2O | 0.008 M, 10 mL (in H2O) = 0.08 mmol |  |  |  |  | fumaric acid | 0.008 M, 10 mL (in H2O) = 0.08 mmol | [8 empty] | water ¦ H2O | 10 mL |  |  | 0 | 1.5
P123-R009 | P123 | 10.1039/c0jm03563g | MIL-88A | iron(III) chloride hexahydrate | 0.010 M, 10 mL (in H2O) = 0.10 mmol |  |  |  |  | fumaric acid | 0.010 M, 10 mL (in H2O) = 0.10 mmol | [8 empty] | water ¦ H2O | 10 mL |  |  | 0 | 1.5
P123-R010 | P123 | 10.1039/c0jm03563g | MIL-88A | iron(III) chloride hexahydrate | 0.008 M, 10 mL (in H2O) = 0.08 mmol |  |  |  |  | fumaric acid | 0.008 M, 10 mL (in H2O) = 0.08 mmol | [8 empty] | water ¦ H2O | 10 mL |  |  | 20 | 1.5
P123-R011 | P123 | 10.1039/c0jm03563g | MIL-88A | iron(III) chloride hexahydrate ¦ FeCl3·6H2O | 0.010 M, 10 mL (in H2O) |  |  |  |  | fumaric acid | 0.010 M, 10 mL (in H2O) | [8 empty] | water ¦ H2O | 10 mL |  |  | 80 ¦ 80 °C ¦ 80 C | 0.033333333 ¦ 0.033333333 h
P124-R001 | P124 | 10.1039/c1cc14893a | iPr-ChirUMCM-1 | zinc nitrate tetrahydrate ¦ Zn(NO3)2·4H2O | 113.3 mg, 0.433 mmol |  |  |  |  | 1,3,5-benzenetribenzoic acid ¦ BTB ¦ H3BTB | 22.2 mg, 0.0506 mmol | (S)-2-(4-isopropyl-2-oxooxazolidin-3-yl)terephthalic acid ¦ iPr-ChirBDC ¦ iPr-ChirH2BDC | 31.7 mg, 0.108 mmol | [6 empty] | N,N-diethylformamide ¦ DEF | 4 mL |  |  | 100 ¦ 100 °C | 48 ¦ 48 h | 300 ¦ not reported | 3770 | 831931
P124-R002 | P124 | 10.1039/c1cc14893a | Bn-ChirUMCM-1 | zinc nitrate tetrahydrate ¦ Zn(NO3)2·4H2O | 113.3 mg, 0.433 mmol |  |  |  |  | 1,3,5-benzenetribenzoic acid ¦ BTB ¦ H3BTB | 30.7 mg, 0.069 mmol | (S)-2-(4-benzyl-2-oxooxazolidin-3-yl)terephthalic acid ¦ Bn-ChirBDC ¦ Bn-Chir-H2BDC | 37.1 mg, 0.108 mmol | [6 empty] | N,N-diethylformamide ¦ DEF | 4 mL |  |  | 100 ¦ 100 °C | 48 ¦ 48 h | 300 ¦ not reported | 3310 | 831930
P125-R001 | P125 | 10.1039/c1ce05287j |  | cadmium(II) nitrate tetrahydrate ¦ Cd(NO3)2·4H2O | 0.1 mmol (30.8 mg) |  |  |  |  | anthracene-9,10-dicarboxylic acid ¦ H2L1 | 0.05 mmol (13.3 mg) | 1,3-di(4-pyridyl)propane ¦ DPP | 0.05 mmol (10 mg) |  |  | sulfuric acid, 95% ¦ H2SO4 ¦ H2SO4, 95% | ca. 0.05 mL, 95% ¦ 0.05 mL |  |  | N,N-dimethylformamide ¦ DMF | 2 mL | methanol ¦ MeOH | 1 mL | 100 ¦ 100 °C ¦ 100 C | 96 ¦ 96 h ¦ 4 days |  |  |  | bcu
P125-R002 | P125 | 10.1039/c1ce05287j |  | zinc(II) nitrate hexahydrate ¦ Zn(NO3)2·6H2O | 0.1 mmol ¦ not reported |  |  |  |  | anthracene-9,10-dicarboxylic acid ¦ H2L1 | 0.05 mmol ¦ not reported | 1,3-di(4-pyridyl)propane ¦ DPP | 0.05 mmol ¦ not reported |  |  | hydrochloric acid ¦ HCl |  |  |  | N,N-dimethylformamide ¦ DMF | 2 ¦ not reported | methanol ¦ MeOH | 1 mL ¦ not reported | 100 ¦ 100 °C | 96 ¦ 96 h
P125-R003 | P125 | 10.1039/c1ce05287j |  | cadmium(II) nitrate tetrahydrate ¦ Cd(NO3)2·4H2O | 0.1 mmol ¦ not reported |  |  |  |  | anthracene-1,5-dicarboxylic acid ¦ H2L2 | 0.05 mmol ¦ not reported | 1,3-di(4-pyridyl)propane ¦ DPP | 0.05 mmol ¦ not reported |  |  | hydrochloric acid ¦ HCl |  |  |  | N,N-dimethylformamide ¦ DMF | 2 ¦ not reported | methanol ¦ MeOH | 1 mL ¦ not reported | 100 ¦ 100 °C | 96 ¦ 96 h |  |  |  | dia
P125-R004 | P125 | 10.1039/c1ce05287j |  | zinc(II) nitrate hexahydrate ¦ Zn(NO3)2·6H2O | 0.1 mmol ¦ not reported |  |  |  |  | anthracene-1,5-dicarboxylic acid ¦ H2L2 | 0.05 mmol ¦ not reported | 1,3-di(4-pyridyl)propane ¦ DPP | 0.05 mmol ¦ not reported |  |  | hydrochloric acid ¦ HCl |  |  |  | N,N-dimethylformamide ¦ DMF | 2 ¦ not reported | methanol ¦ MeOH | 1 mL ¦ not reported | 100 ¦ 100 °C | 96 ¦ 96 h |  |  |  | dia
P125-R005 | P125 | 10.1039/c1ce05287j |  | cadmium(II) nitrate tetrahydrate ¦ Cd(NO3)2·4H2O | 0.1 mmol ¦ not reported |  |  |  |  | anthracene-1,5-dicarboxylic acid ¦ H2L2 | 0.05 mmol ¦ not reported |  |  |  |  | hydrochloric acid ¦ HCl |  |  |  | N,N-dimethylformamide ¦ DMF | 2 ¦ not reported | methanol ¦ MeOH | 1 mL ¦ not reported | 100 ¦ 100 °C | 96 ¦ 96 h |  |  |  | kgm
P126-R001 | P126 | 10.1039/c1ce06213a | Mn3(tci)2(DMF)2(H2O)2 | Mn(NO3)2·6H2O | 0.75 mmol, 0.20 g |  |  |  |  | tri(2-carboxyethyl)isocyanurate ¦ H3tci | 0.25 mmol, 0.086 g | [8 empty] | N,N-dimethylformamide ¦ DMF | 8 mL |  |  | 104.85 ¦ 104.85 °C ¦ 104.85 C | 72 ¦ 72 h ¦ 3 days |  |  | 842229
P126-R002 | P126 | 10.1039/c1ce06213a | [Mn3(tci)2(DMA)4]·2DMA | Mn(NO3)2·6H2O | 0.75 mmol, 0.20 g |  |  |  |  | tri(2-carboxyethyl)isocyanurate ¦ H3tci | 0.25 mmol, 0.086 g | [8 empty] | N,N'-dimethylacetylamide ¦ DMA | 8 mL |  |  | 104.85 ¦ 104.85 °C ¦ 104.85 C | 72 ¦ 72 h ¦ 3 days |  |  | 842230
P126-R003 | P126 | 10.1039/c1ce06213a | [Mn(Htci)(bpe)0.5]·H2O | Mn(NO3)2·6H2O | 0.75 mmol, 0.20 g |  |  |  |  | tri(2-carboxyethyl)isocyanurate ¦ H3tci | 0.25 mmol, 0.086 g | 1,2-bis(4-pyridyl)ethylene ¦ bpe | [7 empty] | N,N-dimethylformamide ¦ DMF | 4 mL | water ¦ H2O | 4 mL | 104.85 ¦ 104.85 °C ¦ 104.85 C | 72 ¦ 72 h ¦ 3 days |  |  | 842231
P127-R001 | P127 | 10.1039/c2ce06572j | Eu(BTC)(H2O)DMF | Europium(III) nitrate hexahydrate ¦ Eu(NO3)3·6H2O | 60 mg (0.13 mmol) |  |  |  |  | 1,3,5-benzenetricarboxylic acid ¦ BTC | 20 mg (0.1 mmol) | [8 empty] | N,N-dimethylformamide ¦ DMF | 10 mL | water ¦ H2O | 2 mL | 60 | 72 | 600
P127-R002 | P127 | 10.1039/c2ce06572j | Eu(BTC)(H2O)DMF | Europium(III) nitrate hexahydrate ¦ Eu(NO3)3·6H2O | 60 mg (0.13 mmol) |  |  |  |  | 1,3,5-benzenetricarboxylic acid ¦ BTC ¦ H3BTC | 20 mg (0.1 mmol) | [8 empty] | N,N-dimethylformamide ¦ DMF | 6 mL | water ¦ H2O | 6 mL | 60 ¦ 60 °C ¦ 60 C | 72 ¦ 72 h ¦ 3 days | 600 ¦ 600 °C ¦ 600 C
P127-R003 | P127 | 10.1039/c2ce06572j | Eu(BTC)(H2O)DMF | Europium(III) nitrate hexahydrate ¦ Eu(NO3)3·6H2O | 60 mg (0.13 mmol) |  |  |  |  | 1,3,5-benzenetricarboxylic acid ¦ BTC ¦ H3BTC | 20 mg (0.1 mmol) | [8 empty] | N,N-dimethylformamide ¦ DMF | 4 mL | water ¦ H2O | 8 mL | 60 ¦ 60 °C ¦ 60 C | 72 ¦ 72 h ¦ 3 days | 600 ¦ 600 °C ¦ 600 C
P127-R004 | P127 | 10.1039/c2ce06572j | Eu(BTC)(H2O)DMF | Europium(III) nitrate hexahydrate ¦ Eu(NO3)3·6H2O | 60 mg (0.13 mmol) |  |  |  |  | 1,3,5-benzenetricarboxylic acid ¦ BTC ¦ H3BTC | 20 mg (0.1 mmol) | [8 empty] | N,N-dimethylformamide ¦ DMF | 2 mL | water ¦ H2O | 10 mL | 60 ¦ 60 °C ¦ 60 C | 72 ¦ 72 h ¦ 3 days | 600 ¦ 600 °C ¦ 600 C
P127-R005 | P127 | 10.1039/c2ce06572j | Eu(BTC)(H2O)DMF | Europium(III) nitrate hexahydrate ¦ Eu(NO3)3·6H2O | 60 mg (0.13 mmol) |  |  |  |  | 1,3,5-benzenetricarboxylic acid ¦ BTC ¦ H3BTC | 20 mg (0.1 mmol) | [8 empty] | N,N-dimethylformamide ¦ DMF | 10 mL | water ¦ H2O | 0.2 mL | 60 ¦ 60 °C ¦ 60 C | 72 ¦ 72 h ¦ 3 days | 600 ¦ 600 °C ¦ 600 C
P127-R006 | P127 | 10.1039/c2ce06572j | Eu(BTC)(H2O)DMF | Europium(III) nitrate hexahydrate ¦ Eu(NO3)3·6H2O | 60 mg (0.13 mmol) |  |  |  |  | 1,3,5-benzenetricarboxylic acid ¦ BTC ¦ H3BTC | 20 mg (0.1 mmol) | [8 empty] | N,N-dimethylformamide ¦ DMF | 10 mL | water ¦ H2O | 0.25 mL | 60 ¦ 60 °C ¦ 60 C | 72 ¦ 72 h ¦ 3 days | 600 ¦ 600 °C ¦ 600 C
P127-R007 | P127 | 10.1039/c2ce06572j | Eu(BTC)(H2O)DMF | Europium(III) nitrate hexahydrate ¦ Eu(NO3)3·6H2O | 60 mg (0.13 mmol) |  |  |  |  | 1,3,5-benzenetricarboxylic acid ¦ BTC ¦ H3BTC | 20 mg (0.1 mmol) | [8 empty] | N,N-dimethylformamide ¦ DMF | 10 mL | water ¦ H2O | 0.3 mL | 60 ¦ 60 °C ¦ 60 C | 72 ¦ 72 h ¦ 3 days | 600 ¦ 600 °C ¦ 600 C
P127-R008 | P127 | 10.1039/c2ce06572j | Eu(BTC)(H2O)DMF | Europium(III) nitrate hexahydrate ¦ Eu(NO3)3·6H2O | 60 mg (0.13 mmol) |  |  |  |  | 1,3,5-benzenetricarboxylic acid ¦ BTC ¦ H3BTC | 20 mg (0.1 mmol) | [8 empty] | N,N-dimethylformamide ¦ DMF | 10 mL | water ¦ H2O | 0.5 mL | 60 ¦ 60 °C ¦ 60 C | 72 ¦ 72 h ¦ 3 days | 600 ¦ 600 °C ¦ 600 C
P127-R009 | P127 | 10.1039/c2ce06572j | Eu(BTC)(H2O)DMF | Europium(III) nitrate hexahydrate ¦ Eu(NO3)3·6H2O | 60 mg (0.13 mmol) |  |  |  |  | 1,3,5-benzenetricarboxylic acid ¦ BTC | 20 mg (0.1 mmol) |  |  |  |  | sodium acetate anhydrous ¦ CH3COONa (anhydrous) | 0.1 mmol |  |  | N,N-dimethylformamide ¦ DMF | 10 mL | water ¦ H2O | 2 mL | 60 | 72 | 600
P127-R010 | P127 | 10.1039/c2ce06572j | Eu(BTC)(H2O)DMF | Europium(III) nitrate hexahydrate ¦ Eu(NO3)3·6H2O | 60 mg (0.13 mmol) |  |  |  |  | 1,3,5-benzenetricarboxylic acid ¦ BTC | 20 mg (0.1 mmol) |  |  |  |  | sodium acetate anhydrous ¦ CH3COONa (anhydrous) | 0.2 mmol |  |  | N,N-dimethylformamide ¦ DMF | 10 mL | water ¦ H2O | 2 mL | 60 | 72 | 600
P127-R011 | P127 | 10.1039/c2ce06572j | Eu(BTC)(H2O)DMF | Europium(III) nitrate hexahydrate ¦ Eu(NO3)3·6H2O | 60 mg (0.13 mmol) |  |  |  |  | 1,3,5-benzenetricarboxylic acid ¦ BTC | 20 mg (0.1 mmol) |  |  |  |  | sodium acetate anhydrous ¦ CH3COONa (anhydrous) | 0.3 mmol |  |  | N,N-dimethylformamide ¦ DMF | 10 mL | water ¦ H2O | 2 mL | 60 | 72 | 600
P127-R012 | P127 | 10.1039/c2ce06572j | Eu(BTC)(H2O)DMF | Europium(III) nitrate hexahydrate ¦ Eu(NO3)3·6H2O | 60 mg (0.13 mmol) |  |  |  |  | 1,3,5-benzenetricarboxylic acid ¦ BTC | 20 mg (0.1 mmol) |  |  |  |  | sodium acetate anhydrous ¦ CH3COONa (anhydrous) | 0.4 mmol |  |  | N,N-dimethylformamide ¦ DMF | 10 mL | water ¦ H2O | 2 mL | 60 | 72 | 600
P127-R013 | P127 | 10.1039/c2ce06572j | Eu(BTC)(H2O)DMF | Europium(III) nitrate hexahydrate ¦ Eu(NO3)3·6H2O | 60 mg (0.13 mmol) |  |  |  |  | 1,3,5-benzenetricarboxylic acid ¦ BTC | 20 mg (0.1 mmol) | [8 empty] | N,N-dimethylformamide ¦ DMF | 8 mL | ethanol ¦ EtOH ¦ water | 4 mL ¦ 0.2 mL | 60 | 72 | 600
P127-R014 | P127 | 10.1039/c2ce06572j | Eu(BTC)(H2O)DMF | Europium(III) nitrate hexahydrate ¦ Eu(NO3)3·6H2O | 60 mg (0.13 mmol) |  |  |  |  | 1,3,5-benzenetricarboxylic acid ¦ BTC | 20 mg (0.1 mmol) | [8 empty] | N,N-dimethylformamide ¦ DMF | 8 mL | ethanol ¦ EtOH | 4 mL ¦ 0.21 mL | 60 | 72 | 600
P127-R015 | P127 | 10.1039/c2ce06572j | Eu(BTC)(H2O)DMF | Europium(III) nitrate hexahydrate ¦ Eu(NO3)3·6H2O | 60 mg (0.13 mmol) |  |  |  |  | 1,3,5-benzenetricarboxylic acid ¦ BTC | 20 mg (0.1 mmol) | [8 empty] | N,N-dimethylformamide ¦ DMF | 8 mL | ethanol ¦ EtOH | 4 mL ¦ 0.23 mL | 60 | 72 | 600
P127-R016 | P127 | 10.1039/c2ce06572j | Eu(BTC)(H2O)DMF | Europium(III) nitrate hexahydrate ¦ Eu(NO3)3·6H2O | 60 mg (0.13 mmol) |  |  |  |  | 1,3,5-benzenetricarboxylic acid ¦ BTC | 20 mg (0.1 mmol) | [8 empty] | N,N-dimethylformamide ¦ DMF | 8 mL | ethanol ¦ EtOH | 4 mL ¦ 0.24 mL | 60 | 72 | 600
P127-R017 | P127 | 10.1039/c2ce06572j | Eu(BTC)(H2O)DMF | Europium(III) nitrate hexahydrate ¦ Eu(NO3)3·6H2O | 60 mg (0.13 mmol) |  |  |  |  | 1,3,5-benzenetricarboxylic acid ¦ BTC | 20 mg (0.1 mmol) | [8 empty] | N,N-dimethylformamide ¦ DMF | 8 mL | ethanol ¦ EtOH | 4 mL ¦ 0.25 mL | 60 | 72 | 600
P127-R018 | P127 | 10.1039/c2ce06572j | Eu(BTC)(H2O)DMF | Europium(III) nitrate hexahydrate ¦ Eu(NO3)3·6H2O | 60 mg (0.13 mmol) |  |  |  |  | 1,3,5-benzenetricarboxylic acid ¦ BTC | 20 mg (0.1 mmol) | [8 empty] | N,N-dimethylformamide ¦ DMF | 8 mL | ethanol ¦ EtOH | 4 mL ¦ 0.22 mL | 60 | 72 | 600
P128-R001 | P128 | 10.1039/c2ce06581a | [Zn(CH3O-ip)(bime)0.5] | zinc acetate dihydrate ¦ Zn(OAc)2·2H2O | 0.05 mmol |  |  |  |  | 5-methoxyisophthalic acid ¦ CH3O–H2ip | 0.05 mmol | 1,2-bis(imidazol-10-yl)ethane ¦ bime | 0.05 mmol |  |  | potassium hydroxide ¦ KOH | 0.1 mmol |  |  | water ¦ H2O | 12 mL |  |  | 160 ¦ 160 °C | 96 ¦ 96 h | 280 ¦ not reported | 280 ¦ not reported | 849775
P128-R002 | P128 | 10.1039/c2ce06581a | [Zn(CH3O-ip)(btx)]2·H2O | zinc acetate dihydrate ¦ Zn(OAc)2·2H2O | 0.05 mmol |  |  |  |  | 5-methoxyisophthalic acid ¦ CH3O–H2ip | 0.05 mmol | 1,4-bis(triazol-1-ylmethyl)benzene ¦ btx | 0.05 mmol |  |  | potassium hydroxide ¦ KOH | 0.1 mmol |  |  | water ¦ H2O | 12 mL |  |  | 160 ¦ 160 °C | 96 ¦ 96 h | 300 ¦ not reported | 300 ¦ not reported | 849776
P128-R003 | P128 | 10.1039/c2ce06581a | [Zn(CH3O-ip)(bix)]2 | zinc acetate dihydrate ¦ Zn(OAc)2·2H2O | 0.05 mmol |  |  |  |  | 5-methoxyisophthalic acid ¦ CH3O–H2ip | 0.05 mmol | 1,4-bis(imidazol-1-ylmethyl)benzene ¦ bix | 0.05 mmol |  |  | potassium hydroxide ¦ KOH | 0.1 mmol |  |  | water ¦ H2O | 12 mL |  |  | 160 ¦ 160 °C | 96 ¦ 96 h | 260 ¦ not reported | 260 ¦ not reported | 849778
P128-R004 | P128 | 10.1039/c2ce06581a | Zn(CH3O-ip)(bib) | zinc acetate dihydrate ¦ Zn(OAc)2·2H2O | 0.05 mmol |  |  |  |  | 5-methoxyisophthalic acid ¦ CH3O–H2ip | 0.05 mmol | 1,4-bis(2-methyl-imidazol-1-yl)butane ¦ bib | 0.05 mmol |  |  | potassium hydroxide ¦ KOH | 0.1 mmol |  |  | water ¦ H2O | 12 mL |  |  | 160 ¦ 160 °C | 96 ¦ 96 h | 410 ¦ not reported | 410 ¦ not reported | 849774
P128-R005 | P128 | 10.1039/c2ce06581a | [Zn2(CH3O-ip)2(bbim)]2 | zinc acetate dihydrate ¦ Zn(OAc)2·2H2O | 0.05 mmol |  |  |  |  | 5-methoxyisophthalic acid ¦ CH3O–H2ip | 0.05 mmol | 1,10-(1,4-butanediyl)bis(benzimidazole) ¦ bbim | 0.05 mmol |  |  | potassium hydroxide ¦ KOH | 0.1 mmol |  |  | water ¦ H2O | 12 mL |  |  | 160 ¦ 160 °C | 96 ¦ 96 h | 430 ¦ not reported | 430 ¦ not reported | 849773
P129-R001 | P129 | 10.1039/c2ce06632g | Zn(L)(MBDC) | zinc(II) sulfate heptahydrate ¦ ZnSO4·7H2O | 28.8 mg, 0.1 mmol |  |  |  |  | 1,4-di(1H-imidazol-4-yl)benzene ¦ L | 21.0 mg, 0.1 mmol | 5-methyl-1,3-benzenedicarboxylic acid ¦ H2MBDC | 17.4 mg, 0.1 mmol |  |  | sodium hydroxide ¦ NaOH | 8.0 mg, 0.2 mmol |  |  | water ¦ H2O | 10 mL |  |  | 180 ¦ 180 °C ¦ 180 C | 72 ¦ 72 h ¦ 3 days | 370 ¦ 370 °C ¦ 370 C |  | 870679 ¦ not reported | hcb
P129-R002 | P129 | 10.1039/c2ce06632g | Zn(L)(BPDA) | zinc(II) sulfate heptahydrate ¦ ZnSO4·7H2O | 28.8 mg, 0.1 mmol |  |  |  |  | 1,4-di(1H-imidazol-4-yl)benzene ¦ L | 21.0 mg, 0.1 mmol | 4,4'-biphenyldicarboxylic acid ¦ H2BPDA | 24.2 mg, 0.1 mmol |  |  | tetrabutylammonium hydroxide solution (10%) ¦ TBAOH | 10% solution, 0.5 mL ¦ 0.5 ml |  |  | water ¦ H2O | 10 mL |  |  | 180 ¦ 180 °C ¦ 180 C | 72 ¦ 72 h ¦ 3 days | 475 ¦ 475 °C ¦ 475 C |  | 870680 ¦ not reported
P129-R003 | P129 | 10.1039/c2ce06632g | Co3(L)2(BTA)2 | cobalt(II) nitrate hexahydrate ¦ Co(NO3)2·6H2O | 29.1 mg, 0.1 mmol |  |  |  |  | 1,4-di(1H-imidazol-4-yl)benzene ¦ L | 21.0 mg, 0.1 mmol | benzene-1,3,5-triacetic acid ¦ H3BTA | 25.2 mg, 0.1 mmol |  |  | sodium hydroxide ¦ NaOH | 16.0 mg, 0.4 mmol |  |  | water ¦ H2O | 10 mL |  |  | 160 ¦ 160 °C ¦ 160 C | 72 ¦ 72 h ¦ 3 days | 430 ¦ 430 °C ¦ 430 C |  | 870681 ¦ not reported | tfz-d
P129-R004 | P129 | 10.1039/c2ce06632g | Co2(L)2(BTCA) | cobalt(II) nitrate hexahydrate ¦ Co(NO3)2·6H2O | 29.1 mg, 0.1 mmol |  |  |  |  | 1,4-di(1H-imidazol-4-yl)benzene ¦ L | 21.0 mg, 0.1 mmol | 1,2,4,5-benzenetetracarboxylic acid ¦ H4BTCA | 25.4 mg, 0.1 mmol |  |  | sodium hydroxide ¦ NaOH | 16.0 mg, 0.4 mmol |  |  | water ¦ H2O | 10 mL |  |  | 160 ¦ 160 °C ¦ 160 C | 72 ¦ 72 h ¦ 3 days | 375 ¦ 375 °C ¦ 375 C |  | 870682 ¦ not reported | mog
P129-R005 | P129 | 10.1039/c2ce06632g | Ni(L)(e,a-cis-1,2-CHDC) | nickel(II) nitrate hexahydrate ¦ Ni(NO3)2·6H2O | 29.1 mg, 0.1 mmol |  |  |  |  | 1,4-di(1H-imidazol-4-yl)benzene ¦ L | 21.0 mg, 0.1 mmol | cis-1,2-cyclohexanedicarboxylic acid ¦ cis-1,2-H2CHDC | 17.2 mg, 0.1 mmol |  |  | sodium hydroxide ¦ NaOH | 8.0 mg, 0.2 mmol |  |  | water ¦ H2O | 10 mL |  |  | 160 ¦ 160 °C ¦ 160 C | 72 ¦ 72 h ¦ 3 days | 385 ¦ 385 °C ¦ 385 C |  | 870683 ¦ not reported
P129-R006 | P129 | 10.1039/c2ce06632g | Co(L)(e,a-cis-1,4-CHDC) | cobalt(II) nitrate hexahydrate ¦ Co(NO3)2·6H2O | 29.1 mg, 0.1 mmol |  |  |  |  | 1,4-di(1H-imidazol-4-yl)benzene ¦ L | 21.0 mg, 0.1 mmol | cis-/trans-1,4-cyclohexanedicarboxylic acid (cis/trans = 3:2) ¦ 1,4-H2CHDC | 17.2 mg, 0.1 mmol |  |  | sodium hydroxide ¦ NaOH | 16.0 mg, 0.4 mmol |  |  | water ¦ H2O | 10 mL |  |  | 160 ¦ 160 °C ¦ 160 C | 72 ¦ 72 h ¦ 3 days | 355 ¦ 355 °C ¦ 355 C |  | 870684 ¦ not reported
P129-R007 | P129 | 10.1039/c2ce06632g | Co(L)(e,e-trans-1, 4-CHDC) | cobalt(II) nitrate hexahydrate ¦ Co(NO3)2·6H2O | 29.1 mg, 0.1 mmol |  |  |  |  | 1,4-di(1H-imidazol-4-yl)benzene ¦ L | 21.0 mg, 0.1 mmol | cis-/trans-1,4-cyclohexanedicarboxylic acid (cis/trans = 3:2) ¦ 1,4-H2CHDC | 17.2 mg, 0.1 mmol |  |  | sodium hydroxide ¦ NaOH | 16.0 mg, 0.4 mmol |  |  | water ¦ H2O | 10 mL |  |  | 160 ¦ 160 °C ¦ 160 C | 72 ¦ 72 h ¦ 3 days | 390 ¦ 390 °C ¦ 390 C |  | 870685 ¦ not reported | dia
P130-R001 | P130 | 10.1039/c2ce25529d |  | zinc nitrate hexahydrate ¦ Zn(NO3)2·6H2O | 59.4 mg, 0.200 mmol |  |  |  |  | 3,3'-diphenyl-2,2'-bithiophene-5,5'-dicarboxylic acid ¦ H2L1 | 40.6 mg, 0.100 mmol | [8 empty] | N,N-dimethylformamide ¦ DMF | 5 mL |  |  | 110 ¦ 110 °C ¦ 110 C | 24 ¦ 24 h ¦ 1 days | 350 ¦ ~350 °C ¦ not reported |  | 876807 ¦ not reported
P130-R002 | P130 | 10.1039/c2ce25529d |  | zinc nitrate hexahydrate ¦ Zn(NO3)2·6H2O | 59.4 mg, 0.200 mmol |  |  |  |  | 3,3'-dihexyl-2,2'-bithiophene-5,5'-dicarboxylic acid ¦ H2L2 | 42.2 mg, 0.100 mmol | [8 empty] | N,N-dimethylformamide ¦ DMF | 6 mL |  |  | 110 ¦ 110 °C ¦ 110 C | 24 ¦ 24 h ¦ 1 days | 350 ¦ ~350 °C ¦ not reported |  | 876808 ¦ not reported
P130-R003 | P130 | 10.1039/c2ce25529d |  | zinc nitrate hexahydrate ¦ Zn(NO3)2·6H2O | 29.7 mg, 0.100 mmol |  |  |  |  | 2,2'-bithiophene-5,5'-dicarboxylic acid ¦ H2L3 | 12.7 mg, 0.0500 mmol | trans-1,2-bis(4-pyridyl)ethylene ¦ bpe | 9.0 mg, 0.050 mmol | [6 empty] | N,N-dimethylformamide ¦ DMF | 5 mL |  |  | 110 ¦ 110 °C ¦ 110 C | 24 ¦ 24 h ¦ 1 days | 350 ¦ ~350 °C ¦ not reported |  | 876809 ¦ not reported | pcu
P130-R004 | P130 | 10.1039/c2ce25529d |  | zinc nitrate hexahydrate ¦ Zn(NO3)2·6H2O | 59.4 mg, 0.200 mmol |  |  |  |  | 3,3'-diphenyl-2,2'-bithiophene-5,5'-dicarboxylic acid ¦ H2L1 | 40.6 mg, 0.100 mmol | trans-1,2-bis(4-pyridyl)ethylene ¦ bpe | 18.2 mg, 0.100 mmol | [6 empty] | N,N-dimethylformamide ¦ DMF | 6 mL |  |  | room temperature (open to atmosphere) | 48 ¦ 48 h ¦ 2 days | 350 ¦ ~350 °C ¦ not reported |  | 876810 ¦ not reported
P130-R005 | P130 | 10.1039/c2ce25529d |  | zinc nitrate hexahydrate ¦ Zn(NO3)2·6H2O | 29.7 mg, 0.100 mmol |  |  |  |  | 3,3'-dihexyl-2,2'-bithiophene-5,5'-dicarboxylic acid ¦ H2L2 | 21.0 mg, 0.0500 mmol | trans-1,2-bis(4-pyridyl)ethylene ¦ bpe | 9.0 mg, 0.050 mmol | [6 empty] | N,N-dimethylformamide ¦ DMF | 4 mL |  |  | room temperature (open to atmosphere) | 72 ¦ 72 h ¦ 3 days | 350 ¦ ~350 °C ¦ not reported |  | 876811 ¦ not reported | seh
P131-R001 | P131 | 10.1039/c2ce25588j | Co2(L1)(L2) | cobalt(II) acetate tetrahydrate ¦ Co(OAc)2·4H2O | 50.0 mg, 0.2 mmol |  |  |  |  | tetrakis[4-(carboxyphenyl)-oxamethyl]methane acid ¦ H4L1 | 61.6 mg, 0.1 mmol | tetrakis(imidazol-1-ylmethyl)methane ¦ L2 | 33.6 mg, 0.1 mmol |  |  | sodium hydroxide ¦ NaOH | 16 mg, 0.4 mmol |  |  | N,N-dimethylformamide ¦ DMF | 4 mL (from 8 mL DMF/H2O 1:1 v/v) ¦ 4 mL | water ¦ H2O | 4 mL (from 8 mL DMF/H2O 1:1 v/v) ¦ 4 mL | 110 ¦ 110 °C ¦ 110 C | 72 ¦ 72 h ¦ 3 days | 165 ¦ not reported ¦ 165 C |  | 857025 | flu ¦ not reported
P131-R002 | P131 | 10.1039/c2ce25588j | Cd4(L1)2(L2)2 | cadmium(II) acetate dihydrate ¦ Cd(OAc)2·2H2O | 54.0 mg, 0.2 mmol |  |  |  |  | tetrakis[4-(carboxyphenyl)-oxamethyl]methane acid ¦ H4L1 | 61.6 mg, 0.1 mmol | tetrakis(imidazol-1-ylmethyl)methane ¦ L2 | 33.6 mg, 0.1 mmol |  |  | sodium hydroxide ¦ NaOH | 16 mg, 0.4 mmol (same as for 1) ¦ 16 mg, 0.4 mmol |  |  | N,N-dimethylformamide ¦ DMF | 4 mL (from 8 mL DMF/H2O 1:1 v/v) ¦ 4 mL | water ¦ H2O | 4 mL (from 8 mL DMF/H2O 1:1 v/v) ¦ 4 mL | 110 ¦ 110 °C ¦ 110 C | 72 ¦ 72 h ¦ 3 days | 189 ¦ not reported ¦ 189 C |  | 857026 | scu ¦ not reported
P132-R001 | P132 | 10.1039/c2ce25602a | 1 | Zn(NO3)2 | 0.1 mmol |  |  |  |  | 4,4'-oxybis(benzoic acid) ¦ oba ¦ H2oba | 0.1 mmol | N1,N3-di(pyridin-3-yl)isophthalamide ¦ L | 0.1 mmol | [6 empty] | N,N-dimethylformamide ¦ DMF | 5 mL |  |  | 120 ¦ 120 °C ¦ 120 C | 72 ¦ 72 h ¦ 3 days | 230 ¦ 230 °C ¦ 230 C |  | 877925 ¦ not reported | noz ¦ not reported
P132-R002 | P132 | 10.1039/c2ce25602a | 2 | Zn(NO3)2 | 0.1 mmol |  |  |  |  | 1,4-naphthalic acid ¦ nap ¦ H2nap | 0.1 mmol | N1,N3-di(pyridin-3-yl)isophthalamide ¦ L | 0.1 mmol | [6 empty] | N,N-dimethylformamide ¦ DMF | 5 mL |  |  | 120 ¦ 120 °C ¦ 120 C | 72 ¦ 72 h ¦ 3 days | 260 estimate ¦ not reported |  | 877926 ¦ not reported
P132-R003 | P132 | 10.1039/c2ce25602a | 3 | Cd(NO3)2 | 0.1 mmol |  |  |  |  | 1,3-benzenedicarboxylic acid ¦ ip | 0.1 mmol | N1,N3-di(pyridin-3-yl)isophthalamide ¦ L | 0.1 mmol | [6 empty] | water (deionized) ¦ H2O ¦ deionized water | 8 mL |  |  | 160 ¦ 160 °C ¦ 160 C | 72 ¦ 72 h ¦ 3 days |  |  | 877927 ¦ not reported
P132-R004 | P132 | 10.1039/c2ce25602a | 4 | Cd(NO3)2 | 0.2 mmol |  |  |  |  | 1,3-benzenedicarboxylic acid ¦ ip ¦ terephthalic acid ¦ h2bdc | 0.2 mmol | N1,N3-di(pyridin-3-yl)isophthalamide ¦ L | 0.2 mmol | [6 empty] | water (deionized) ¦ H2O ¦ deionized water | 8 mL |  |  | 160 ¦ 160 °C ¦ 160 C | 72 ¦ 72 h ¦ 3 days | 280 ¦ 280 °C ¦ 280 C |  | 877928 ¦ not reported
P133-R001 | P133 | 10.1039/c2dt30174a | ZIF-67 | cobalt(II) nitrate hexahydrate ¦ Co(NO3)2·6H2O | 2.46 mmol (0.717 g) |  |  |  |  | 2-methylimidazole ¦ HMe-Im | 9.88 mmol (0.811 g) |  |  |  |  | triethylamine ¦ TEA | 9.88 mmol (1.00 g) |  |  | water (deionized) ¦ H2O ¦ deionized water | 100 mL total (50 mL metal solution + 50 mL ligand/TEA solution) ¦ 100 mL |  |  | room temperature | 0.167 ¦ 0.167 h | 300 ¦ 300.0 | 608.0 ¦ 608 |  | sod
P133-R002 | P133 | 10.1039/c2dt30174a | ZIF-67 | cobalt(II) nitrate hexahydrate ¦ Co(NO3)2·6H2O | 2.46 mmol (0.717 g) |  |  |  |  | 2-methylimidazole ¦ HMe-Im | 19.75 mmol (1.622 g) |  |  |  |  | triethylamine ¦ TEA | 19.76 mmol (2.00 g) |  |  | water (deionized) ¦ H2O ¦ deionized water | 100 mL total (50 mL metal solution + 50 mL ligand/TEA solution) ¦ 100 mL |  |  | room temperature | 0.167 ¦ 0.167 h | 300 ¦ 300.0 ¦ not reported | 636.0 ¦ 636 |  | sod
P133-R003 | P133 | 10.1039/c2dt30174a | ZIF-67 | cobalt(II) nitrate hexahydrate ¦ Co(NO3)2·6H2O | 2.46 mmol (0.717 g) |  |  |  |  | 2-methylimidazole ¦ HMe-Im | 39.5 mmol (3.244 g) |  |  |  |  | triethylamine ¦ TEA | 39.5 mmol (4.00 g) |  |  | water (deionized) ¦ H2O ¦ deionized water | 100 mL total (50 mL metal solution + 50 mL ligand/TEA solution) ¦ 100 mL |  |  | room temperature | 0.167 ¦ 0.167 h | 300 ¦ 300.0 ¦ not reported | 868.0 ¦ 868 |  | sod
P133-R004 | P133 | 10.1039/c2dt30174a | ZIF-8 | zinc nitrate hexahydrate ¦ Zn(NO3)2·6H2O | 2.46 mmol (0.733 g) |  |  |  |  | 2-methylimidazole ¦ HMe-Im | 9.88 mmol (0.811 g) |  |  |  |  | triethylamine ¦ TEA | 9.88 mmol (1.00 g) |  |  | water (deionized) ¦ H2O ¦ deionized water | 100 mL total (50 mL metal solution + 50 mL ligand/TEA solution) ¦ 100 mL |  |  | room temperature | 0.167 ¦ 0.167 h |  | 528.0 ¦ 528 |  | sod
P133-R005 | P133 | 10.1039/c2dt30174a | ZIF-8 | zinc nitrate hexahydrate ¦ Zn(NO3)2·6H2O | 2.46 mmol (0.733 g) |  |  |  |  | 2-methylimidazole ¦ HMe-Im | 19.75 mmol (1.622 g) |  |  |  |  | triethylamine ¦ TEA | 19.76 mmol (2.00 g) |  |  | water (deionized) ¦ H2O ¦ deionized water | 100 mL total (50 mL metal solution + 50 mL ligand/TEA solution) ¦ 100 mL |  |  | room temperature | 0.167 ¦ 0.167 h |  | 620.0 ¦ 620 |  | sod
P133-R006 | P133 | 10.1039/c2dt30174a | ZIF-8 | zinc nitrate hexahydrate ¦ Zn(NO3)2·6H2O | 2.46 mmol (0.733 g) |  |  |  |  | 2-methylimidazole ¦ HMe-Im | 39.5 mmol (3.244 g) |  |  |  |  | triethylamine ¦ TEA | 39.5 mmol (4.00 g) |  |  | water (deionized) ¦ H2O ¦ deionized water | 100 mL total (50 mL metal solution + 50 mL ligand/TEA solution) ¦ 100 mL |  |  | room temperature | 0.167 ¦ 0.167 h | 350 ¦ 350.0 ¦ not reported | 811.0 ¦ 811 |  | sod
P134-R001 | P134 | 10.1039/c2dt30708a |  | [Cu2(ba)4(MeOH)2] (metallotecon 1) ¦ [Cu2(ba)4(MeOH)2] | 0.05 mmol, 0.021 g |  |  |  |  | 1,7-dihydroxycarbonyl-1,7-dicarba-closo-dodecaborane ¦ m-CDCH2 | 0.1 mmol, 0.023 g | [8 empty] | methanol ¦ MeOH | 2 mL (top layer) ¦ 3.6 mL ¦ 2 mL | ch2cl2 ¦ methanol/dichloromethane | 0.4 ¦ 4:1 v/v, 2 mL (bottom layer) ¦ 0.04 mL | rt ¦ not reported | a few days ¦ rt |  |  | 873635
P134-R002 | P134 | 10.1039/c2dt30708a |  | [Cu2(ba)4(MeOH)2] (metallotecon 1) ¦ [Cu2(ba)4(MeOH)2] | 0.05 mmol, 0.021 g |  |  |  |  | 1,7-dihydroxycarbonyl-1,7-dicarba-closo-dodecaborane ¦ m-CDCH2 | 0.1 mmol, 0.023 g | [8 empty] | methanol ¦ MeOH | 2 mL (top layer) ¦ 3.6 mL ¦ 2 mL | dmf ¦ methanol/DMF ¦ MeOH/DMF | 0.4 ¦ 4:1 v/v, 2 mL (bottom layer) ¦ 0.04 mL | rt ¦ not reported | a few days ¦ rt |  |  | 873636
P134-R003 | P134 | 10.1039/c2dt30708a |  | [Cu2(ba)4(MeOH)2] (metallotecon 1) ¦ [Cu2(ba)4(MeOH)2] | 0.05 mmol, 0.021 g |  |  |  |  | 1,7-dihydroxycarbonyl-1,7-dicarba-closo-dodecaborane ¦ m-CDCH2 | 0.1 mmol, 0.023 g |  |  |  |  | pyridine ¦ Py | present in MeOH–CH2Cl2–pyridine (4:1:1), 2 mL (bottom layer) ¦ 0.33 ml |  |  | methanol ¦ MeOH | 2 mL (top layer) ¦ 3.33 mL ¦ 2 mL | dichloromethane ¦ CH2Cl2 | in MeOH–CH2Cl2–pyridine 4:1:1, 2 mL (bottom layer) ¦ 0.33 mL | rt ¦ not reported | a few days ¦ rt |  |  | 873637
P134-R004 | P134 | 10.1039/c2dt30708a |  | [Cu2(ba)4(MeOH)2] (metallotecon 1) ¦ [Cu2(ba)4(MeOH)2] | 0.05 mmol, 0.021 g |  |  |  |  | 1,7-dihydroxycarbonyl-1,7-dicarba-closo-dodecaborane ¦ m-CDCH2 | 0.1 mmol, 0.023 g | [8 empty] | methanol ¦ MeOH | 2 mL (top layer) ¦ 2 mL | DMF ¦ water ¦ methanol/DMF/water ¦ MeOH/DMF/H2O | 4:1:1 v/v/v, 2 mL (bottom layer) ¦ 0.33 mL | 60 ¦ 60 °C ¦ 60 C | a few days |  |  | 873638
P134-R005 | P134 | 10.1039/c2dt30708a |  | [Cu2(ba)4(MeOH)2] (metallotecon 1) ¦ [Cu2(ba)4(MeOH)2] | 0.05 mmol, 0.021 g |  |  |  |  | 1,7-dihydroxycarbonyl-1,7-dicarba-closo-dodecaborane ¦ m-CDCH2 | 0.1 mmol, 0.023 g |  |  |  |  | not reported ¦ H2PG | not reported ¦ 1.2ml |  |  | methanol ¦ MeOH | 2 mL (top layer) ¦ 2 mL | dichloromethane ¦ 1,2-propylene glycol ¦ methanol/dichloromethane/1,2-propylene glycol ¦ MeOH/CH2Cl2/H2PG | 4:1:1 v/v/v, 2 mL (bottom layer) ¦ 0.33 mL | rt ¦ not reported | a few days ¦ rt |  |  | 873639
P134-R006 | P134 | 10.1039/c2dt30708a |  | [Cu2(ba)4(MeOH)2] (metallotecon 1) ¦ [Cu2(ba)4(MeOH)2] | 0.05 mmol, 0.021 g |  |  |  |  | 1,7-dihydroxycarbonyl-1,7-dicarba-closo-dodecaborane ¦ m-CDCH2 | 0.1 mmol, 0.023 g |  |  |  |  | not reported ¦ H2EG | not reported ¦ 1.2ml |  |  | methanol ¦ MeOH | 2 mL (top layer) ¦ 2 mL | dichloromethane ¦ ethylene glycol ¦ methanol/dichloromethane/ethylene glycol ¦ MeOH/CH2Cl2/H2EG | 4:1:1 v/v/v, 2 mL (bottom layer) ¦ 0.33 mL | rt ¦ not reported | a few days ¦ rt |  |  | 873640
P134-R007 | P134 | 10.1039/c2dt30708a |  | [Cu2(ba)4(MeOH)2] (metallotecon 1) ¦ [Cu2(ba)4(MeOH)2] | 0.05 mmol, 0.021 g |  |  |  |  | 1,12-dihydroxycarbonyl-1,12-dicarba-closo-dodecaborane ¦ p-CDCH2 | 0.1 mmol, 0.023 g | [8 empty] | methanol ¦ MeOH | 2 mL (top layer) ¦ 2 mL | DMF ¦ water ¦ methanol/DMF/water ¦ MeOH/DMF/H2O | 4:1:1 v/v/v, 2 mL (bottom layer) ¦ 0.33 mL | 60 ¦ 60 °C ¦ 60 C | a few days |  |  | 873641
P135-R001 | P135 | 10.1039/c2dt30826f | {Mn(bpydb)(bpyHdbH)}n | manganese(II) nitrate hydrate ¦ Mn(NO3)2·xH2O | solid (uncertain quantity) |  |  |  |  | 4,4'-(4,4'-bipyridine-2,6-diyl) dibenzoic acid ¦ bpydbH2 | 0.0198 g, 0.05 mmol | [8 empty] | water ¦ H2O | 8 mL |  |  | 160 ¦ 160 °C ¦ 160 C | 72 ¦ 72 h ¦ 3 days |  |  | 870230 | hms
P135-R002 | P135 | 10.1039/c2dt30826f | {[Co2(bpydb)2](H2O)0.5}n | cobalt(II) nitrate hexahydrate ¦ Co(NO3)2·6H2O | 0.0146 g, 0.05 mmol |  |  |  |  | 4,4'-(4,4'-bipyridine-2,6-diyl) dibenzoic acid ¦ bpydbH2 | 0.0198 g, 0.05 mmol |  |  |  |  | sodium hydroxide (aqueous) ¦ NaOH ¦ NaOH (aqueous) | 0.10 mol L'1, 0.5 mL |  |  | water ¦ H2O | 8 mL |  |  | 160 ¦ 160 °C ¦ 160 C | 84 ¦ 84 h | 395 ¦ 395 °C ¦ 395 C |  | 870231 | alb
P135-R003 | P135 | 10.1039/c2dt30826f | {[Ni0.5(bpydbH)(H2O)](DMF)2}n | nickel(II) chloride hexahydrate ¦ NiCl2·6H2O | 0.0060 g, 0.025 mmol |  |  |  |  | 4,4'-(4,4'-bipyridine-2,6-diyl) dibenzoic acid ¦ bpydbH2 | 0.0099 g, 0.025 mmol | [8 empty] | N,N-dimethylformamide ¦ DMF | 4 mL | water ¦ H2O | 0.5 mL | 90 ¦ 90 °C ¦ 90 C | 72 ¦ 72 h ¦ 3 days | 335 ¦ 335 °C ¦ 335 C |  | 870232 | sql ¦ not reported
P135-R004 | P135 | 10.1039/c2dt30826f | {[Cu2(bpydb)2](H2O)0.5}n | copper(II) acetate monohydrate ¦ Cu(OAc)2·H2O | 0.0100 g, 0.05 mmol |  |  |  |  | 4,4'-(4,4'-bipyridine-2,6-diyl) dibenzoic acid ¦ bpydbH2 | 0.0198 g, 0.05 mmol |  |  |  |  | sodium hydroxide (aqueous) ¦ NaOH ¦ NaOH (aqueous) | 0.10 mol L'1, 0.5 mL |  |  | water ¦ H2O | 8 mL |  |  | 160 ¦ 160 °C ¦ 160 C | 84 ¦ 84 h |  |  | 870233 | alb
P135-R005 | P135 | 10.1039/c2dt30826f | {Zn(bpyHdb)2}n | zinc(II) nitrate hexahydrate ¦ Zn(NO3)2·6H2O | 0.0149 g, 0.05 mmol |  |  |  |  | 4,4'-(4,4'-bipyridine-2,6-diyl) dibenzoic acid ¦ bpydbH2 | 0.0198 g, 0.05 mmol |  |  |  |  | sodium hydroxide (aqueous) ¦ NaOH ¦ NaOH (aqueous) | 0.10 mol L'1, 0.5 mL |  |  | water ¦ H2O | 8 mL |  |  | 160 ¦ 160 °C ¦ 160 C | 84 ¦ 84 h | 410 ¦ 410 °C ¦ 410 C |  | 870234
P135-R006 | P135 | 10.1039/c2dt30826f | {[Cd0.5(bpydb)0.5(DMF)](H2O)}n | cadmium(II) nitrate tetrahydrate ¦ Cd(NO3)2·4H2O | 0.0154 g, 0.05 mmol |  |  |  |  | 4,4'-(4,4'-bipyridine-2,6-diyl) dibenzoic acid ¦ bpydbH2 | 0.0198 g, 0.05 mmol | [8 empty] | N,N-dimethylformamide ¦ DMF | 5 mL |  |  | 90 ¦ 90 °C ¦ 90 C | 72 ¦ 72 h ¦ 3 days | 370 ¦ 370 °C ¦ 370 C |  | 870235
P136-R001 | P136 | 10.1039/c2jm15966j | Al-MIL-53 | aluminium chloride hexahydrate ¦ AlCl3·6H2O | 1.931 g (8 mmol) |  |  |  |  | benzene-1,4-dicarboxylate ¦ BDC | 8.0 mmol | [8 empty] | water ¦ H2O | 30 mL |  |  | 150 ¦ 150 °C ¦ 150 C | 9 ¦ 9 h ¦ 540 min |  | 1041
P136-R002 | P136 | 10.1039/c2jm15966j | Al-MIL-53-11.1%NH2 | aluminium chloride hexahydrate ¦ AlCl3·6H2O | 1.931 g (8 mmol) |  |  |  |  | benzene-1,4-dicarboxylate ¦ BDC | 7.112 mmol | 2-aminobenzene-1,4-dicarboxylate ¦ ABDC | 0.888 mmol | [6 empty] | water ¦ H2O | 30 mL |  |  | 150 ¦ 150 °C ¦ 150 C | 9 ¦ 9 h ¦ 540 min |  | 1048 ¦ not reported
P136-R003 | P136 | 10.1039/c2jm15966j | Al-MIL-53-20%NH2 | aluminium chloride hexahydrate ¦ AlCl3·6H2O | 1.931 g (8 mmol) |  |  |  |  | benzene-1,4-dicarboxylate ¦ BDC | 6.4 mmol | 2-aminobenzene-1,4-dicarboxylate ¦ ABDC | 1.6 mmol | [6 empty] | water ¦ H2O | 30 mL |  |  | 150 ¦ 150 °C ¦ 150 C | 9 ¦ 9 h ¦ 540 min |  | 1090
P136-R004 | P136 | 10.1039/c2jm15966j | Al-MIL-53-50%NH2 | aluminium chloride hexahydrate ¦ AlCl3·6H2O | 1.931 g (8 mmol) |  |  |  |  | benzene-1,4-dicarboxylate ¦ BDC | 4.0 mmol | 2-aminobenzene-1,4-dicarboxylate ¦ ABDC | 4.0 mmol | [6 empty] | water ¦ H2O | 30 mL |  |  | 150 ¦ 150 °C ¦ 150 C | 9 ¦ 9 h ¦ 540 min |  | 1100
P136-R005 | P136 | 10.1039/c2jm15966j | Al-MIL-53-66.7%NH2 | aluminium chloride hexahydrate ¦ AlCl3·6H2O | 1.931 g (8 mmol) |  |  |  |  | benzene-1,4-dicarboxylate ¦ BDC | 2.664 mmol | 2-aminobenzene-1,4-dicarboxylate ¦ ABDC | 5.336 mmol | [6 empty] | water ¦ H2O | 30 mL |  |  | 150 ¦ 150 °C ¦ 150 C | 9 ¦ 9 h ¦ 540 min |  | 1017 ¦ not reported
P136-R006 | P136 | 10.1039/c2jm15966j | Al-MIL-53-NH2 | aluminium chloride hexahydrate ¦ AlCl3·6H2O | 1.931 g (8 mmol) |  |  |  |  | 2-aminobenzene-1,4-dicarboxylate ¦ ABDC | 8.0 mmol | [8 empty] | water ¦ H2O | 30 mL |  |  | 150 ¦ 150 °C ¦ 150 C | 9 ¦ 9 h ¦ 540 min |  | 940
P137-R001 | P137 | 10.1039/c3ce40109j | {[Cd(CF3-bdc)(bpy)1.5]·1.5H2O}n | Cd(OAc)2·2H2O ¦ cadmium(II) acetate dihydrate | 0.0266 g, 0.10 mmol |  |  |  |  | 4-(trifluoromethyl)phthalic acid ¦ CF3-H2bdc | 0.0234 g, 0.10 mmol | 4,4'-dipyridyl ¦ bpy | 0.0156 g, 0.10 mmol | [6 empty] | deionized water ¦ H2O | 7 mL |  |  | 120 ¦ 120 °C ¦ 120 C | 96 ¦ 96 h ¦ 4 days | 254 ¦ 254 °C ¦ 254 C |  | not reported ¦ 919374 | sev-5-Cccm
P137-R002 | P137 | 10.1039/c3ce40109j | {[Co2(CF3-bdc)2(bpp)3(H2O)]·H2O}n | Co(OAc)2·4H2O ¦ cobalt(II) acetate tetrahydrate | 0.0249 g, 0.10 mmol |  |  |  |  | 4-(trifluoromethyl)phthalic acid ¦ CF3-H2bdc | 0.0234 g, 0.10 mmol | 1,3-di(4-pyridyl)propane ¦ bpp | 0.0198 g, 0.10 mmol | [6 empty] | deionized water ¦ H2O | 7 mL |  |  | 120 ¦ 120 °C ¦ 120 C | 96 ¦ 96 h ¦ 4 days | 200 ¦ 200 °C ¦ 200 C |  | not reported ¦ 919376 | 5/4/t47
P137-R003 | P137 | 10.1039/c3ce40109j | {[Ni2(CF3-bdc)2(bpp)3(H2O)]·H2O}n | Ni(OAc)2·4H2O ¦ nickel(II) acetate tetrahydrate | 0.0247 g, 0.10 mmol |  |  |  |  | 4-(trifluoromethyl)phthalic acid ¦ CF3-H2bdc | 0.0234 g, 0.10 mmol (same as 2) ¦ 0.0234 g, 0.10 mmol | 1,3-di(4-pyridyl)propane ¦ bpp | 0.0198 g, 0.10 mmol (same as 2) ¦ 0.0198 g, 0.10 mmol | [6 empty] | deionized water ¦ H2O | 7 mL (same as 2) ¦ 7 mL |  |  | 120 ¦ 120 °C ¦ 120 C | 96 ¦ 96 h ¦ 4 days | not reported ¦ 200 |  | not reported ¦ 919377 | 5/4/t47
P137-R004 | P137 | 10.1039/c3ce40109j | [Cu(CF3-bdc)(bpa)]n | Cu(OAc)2·4H2O | 0.0185 g, 0.10 mmol |  |  |  |  | 4-(trifluoromethyl)phthalic acid ¦ CF3-H2bdc | 0.0234 g, 0.10 mmol | 1,2-bis(4-pyridyl)ethane ¦ bpa | 0.0184 g, 0.10 mmol | [6 empty] | deionized water ¦ H2O | 7 mL |  |  | 120 ¦ 120 °C ¦ 120 C | 96 ¦ 96 h ¦ 4 days | 230 ¦ 230 °C ¦ 230 C |  | not reported ¦ 919378 | lyu-3
P137-R005 | P137 | 10.1039/c3ce40109j | [Cu(F4-bdc)(bpe)]n | Cu(OAc)2·4H2O | 0.0185 g, 0.10 mmol ¦ not reported ¦ similar to 3a ¦ 0.1 mmol |  |  |  |  | tetrafluorophthalic acid ¦ F4-H2bdc | 0.1 mmol ¦ not reported ¦ same as 3 | 1,2-di(4-pyridyl)ethylene ¦ bpe | 0.1 mmol ¦ not reported ¦ same as 3 | [6 empty] | deionized water ¦ H2O | 7 mL (similar to 3) ¦ 7 mL |  |  | 120 ¦ 120 °C ¦ 120 C | 96 ¦ 96 h ¦ 4 days | 230 ¦ 230 °C ¦ 230 C ¦ not reported |  | not reported ¦ 919379 | lyu-3
P137-R006 | P137 | 10.1039/c3ce40109j | [Cu(Cl4-bdc)(bpe)]n | Cu(OAc)2·4H2O | 0.0185 g, 0.10 mmol ¦ not reported ¦ similar to 3a ¦ 0.1 mmol |  |  |  |  | tetrachlorophthalic acid ¦ Cl4-H2bdc | 0.1 mmol ¦ not reported ¦ same as 3 | 1,2-di(4-pyridyl)ethylene ¦ bpe ¦ 1,2-bis(4-pyridyl)ethane ¦ bpa | 0.0184 g, 0.10 mmol ¦ not reported ¦ same as 3 ¦ 0.1 mmol | [6 empty] | deionized water ¦ H2O | 7 mL (similar to 3) ¦ 7 mL |  |  | 120 ¦ 120 °C | 96 ¦ 96 h | 230 ¦ 230 °C ¦ not reported |  | not reported ¦ 919380 | lyu-3
P138-R001 | P138 | 10.1039/c3ce41152d | HKUST-1 | copper acetate monohydrate ¦ Cu(OAc)2·H2O | 70 mg (0.344 mmol) |  |  |  |  | benzene-1,3,5-tricarboxylic acid ¦ BTC ¦ H3BTC | 73.8 mg (0.344 mmol) |  |  |  |  | poly(acrylic acid) (PAA) ¦ PAA | 221 mg (0.123 mmol) |  |  | N,N-dimethylformamide ¦ DMF | 4.2 mL | ethanol ¦ EtOH | 1.4 mL | 0
P138-R002 | P138 | 10.1039/c3ce41152d | HKUST-1 | copper acetate monohydrate ¦ Cu(OAc)2·H2O | 70 mg (0.344 mmol) |  |  |  |  | benzene-1,3,5-tricarboxylic acid ¦ BTC ¦ H3BTC | 73.8 mg (0.344 mmol) |  |  |  |  | poly(acrylic acid) (PAA) ¦ PAA | 221 mg (0.123 mmol) |  |  | N,N-dimethylformamide ¦ DMF | 4.2 mL | ethanol ¦ EtOH | 1.4 mL | RT
P138-R003 | P138 | 10.1039/c3ce41152d | HKUST-1 | copper acetate monohydrate ¦ Cu(OAc)2·H2O | 70 mg (0.344 mmol) |  |  |  |  | benzene-1,3,5-tricarboxylic acid ¦ BTC ¦ H3BTC | 73.8 mg (0.344 mmol) |  |  |  |  | poly(acrylic acid) (PAA) ¦ PAA | 221 mg (0.123 mmol) |  |  | N,N-dimethylformamide ¦ DMF | 4.2 mL | ethanol ¦ EtOH | 1.4 mL | 55
P138-R004 | P138 | 10.1039/c3ce41152d | IRMOF-3 | zinc acetate dihydrate | 35.12 mg (0.160 mmol) |  |  |  |  | 2-aminoterephthalic acid ¦ BDC–NH2 | 10.86 mg (0.059 mmol) |  |  |  |  | hexadecyltrimethylammonium bromide (CTAB) ¦ CTAB | 10 mg (0.027 mmol) | polyvinylpyrrolidone (PVP, MW = 40,000) ¦ PVP ¦ polyvinylpyrrolidone (PVP, MW ≈ 40,000) | 10 mg (0.00025 mmol) | N,N-dimethylformamide ¦ DMF | 5 mL (2 mL + 3 mL) ¦ 5 mL |  |  | RT | ≥5 min
P138-R005 | P138 | 10.1039/c3ce41152d | HKUST-1 | copper acetate monohydrate | 70 mg (0.344 mmol) |  |  |  |  | benzene-1,3,5-tricarboxylic acid ¦ BTC | 73.8 mg (0.344 mmol) |  |  |  |  | poly(acrylic acid) (PAA) ¦ PAA | 0.082 mmol (H3BTC:PAA = 1:2 by weight) ¦ 0.082 mmol |  |  | N,N-dimethylformamide ¦ DMF | 4.2 mL | ethanol ¦ EtOH | 1.4 mL | 0
P138-R006 | P138 | 10.1039/c3ce41152d | HKUST-1 | copper acetate monohydrate | 70 mg (0.344 mmol) |  |  |  |  | benzene-1,3,5-tricarboxylic acid ¦ BTC | 73.8 mg (0.344 mmol) |  |  |  |  | poly(acrylic acid) (PAA) ¦ PAA | 0.164 mmol (H3BTC:PAA = 1:4 by weight) ¦ 0.164 mmol |  |  | N,N-dimethylformamide ¦ DMF | 4.2 mL | ethanol ¦ EtOH | 1.4 mL | 0
P138-R007 | P138 | 10.1039/c3ce41152d | HKUST-1 | copper acetate monohydrate | 70 mg (0.344 mmol) |  |  |  |  | benzene-1,3,5-tricarboxylic acid ¦ BTC | 73.8 mg (0.344 mmol) |  |  |  |  | poly(acrylic acid) (PAA) ¦ PAA | 0.205 mmol (H3BTC:PAA = 1:5 by weight) ¦ 0.205 mmol |  |  | N,N-dimethylformamide ¦ DMF | 4.2 mL | ethanol ¦ EtOH | 1.4 mL | 0
P138-R008 | P138 | 10.1039/c3ce41152d | HKUST-1 | copper acetate monohydrate | 70 mg (0.344 mmol) |  |  |  |  | benzene-1,3,5-tricarboxylic acid ¦ BTC | 73.8 mg (0.344 mmol) |  |  |  |  | poly(acrylic acid) (PAA) ¦ PAA | 0.246 mmol (H3BTC:PAA = 1:6 by weight) ¦ 0.246 mmol |  |  | N,N-dimethylformamide ¦ DMF | 4.2 mL | ethanol ¦ EtOH | 1.4 mL | 0
P138-R009 | P138 | 10.1039/c3ce41152d | HKUST-1 | copper acetate monohydrate | 70 mg (0.344 mmol) |  |  |  |  | benzene-1,3,5-tricarboxylic acid ¦ BTC | 73.8 mg (0.344 mmol) |  |  |  |  | poly(acrylic acid) (PAA) ¦ PAA | 221 mg (0.123 mmol) |  |  | N,N-dimethylformamide ¦ DMF | 4.2 mL | ethanol ¦ EtOH | 1.4 mL | RT | 0.5
P138-R010 | P138 | 10.1039/c3ce41152d | IRMOF-3 | zinc acetate dihydrate | 35.12 mg (0.160 mmol) |  |  |  |  | 2-aminoterephthalic acid ¦ BDC–NH2 | 10.86 mg (0.059 mmol) |  |  |  |  | hexadecyltrimethylammonium bromide (CTAB) ¦ CTAB | 10 mg (0.027 mmol) | polyvinylpyrrolidone (PVP, MW = 40,000) ¦ PVP | 10 mg (0.00025 mmol) | N,N-dimethylformamide ¦ DMF | 5 mL (2 mL + 3 mL) ¦ 5 mL |  |  | RT | 0.5
P138-R011 | P138 | 10.1039/c3ce41152d | IRMOF-3 | zinc acetate dihydrate | 35.12 mg (0.160 mmol) |  |  |  |  | 2-aminoterephthalic acid ¦ BDC–NH2 | 10.86 mg (0.059 mmol) |  |  |  |  | hexadecyltrimethylammonium bromide (CTAB) ¦ CTAB | 10 mg (0.027 mmol) | polyvinylpyrrolidone (PVP, MW = 40,000) ¦ PVP | 10 mg (0.00025 mmol) | N,N-dimethylformamide ¦ DMF | 5 mL (2 mL + 3 mL) ¦ 5 mL |  |  | RT | 1
P138-R012 | P138 | 10.1039/c3ce41152d | IRMOF-3 | zinc acetate dihydrate | 35.12 mg (0.160 mmol) |  |  |  |  | 2-aminoterephthalic acid ¦ BDC–NH2 | 10.86 mg (0.059 mmol) |  |  |  |  | hexadecyltrimethylammonium bromide (CTAB) ¦ CTAB | 10 mg (0.027 mmol) | polyvinylpyrrolidone (PVP, MW = 40,000) ¦ PVP | 10 mg (0.00025 mmol) | N,N-dimethylformamide ¦ DMF | 5 mL (2 mL + 3 mL) ¦ 5 mL |  |  | RT | 72
P138-R013 | P138 | 10.1039/c3ce41152d | IRMOF-3 | zinc acetate dihydrate | 35.12 mg (0.160 mmol) |  |  |  |  | 2-aminoterephthalic acid ¦ BDC–NH2 | 10.86 mg (0.059 mmol) |  |  |  |  | hexadecyltrimethylammonium bromide (CTAB) ¦ CTAB | 10 mg (0.027 mmol) | polyvinylpyrrolidone (PVP, MW = 40,000) ¦ PVP | 10 mg (0.00025 mmol) | N,N-dimethylformamide ¦ DMF | 5 mL (2 mL + 3 mL) ¦ 5 mL |  |  | RT | 264
P138-R014 | P138 | 10.1039/c3ce41152d | IRMOF-3 | zinc acetate dihydrate | 35.12 mg (0.160 mmol) |  |  |  |  | 2-aminoterephthalic acid ¦ BDC–NH2 | 10.86 mg (0.059 mmol) |  |  |  |  | hexadecyltrimethylammonium bromide (CTAB) ¦ CTAB | 0.0135 mmol (CTAB/PVP 1:1 by weight) ¦ 0.0135 mmol | polyvinylpyrrolidone (PVP, MW = 40,000) ¦ PVP | 0.00013 mmol (CTAB/PVP 1:1 by weight) ¦ 0.00013 mmol | N,N-dimethylformamide ¦ DMF | 5 mL (2 mL + 3 mL) ¦ 5 mL |  |  | RT | ≥5 min
P138-R015 | P138 | 10.1039/c3ce41152d | IRMOF-3 | zinc acetate dihydrate | 35.12 mg (0.160 mmol) |  |  |  |  | 2-aminoterephthalic acid ¦ BDC–NH2 | 10.86 mg (0.059 mmol) |  |  |  |  | hexadecyltrimethylammonium bromide (CTAB) ¦ CTAB | 0.054 mmol (CTAB/PVP 1:1 by weight) ¦ 0.054 mmol | polyvinylpyrrolidone (PVP, MW = 40,000) ¦ PVP | 0.0005 mmol (CTAB/PVP 1:1 by weight) ¦ 0.0005 mmol | N,N-dimethylformamide ¦ DMF | 5 mL (2 mL + 3 mL) ¦ 5 mL |  |  | RT | ≥5 min
P138-R016 | P138 | 10.1039/c3ce41152d | IRMOF-3 | zinc acetate dihydrate | 35.12 mg (0.160 mmol) |  |  |  |  | 2-aminoterephthalic acid ¦ BDC–NH2 | 10.86 mg (0.059 mmol) |  |  |  |  | polyvinylpyrrolidone (PVP, MW = 40,000) ¦ PVP | 0.00013 mmol |  |  | N,N-dimethylformamide ¦ DMF | 5 mL (2 mL + 3 mL) ¦ 5 mL |  |  | RT | ≥5 min
P138-R017 | P138 | 10.1039/c3ce41152d | IRMOF-3 | zinc acetate dihydrate | 35.12 mg (0.160 mmol) |  |  |  |  | 2-aminoterephthalic acid ¦ BDC–NH2 | 10.86 mg (0.059 mmol) |  |  |  |  | polyvinylpyrrolidone (PVP, MW = 40,000) ¦ PVP | 0.00025 mmol |  |  | N,N-dimethylformamide ¦ DMF | 5 mL (2 mL + 3 mL) ¦ 5 mL |  |  | RT | ≥5 min
P138-R018 | P138 | 10.1039/c3ce41152d | IRMOF-3 | zinc acetate dihydrate | 35.12 mg (0.160 mmol) |  |  |  |  | 2-aminoterephthalic acid ¦ BDC–NH2 | 10.86 mg (0.059 mmol) |  |  |  |  | polyvinylpyrrolidone (PVP, MW = 40,000) ¦ PVP | 0.0005 mmol |  |  | N,N-dimethylformamide ¦ DMF | 5 mL (2 mL + 3 mL) ¦ 5 mL |  |  | RT | ≥5 min
P138-R019 | P138 | 10.1039/c3ce41152d | IRMOF-3 | zinc acetate dihydrate | 35.12 mg (0.160 mmol) |  |  |  |  | 2-aminoterephthalic acid ¦ BDC–NH2 | 10.86 mg (0.059 mmol) |  |  |  |  | polyvinylpyrrolidone (PVP, MW = 40,000) ¦ PVP | 0.00125 mmol |  |  | N,N-dimethylformamide ¦ DMF | 5 mL (2 mL + 3 mL) ¦ 5 mL |  |  | RT | ≥5 min
P138-R020 | P138 | 10.1039/c3ce41152d | IRMOF-3 | zinc acetate dihydrate ¦ Zn(OAc)2·2H2O | 35.12 mg (0.160 mmol) |  |  |  |  | 2-aminoterephthalic acid ¦ BDC–NH2 ¦ H2BDC-NH2 | 10.86 mg (0.059 mmol) |  |  |  |  | hexadecyltrimethylammonium bromide (CTAB) ¦ CTAB | 10 mg (0.027 mmol) | not reported ¦ PVP (MW = 40,000) |  | N,N-dimethylformamide ¦ DMF | 5 mL (2 mL + 3 mL) ¦ 5 mL |  |  | RT | ≥5 min
P138-R021 | P138 | 10.1039/c3ce41152d | IRMOF-3 | zinc acetate dihydrate | 35.12 mg (0.160 mmol) |  |  |  |  | 2-aminoterephthalic acid ¦ BDC–NH2 | 10.86 mg (0.059 mmol) | [8 empty] | N,N-dimethylformamide ¦ DMF | 5 mL (2 mL + 3 mL) ¦ 5 mL |  |  | RT | ≥5 min
P139-R001 | P139 | 10.1039/c3ce42040j | IFP-5 | cobalt(II) nitrate hexahydrate ¦ Co(NO3)2·6H2O | 0.08 g, 0.26 mmol |  |  |  |  | tetraethylammonium 4,5-dicyano-2-methylimidazolate (ionic liquid precursor, IL1) ¦ IL1 | 0.07 g, 0.26 mmol | [8 empty] | N,N-dimethylformamide ¦ DMF | 3 mL ¦ 6 mL |  |  | 130 | 48 | 300 | 649 | 942281
P139-R002 | P139 | 10.1039/c3ce42040j |  | cobalt(II) nitrate hexahydrate | 0.08 g, 0.26 mmol |  |  |  |  | tetraethylammonium 4,5-dicyano-2-methylimidazolate (ionic liquid precursor, IL1) ¦ IL1 | 0.07 g, 0.26 mmol | potasium imidazolate | [7 empty] | N,N-dimethylformamide ¦ DMF | 3 mL ¦ 6 mL |  |  | 130 | 48 | 300 | 649 | 942281
P140-R001 | P140 | 10.1039/c3dt52001c | Cu3(H3tpb)2(tpb)(Mo4O12) | copper(II) sulfate pentahydrate ¦ CuSO4·5H2O | 0.40 mmol, 0.10 g | ammonium heptamolybdate tetrahydrate, (NH4)6Mo7O24·4H2O ¦ (NH4)6Mo7O24·4H2O | 0.81 mmol, 0.10 g |  |  | 1,3,5-tri(1H-pyrazol-3-yl)benzene ¦ H3tpb | 0.21 mmol, 0.050 g | 3,3',5,5'-biphenyltetracarboxylic acid ¦ not reported ¦ H4bpt | 0.15 mmol, 0.050 g ¦ not reported |  |  | sodium hydroxide ¦ 3,3',5,5'-biphenyltetracarboxylic acid ¦ NaOH ¦ H4bpt | 0.6 mmol, 0.024 g ¦ 0.15 mmol, 0.050 g ¦ 0.6 mmol ¦ 0.15 mmol | sodium hydroxide ¦ not reported | 0.6 mmol, 0.024 g ¦ not reported | water ¦ H2O | 10 mL |  |  | 170 ¦ 170 °C ¦ 170 C | 72 ¦ 72 h ¦ 3 days | 300 ¦ not reported ¦ 300 C |  | 933413
P141-R001 | P141 | 10.1039/c3ra40741a | MIL-100(Al) xerogel | aluminium nitrate nonahydrate ¦ Al(NO3)3·9H2O ¦ (Al(NO3)3?9H2O | 0.015 mol |  |  |  |  | 1,3,5-benzenetricarboxylic acid ¦ H3BTC | 0.01 mol | [8 empty] | ethanol ¦ EtOH | 70 mL |  |  | 120 ¦ 120 °C ¦ 120 C | 1 ¦ 1 h ¦ 60 min |  | 1761 |  | mtn
P141-R002 | P141 | 10.1039/c3ra40741a | MIL-100(Al) aerogel | aluminium nitrate nonahydrate ¦ Al(NO3)3·9H2O ¦ (Al(NO3)3?9H2O | 0.015 mol |  |  |  |  | 1,3,5-benzenetricarboxylic acid ¦ H3BTC | 0.01 mol | [8 empty] | ethanol ¦ EtOH | 70 mL |  |  | 120 ¦ 120 °C ¦ 120 C | 1 ¦ 1 h ¦ 60 min |  | 1795 |  | mtn
P142-R001 | P142 | 10.1039/c4cc09955a |  | zinc nitrate hexahydrate ¦ Zn(NO3)2·6H2O | 82.5 mg, 0.279 mmol |  |  |  |  | 1,3-bis-(3,5-dicarboxyphenyl) imidazolium chloride ¦ H4L+Cl' ¦ H4L+Cl− | 30 mg, 0.069 mmol | [8 empty] | N,N-dimethylformamide ¦ DMF | 3 mL |  |  | 90 ¦ 90 °C ¦ 90 C | 72 ¦ 72 h ¦ 3 days |  |  | 1037351
P143-R001 | P143 | 10.1039/c4ce02141j | TMU-17-NH2 | zinc nitrate hexahydrate ¦ Zn(NO3)2·6H2O | 0.297 g, 1 mmol |  |  |  |  | 2-amino-1,4-benzenedicarboxylic acid ¦ NH2-BDC ¦ H2BDC-NH2 | 0.181 g, 1 mmol | 1,4-bis(4-pyridyl)-2,3-diaza-2,3-butadiene ¦ 4-bpdb | 0.210 g, 1 mmol | [6 empty] | N,N-dimethylformamide ¦ DMF | 15 mL |  |  | 80 ¦ 80 °C ¦ 80 C | 72 ¦ 72 h ¦ 3 days | 270 ¦ not reported |  | 1025737 | c2c ¦ not reported
P143-R002 | P143 | 10.1039/c4ce02141j | TMU-17 | zinc nitrate hexahydrate ¦ Zn(NO3)2·6H2O | 0.297 g, 1 mmol |  |  |  |  | 1,4-benzenedicarboxylic acid ¦ BDC ¦ H2BDC | 0.166 g, 1 mmol | 1,4-bis(4-pyridyl)-2,3-diaza-2,3-butadiene ¦ 4-bpdb | 0.210 g, 1 mmol | [6 empty] | N,N-dimethylformamide ¦ DMF | 15 mL |  |  | 115 ¦ 115 °C ¦ 115 C | 72 ¦ 72 h ¦ 3 days | 270 ¦ not reported
P144-R001 | P144 | 10.1039/c4ce02148g | Cu(H2L)·DMF·2H2O | copper(II) chloride dihydrate ¦ CuCl2·2H2O | 0.1 mmol |  |  |  |  | 5,5,7,12,12,14-hexamethyl-1,4,8,11-tetraazacyclotetradecane-1,8-N,N'-dimethylene-isophthalic acid ¦ H4L | 0.025 mmol | [8 empty] | N,N-dimethylformamide ¦ DMF | 7 mL (7:1 v/v with H2O; total 8 mL) ¦ 7 mL | water ¦ H2O | 1 mL (7:1 v/v with DMF; total 8 mL) ¦ 1 mL | 100 ¦ 100 °C ¦ 100 C | 72 ¦ 72 h ¦ 3 days | 248 ¦ not reported ¦ 248 C | 645.8 ¦ not reported | 1031142 ¦ not reported
P144-R002 | P144 | 10.1039/c4ce02148g | Cu(H2L)·3H2O | copper(II) chloride dihydrate ¦ CuCl2·2H2O | 0.1 mmol |  |  |  |  | 5,5,7,12,12,14-hexamethyl-1,4,8,11-tetraazacyclotetradecane-1,8-N,N'-dimethylene-isophthalic acid ¦ H4L | 0.025 mmol | [8 empty] | N,N-dimethylacetamide ¦ DMA | 5 mL (5:3 v/v with H2O; total 8 mL) ¦ 5 mL | water ¦ H2O | 3 mL (5:3 v/v with DMA; total 8 mL) ¦ 3 mL | 100 ¦ 100 °C ¦ 100 C | 72 ¦ 72 h ¦ 3 days | 331 ¦ not reported ¦ 331 C | 886.9 ¦ not reported | 1031142 ¦ 1031143 ¦ not reported | sql
P145-R001 | P145 | 10.1039/c4ra01269k | IRMOF-3 | zinc nitrate hexahydrate ¦ Zn(NO3)2·6H2O | 24.9 mmol |  |  |  |  | 2-aminoterephthalic acid ¦ H2atpt | 8.3 mmol | [8 empty] | N,N-dimethylformamide ¦ DMF | 200 mL |  |  | 100 ¦ 100 °C ¦ 100 C | 18 ¦ 18 h | 384 ¦ 384 °C ¦ 384 C | 1212
P145-R002 | P145 | 10.1039/c4ra01269k | CUP-1 | zinc nitrate hexahydrate ¦ Zn(NO3)2·6H2O | 1.0 mmol |  |  |  |  | 2-aminoterephthalic acid ¦ H2atpt | 0.5 mmol | L-lactic acid ¦ l-lac | 0.5 mmol | [6 empty] | N,N-dimethylformamide ¦ DMF | 10 mL |  |  | 100 ¦ 100 °C ¦ 100 C | 48 ¦ 48 h ¦ 2 days | 371 ¦ 371 °C ¦ 371 C | 78 | 909362
P145-R003 | P145 | 10.1039/c4ra01269k | CUP-1 | zinc nitrate hexahydrate ¦ Zn(NO3)2·6H2O | 1.0 mmol |  |  |  |  | 2-aminoterephthalic acid ¦ H2atpt | 0.5 mmol | L-lactic acid ¦ l-lac | 0.5 mmol | [6 empty] | N,N-dimethylformamide ¦ DMF | 10 mL |  |  | 110 | 24 | 371 | 78 | 909362
P145-R004 | P145 | 10.1039/c4ra01269k | CUP-1 | zinc nitrate hexahydrate | 1.0 mmol | AuCl | 0.005 g |  |  | 2-aminoterephthalic acid ¦ H2atpt | 0.5 mmol | L-lactic acid ¦ l-lac | 0.5 mmol | [6 empty] | N,N-dimethylformamide ¦ DMF | 10 mL ¦ 11 mL |  |  | 110 | 24 | 371 | 78
P145-R005 | P145 | 10.1039/c4ra01269k | IRMOF-3–Pr | Zn(NO3)2·6H2O | 1.0 mmol, 300 mg |  |  |  |  | 2-aminoterephthalic acid | 0.5 mmol, 93.0 mg |  |  |  |  | L-proline | 0.5 mmol, 57.5 mg |  |  | DMF | 20 mL | ethanol | 20 mL | 100 | 24 | 384 | 140
P145-R006 | P145 | 10.1039/c4ra01269k | IRMOF-3–Pr′ | Zn(NO3)2·6H2O | 1.0 mmol, 300 mg |  |  |  |  | 2-aminoterephthalic acid | 0.5 mmol, 93.0 mg |  |  |  |  | L-proline | 0.25 mmol |  |  | DMF | 20 mL | ethanol | 20 mL | 100 | 24 |  | 166
P145-R007 | P145 | 10.1039/c4ra01269k | CUP-1–Pr | Zn(NO3)2·6H2O | 1.0 mmol |  |  |  |  | 2-aminoterephthalic acid | 0.5 mmol | L-lactic acid | 0.5 mmol |  |  | L-proline | 0.5 mmol |  |  | DMF | 10 mL | ethanol | 10 mL | 100 | 48
P146-R001 | P146 | 10.1039/c4ra08856e | UiO-66 | zirconium(IV) chloride ¦ ZrCl4 | 0.053 g, 0.227 mmol |  |  |  |  | terephthalic acid ¦ BDC ¦ TPA | 0.038 g, 0.227 mmol | [8 empty] | N,N-dimethylformamide ¦ DMF | 26.5 mL |  |  | 120 ¦ 120 °C | 24 ¦ 24 h |  | 1118
P146-R002 | P146 | 10.1039/c4ra08856e | UiO-66 | zirconium(IV) propoxide (70% in n-propanol) ¦ Zr(OnPr) (70% in n-propanol) | 71.2 ?L, 0.227 mmol (70% in n-propanol) ¦ 0.227 mmol |  |  |  |  | terephthalic acid ¦ BDC ¦ TPA | 0.075 g, 0.454 mmol |  |  |  |  | glacial acetic acid | 0.4 mL, 6.81 mmol |  |  | N,N-dimethylformamide ¦ DMF | 3.5 mL | methanol ¦ MeOH | 3.5 mL | 120 ¦ 120 °C | 24 ¦ 24 h
P146-R003 | P146 | 10.1039/c4ra08856e | UiO-66 | zirconium(IV) propoxide (70% in n-propanol) ¦ Zr(OnPr) (70% in n-propanol) | 71.2 ?L, 0.227 mmol (70% in n-propanol) ¦ 0.227 mmol |  |  |  |  | terephthalic acid ¦ BDC ¦ TPA | 0.075 g, 0.454 mmol |  |  |  |  | benzoic acid | 0.83 g, 6.81 mmol |  |  | N,N-dimethylformamide ¦ DMF | 3.5 mL | methanol ¦ MeOH | 3.5 mL | 120 ¦ 120 °C | 24 ¦ 24 h
P146-R004 | P146 | 10.1039/c4ra08856e | UiO-66 | zirconium(IV) propoxide (70% in n-propanol) | 71.2 ?L, 0.227 mmol (70% in n-propanol) ¦ 0.227 mmol |  |  |  |  | terephthalic acid ¦ BDC | 0.075 g, 0.454 mmol |  |  |  |  | glacial acetic acid | 6.81 mmol |  |  | N,N-dimethylformamide ¦ DMF | 7.0 mL (90.8 mmol) |  |  | 70 | 24
P146-R005 | P146 | 10.1039/c4ra08856e | UiO-66 | zirconium(IV) propoxide (70% in n-propanol) | 71.2 ?L, 0.227 mmol (70% in n-propanol) ¦ 0.227 mmol |  |  |  |  | terephthalic acid ¦ BDC | 0.075 g, 0.454 mmol |  |  |  |  | glacial acetic acid | 6.81 mmol |  |  | N,N-dimethylformamide ¦ DMF | 7.0 mL (90.8 mmol) |  |  | 70 | 48
P146-R006 | P146 | 10.1039/c4ra08856e | UiO-66 | zirconium(IV) propoxide (70% in n-propanol) | 71.2 ?L, 0.227 mmol (70% in n-propanol) ¦ 0.227 mmol |  |  |  |  | terephthalic acid ¦ BDC | 0.075 g, 0.454 mmol |  |  |  |  | glacial acetic acid | 6.81 mmol |  |  | N,N-dimethylformamide ¦ DMF | 7.0 mL (90.8 mmol) |  |  | 70 | 72
P146-R007 | P146 | 10.1039/c4ra08856e | UiO-66 | zirconium(IV) propoxide (70% in n-propanol) | 71.2 ?L, 0.227 mmol (70% in n-propanol) ¦ 0.227 mmol |  |  |  |  | terephthalic acid ¦ BDC | 0.075 g, 0.454 mmol |  |  |  |  | glacial acetic acid | 6.81 mmol |  |  | N,N-dimethylformamide ¦ DMF | 3.5 mL | methanol ¦ MeOH | 3.5 mL | 70 | 24
P146-R008 | P146 | 10.1039/c4ra08856e | UiO-66 | zirconium(IV) propoxide (70% in n-propanol) | 71.2 ?L, 0.227 mmol (70% in n-propanol) ¦ 0.227 mmol |  |  |  |  | terephthalic acid ¦ BDC | 0.075 g, 0.454 mmol |  |  |  |  | glacial acetic acid | 6.81 mmol |  |  | N,N-dimethylformamide ¦ DMF | 3.5 mL | methanol ¦ MeOH | 3.5 mL | 70 | 48
P146-R009 | P146 | 10.1039/c4ra08856e | UiO-66 | zirconium(IV) propoxide (70% in n-propanol) | 71.2 ?L, 0.227 mmol (70% in n-propanol) ¦ 0.227 mmol |  |  |  |  | terephthalic acid ¦ BDC | 0.075 g, 0.454 mmol |  |  |  |  | glacial acetic acid | 6.81 mmol |  |  | N,N-dimethylformamide ¦ DMF | 3.5 mL | methanol ¦ MeOH | 3.5 mL | 70 | 72
P146-R010 | P146 | 10.1039/c4ra08856e | UiO-66 | zirconium(IV) propoxide (70% in n-propanol) | 71.2 ?L, 0.227 mmol (70% in n-propanol) ¦ 0.227 mmol |  |  |  |  | terephthalic acid ¦ BDC | 0.075 g, 0.454 mmol |  |  |  |  | glacial acetic acid | 6.81 mmol |  |  | N,N-dimethylformamide ¦ DMF | 7.0 mL (90.8 mmol) |  |  | 120 | 24
P146-R011 | P146 | 10.1039/c4ra08856e | UiO-66 | zirconium(IV) propoxide (70% in n-propanol) | 71.2 ?L, 0.227 mmol (70% in n-propanol) ¦ 0.227 mmol |  |  |  |  | terephthalic acid ¦ BDC | 0.075 g, 0.454 mmol |  |  |  |  | glacial acetic acid | 6.81 mmol |  |  | N,N-dimethylformamide ¦ DMF | 7.0 mL (90.8 mmol) |  |  | 120 | 48
P146-R012 | P146 | 10.1039/c4ra08856e | UiO-66 | zirconium(IV) propoxide (70% in n-propanol) | 71.2 ?L, 0.227 mmol (70% in n-propanol) ¦ 0.227 mmol |  |  |  |  | terephthalic acid ¦ BDC | 0.075 g, 0.454 mmol |  |  |  |  | glacial acetic acid | 6.81 mmol |  |  | N,N-dimethylformamide ¦ DMF | 7.0 mL (90.8 mmol) |  |  | 120 | 72
P146-R013 | P146 | 10.1039/c4ra08856e | UiO-66 | zirconium(IV) propoxide (70% in n-propanol) | 71.2 ?L, 0.227 mmol (70% in n-propanol) ¦ 0.227 mmol |  |  |  |  | terephthalic acid ¦ BDC | 0.075 g, 0.454 mmol |  |  |  |  | glacial acetic acid | 6.81 mmol |  |  | N,N-dimethylformamide ¦ DMF | 3.5 mL | methanol ¦ MeOH | 3.5 mL | 120 | 48
P146-R014 | P146 | 10.1039/c4ra08856e | UiO-66 | zirconium(IV) propoxide (70% in n-propanol) | 71.2 ?L, 0.227 mmol (70% in n-propanol) ¦ 0.227 mmol |  |  |  |  | terephthalic acid ¦ BDC | 0.075 g, 0.454 mmol |  |  |  |  | glacial acetic acid | 6.81 mmol |  |  | N,N-dimethylformamide ¦ DMF | 3.5 mL | methanol ¦ MeOH | 3.5 mL | 120 | 72
P146-R015 | P146 | 10.1039/c4ra08856e | UiO-66 | zirconium(IV) propoxide (70% in n-propanol) | 71.2 ?L, 0.227 mmol (70% in n-propanol) ¦ 0.227 mmol |  |  |  |  | terephthalic acid ¦ BDC | 0.075 g, 0.454 mmol |  |  |  |  | glacial acetic acid | 3.405 mmol |  |  | N,N-dimethylformamide ¦ DMF | 3.5 mL | methanol ¦ MeOH | 3.5 mL | 120 | 24
P146-R016 | P146 | 10.1039/c4ra08856e | UiO-66 | zirconium(IV) propoxide (70% in n-propanol) | 71.2 ?L, 0.227 mmol (70% in n-propanol) ¦ 0.227 mmol |  |  |  |  | terephthalic acid ¦ BDC | 0.075 g, 0.454 mmol |  |  |  |  | glacial acetic acid | 13.62 mmol |  |  | N,N-dimethylformamide ¦ DMF | 3.5 mL | methanol ¦ MeOH | 3.5 mL | 120 | 24
P146-R017 | P146 | 10.1039/c4ra08856e | UiO-66 | zirconium(IV) propoxide (70% in n-propanol) | 71.2 ?L, 0.227 mmol (70% in n-propanol) ¦ 0.227 mmol |  |  |  |  | terephthalic acid ¦ BDC | 0.075 g, 0.454 mmol |  |  |  |  | glacial acetic acid | 27.24 mmol |  |  | N,N-dimethylformamide ¦ DMF | 3.5 mL | methanol ¦ MeOH | 3.5 mL | 120 | 24
P146-R018 | P146 | 10.1039/c4ra08856e | UiO-66 | zirconium(IV) propoxide (70% in n-propanol) | 71.2 ?L, 0.227 mmol (70% in n-propanol) ¦ 0.227 mmol |  |  |  |  | terephthalic acid ¦ BDC | 0.075 g, 0.454 mmol |  |  |  |  | glacial acetic acid | 54.48 mmol |  |  | N,N-dimethylformamide ¦ DMF | 3.5 mL | methanol ¦ MeOH | 3.5 mL | 120 | 24
P146-R019 | P146 | 10.1039/c4ra08856e | UiO-66 | zirconium(IV) propoxide (70% in n-propanol) | 71.2 ?L, 0.227 mmol (70% in n-propanol) ¦ 0.227 mmol |  |  |  |  | terephthalic acid ¦ BDC | 0.075 g, 0.454 mmol |  |  |  |  | glacial acetic acid | 108.96 mmol |  |  | N,N-dimethylformamide ¦ DMF | 3.5 mL | methanol ¦ MeOH | 3.5 mL | 120 | 24
P146-R020 | P146 | 10.1039/c4ra08856e | UiO-66 | zirconium(IV) propoxide (70% in n-propanol) | 71.2 ?L, 0.227 mmol (70% in n-propanol) ¦ 0.227 mmol |  |  |  |  | terephthalic acid ¦ BDC | 0.075 g, 0.454 mmol |  |  |  |  | glacial acetic acid | 6.81 mmol | nitric acid | 0.023 mmol | N,N-dimethylformamide ¦ DMF | 3.5 mL | methanol ¦ MeOH | 3.5 mL | 120 | 24
P147-R001 | P147 | 10.1039/c4ra16168h | ZIF-67 | cobalt(II) nitrate hexahydrate ¦ Co(NO3)2·6H2O | 0.73 g, 2.5 mmol |  |  |  |  | 2-methylimidazole ¦ 2-MeIm | 3.284 g, 40 mmol |  |  |  |  | triethylamine ¦ TEA | 5.6 mL, 40 mmol |  |  | water ¦ H2O | 10 mL + 10 mL ¦ 20 mL ¦ 10 mL |  |  | RT | 0.167 ¦ 0.167 h | 300 ¦ not reported ¦ 300 C | 601
P147-R002 | P147 | 10.1039/c4ra16168h | ZIF-9 | cobalt(II) nitrate hexahydrate ¦ Co(NO3)2·6H2O | 2.10 g, 7.21 mmol |  |  |  |  | benzimidazole | 0.60 g, 5.08 mmol | [8 empty] | N,N-dimethylformamide ¦ DMF | 180 mL |  |  | 140 ¦ 140 °C ¦ 140 C | 48 ¦ 48 h ¦ 2 days
P147-R003 | P147 | 10.1039/c4ra16168h | Co2(BDC)2(DABCO) | cobalt(II) nitrate hexahydrate ¦ Co(NO3)2·6H2O | 0.58 g, 2 mmol |  |  |  |  | 1,4-benzenedicarboxylic acid ¦ BDC ¦ H2BDC | 0.332 g, 2 mmol | 1,4-diazabicyclo[2.2.2]octane ¦ DABCO | 0.112 g, 1 mmol | [6 empty] | N,N-dimethylformamide ¦ DMF | 15 mL |  |  | 100 ¦ 100 °C ¦ 100 C | 48 ¦ 48 h ¦ 2 days
P147-R004 | P147 | 10.1039/c4ra16168h | Co-MOF-74 | cobalt(II) nitrate hexahydrate ¦ Co(NO3)2·6H2O | 0.150 g, 0.52 mmol |  |  |  |  | 2,5-dihydroxyterephthalic acid ¦ DHTA | 0.05 g, 0.25 mmol | [8 empty] | N,N-dimethylformamide ¦ DMF | 10 mL | ethanol ¦ water ¦ EtOH ¦ ethanol; water | 10 mL | 100 ¦ 100 °C ¦ 100 C | 48 ¦ 48 h ¦ 2 days
P148-R001 | P148 | 10.1039/c5cc07781h | ZnGlu | zinc sulfate heptahydrate ¦ ZnSO4.7H2O ¦ ZnSO4·7H2O | 0.575 g, 2 mmol |  |  |  |  | L-glutamic acid ¦ L-glu | 0.294 g, 2 mmol |  |  |  |  | sodium hydroxide ¦ NaOH | 0.200 g, 5 mmol |  |  | water ¦ H2O | aqueous solution |  |  | room temperature | instant precipitation | 400 ¦ 400 °C ¦ 400 C | 3.02
P149-R001 | P149 | 10.1039/c5ce00729a | UiO-66 | zirconium tetrachloride ¦ ZrCl4 | 0.159 g |  |  |  |  | terephthalic acid ¦ H2BDC | 0.113 g |  |  |  |  | hydrofluoric acid (40%) ¦ HF (40%) | 0.029 mL (1 eq relative to ZrCl4) ¦ 0.029 mL |  |  | N,N-dimethylformamide ¦ DMF | 50 mL |  |  | 120 ¦ 120 °C ¦ 120 C | 24 ¦ 24 h ¦ 1 days |  | 754 ¦ not reported
P149-R002 | P149 | 10.1039/c5ce00729a | UiO-66 | zirconium tetrachloride ¦ ZrCl4 | 0.159 g |  |  |  |  | terephthalic acid ¦ H2BDC | 0.113 g |  |  |  |  | hydrofluoric acid (40%) ¦ HF (40%) | 0.058 mL (2 eq relative to ZrCl4) ¦ 0.058 mL |  |  | N,N-dimethylformamide ¦ DMF | 50 mL |  |  | 120 ¦ 120 °C ¦ 120 C | 24 ¦ 24 h ¦ 1 days
P149-R003 | P149 | 10.1039/c5ce00729a | UiO-66 | zirconium tetrachloride ¦ ZrCl4 | 0.159 g |  |  |  |  | terephthalic acid ¦ H2BDC | 0.113 g |  |  |  |  | hydrofluoric acid (40%) ¦ HF (40%) | 0.087 mL (3 eq relative to ZrCl4) ¦ 0.087 mL |  |  | N,N-dimethylformamide ¦ DMF | 50 mL |  |  | 120 ¦ 120 °C ¦ 120 C | 24 ¦ 24 h ¦ 1 days |  | 1085 ¦ not reported
P149-R004 | P149 | 10.1039/c5ce00729a | UiO-66 | zirconium tetrachloride ¦ ZrCl4 | 0.212 g |  |  |  |  | terephthalic acid ¦ H2BDC | 0.151 g |  |  |  |  | hydrofluoric acid (40%) ¦ HF (40%) | 0.039 mL (1 eq relative to ZrCl4) ¦ 0.039 mL |  |  | N,N-dimethylformamide ¦ DMF | 50 mL |  |  | 120 | 24
P149-R005 | P149 | 10.1039/c5ce00729a | UiO-66 | zirconium tetrachloride ¦ ZrCl4 | 0.212 g |  |  |  |  | terephthalic acid ¦ H2BDC | 0.151 g |  |  |  |  | hydrofluoric acid (40%) ¦ HF (40%) | 0.078 mL (2 eq relative to ZrCl4) ¦ 0.078 mL |  |  | N,N-dimethylformamide ¦ DMF | 50 mL |  |  | 120 | 24
P149-R006 | P149 | 10.1039/c5ce00729a | UiO-66 | zirconium tetrachloride ¦ ZrCl4 | 0.212 g |  |  |  |  | terephthalic acid ¦ H2BDC | 0.151 g |  |  |  |  | hydrofluoric acid (40%) ¦ HF (40%) | 0.117 mL (3 eq relative to ZrCl4) ¦ 0.117 mL |  |  | N,N-dimethylformamide ¦ DMF | 50 mL |  |  | 120 ¦ 120 °C | 24 ¦ 24 h |  | 1137
P149-R007 | P149 | 10.1039/c5ce00729a | UiO-66 | zirconium tetrachloride ¦ ZrCl4 | 0.317 g |  |  |  |  | terephthalic acid ¦ H2BDC | 0.226 g |  |  |  |  | hydrofluoric acid (40%) ¦ HF (40%) | 0.059 mL (1 eq relative to ZrCl4) ¦ 0.059 mL |  |  | N,N-dimethylformamide ¦ DMF | 50 mL |  |  | 120 ¦ 120 °C ¦ 120 C | 24 ¦ 24 h ¦ 1 days
P149-R008 | P149 | 10.1039/c5ce00729a | UiO-66 | zirconium tetrachloride ¦ ZrCl4 | 0.317 g |  |  |  |  | terephthalic acid ¦ H2BDC | 0.226 g |  |  |  |  | hydrofluoric acid (40%) ¦ HF (40%) | 0.118 mL (2 eq relative to ZrCl4) ¦ 0.118 mL |  |  | N,N-dimethylformamide ¦ DMF | 50 mL |  |  | 120 ¦ 120 °C ¦ 120 C | 24 ¦ 24 h ¦ 1 days
P149-R009 | P149 | 10.1039/c5ce00729a | UiO-66 | zirconium tetrachloride ¦ ZrCl4 | 0.317 g |  |  |  |  | terephthalic acid ¦ H2BDC | 0.226 g |  |  |  |  | hydrofluoric acid (40%) ¦ HF (40%) | 0.177 mL (3 eq relative to ZrCl4) ¦ 0.177 mL |  |  | N,N-dimethylformamide ¦ DMF | 50 mL |  |  | 120 ¦ 120 °C ¦ 120 C | 24 ¦ 24 h ¦ 1 days |  | 1100 ¦ not reported
P149-R010 | P149 | 10.1039/c5ce00729a | UiO-66 | zirconium tetrachloride ¦ ZrCl4 | 0.212 g |  |  |  |  | terephthalic acid ¦ H2BDC | 0.151 g | [8 empty] | N,N-dimethylformamide ¦ DMF | 50 mL |  |  | 120 | 24 |  | 867
P149-R011 | P149 | 10.1039/c5ce00729a | UiO-66 | zirconium tetrachloride ¦ ZrCl4 | 0.212 g |  |  |  |  | terephthalic acid ¦ H2BDC | 0.151 g |  |  |  |  | hydrofluoric acid (40%) | 0.117 mL (3 eq relative to ZrCl4) ¦ 0.117 mL |  |  | N,N-dimethylformamide ¦ DMF | 50 mL |  |  | 120 | 144
P150-R001 | P150 | 10.1039/c5dt00011d |  | zinc nitrate hexahydrate ¦ Zn(NO3)2·6H2O | 16 mg, 0.05 mmol |  |  |  |  | 4-(3,5-dimethyl-1H-pyrazol-4-yl)benzoic acid ¦ H2L | 22.7 mg, 0.10 mmol |  |  |  |  | sodium hydroxide (1.0 M in H2O) ¦ NaOH ¦ NaOH (1.0 M in H2O) | 100 µL, 0.10 mmol |  |  | N,N-dimethylformamide ¦ DMF | 1.25 mL + 0.50 mL (layer) ¦ 1.75 mL | water ¦ H2O | 1.0 mL (metal salt layer) ¦ 1 mL | room temperature | 252 ¦ 252 h |  |  | 1040600 ¦ not reported | dia
P150-R002 | P150 | 10.1039/c5dt00011d |  | zinc sulfate heptahydrate ¦ ZnSO4·7H2O | 13.4 mg, 0.05 mmol |  |  |  |  | 4-(3,5-dimethyl-1H-pyrazol-4-yl)benzoic acid ¦ H2L | 40.7 mg, 0.19 mmol | [8 empty] | methanol ¦ MeOH | 4 mL |  |  | 80 ¦ 80 °C ¦ 80 C | 48 ¦ 48 h ¦ 2 days | 400 ¦ not reported |  | 1040601 | dia
P150-R003 | P150 | 10.1039/c5dt00011d |  | cobalt(II) sulfate heptahydrate ¦ CoSO4·7H2O | 100 mg, 36 mmol ¦ 100 mg, 0.36 mmol |  |  |  |  | 4-(3,5-dimethyl-1H-pyrazol-4-yl)benzoic acid ¦ H2L | 50 mg, 0.23 mmol | [8 empty] | water ¦ H2O | 5 mL |  |  | 180 ¦ 180 °C ¦ 180 C | 54 ¦ 54 h | 400 ¦ not reported |  | 1040602 | dia
P150-R004 | P150 | 10.1039/c5dt00011d |  | cadmium(II) nitrate tetrahydrate ¦ Cd(NO3)2·4H2O | 31 mg, 0.10 mmol |  |  |  |  | 4-(3,5-dimethyl-1H-pyrazol-4-yl)benzoic acid ¦ H2L | 21.6 mg, 0.10 mmol |  |  |  |  | 2,6-dimethylpyridine (lutidine) ¦ 2,6-lutidine | dilute solution in MeOH, diffused into reaction mixture |  |  | methanol ¦ MeOH | 2 mL (reaction) + MeOH vapor (diffusing) ¦ 2 mL |  |  | room temperature (vapor diffusion) | 1344 ¦ 1344 h ¦ 56 days | 400 ¦ not reported |  | 1040603
P150-R005 | P150 | 10.1039/c5dt00011d |  | copper(II) sulfate pentahydrate ¦ CuSO4·5H2O | 31.7 mg, 0.127 mmol |  |  |  |  | 4-(3,5-dimethyl-1H-pyrazol-4-yl)benzoic acid ¦ H2L | 109.8 mg, 0.508 mmol | [8 empty] | methanol ¦ MeOH | 3 mL (metal solution) + 13 mL (ligand solution) ¦ 16 mL |  |  | room temperature | few hours (initial green phase) |  |  | 1040604
P150-R006 | P150 | 10.1039/c5dt00011d |  | copper(II) sulfate pentahydrate ¦ CuSO4·5H2O | 31.7 mg, 0.127 mmol |  |  |  |  | 4-(3,5-dimethyl-1H-pyrazol-4-yl)benzoic acid ¦ H2L | 109.8 mg, 0.508 mmol | [8 empty] | methanol ¦ MeOH | 3 mL (metal solution) + 13 mL (ligand solution) ¦ 16 mL |  |  | room temperature (longer standing; 7?8 transformation) | longer period | 320 ¦ not reported |  | 1040605 | lvt
P151-R001 | P151 | 10.1039/c5dt02147b |  | Co(NO3)2·6H2O | 0.2 mmol, 58.2 mg |  |  |  |  | biphenyl-2,4,6,3’,5’-pentacarboxylic acid ¦ H5bppc | 0.05 mmol, 18.7 mg | 2,2'-bipyridine ¦ 2,2'-bpy | 0.2 mmol, 31.2 mg |  |  | NaOH ¦ sodium hydroxide | 0.1 M, 1 mL ¦ 0.1 mmol |  |  | ethanol ¦ EtOH | EtOH–H2O 1:1 v/v, 10 mL total ¦ 5 mL | water ¦ H2O | EtOH–H2O 1:1 v/v, 10 mL total ¦ 5 mL | 140 ¦ 140 °C ¦ 140 C | 72 ¦ 72 h ¦ 3 days | 350 ¦ 350 °C ¦ 350 C |  | 1061722 | dmc
P151-R002 | P151 | 10.1039/c5dt02147b |  | Co(NO3)2·6H2O | 0.2 mmol, 58.2 mg |  |  |  |  | biphenyl-2,4,6,3’,5’-pentacarboxylic acid ¦ H5bppc | 0.05 mmol, 18.7 mg | 4,4'-sulfanediyldipyridine ¦ dps | 0.08 mmol, 15.0 mg |  |  | NaOH ¦ sodium hydroxide | 0.1 M, 1 mL ¦ 0.1 mmol |  |  | ethanol ¦ EtOH | EtOH–H2O 1:1 v/v, 10 mL total ¦ 5 mL | water ¦ H2O | EtOH–H2O 1:1 v/v, 10 mL total ¦ 5 mL | 140 ¦ 140 °C | 72 ¦ 72 h | 355 ¦ 355 °C |  | 1061724 | tfv ¦ not reported
P151-R003 | P151 | 10.1039/c5dt02147b |  | Co(NO3)2·6H2O | 0.2 mmol, 58.2 mg |  |  |  |  | biphenyl-2,4,6,3’,5’-pentacarboxylic acid ¦ H5bppc | 0.05 mmol, 18.7 mg | 1,4-bis(imidazol-1-yl)benzene ¦ bib | 0.1 mmol, 21.0 mg |  |  | NaOH ¦ sodium hydroxide | 0.1 M, 1 mL ¦ 0.1 mmol |  |  | ethanol ¦ EtOH | EtOH–H2O 1:1 v/v, 10 mL total ¦ 5 mL | water ¦ H2O | EtOH–H2O 1:1 v/v, 10 mL total ¦ 5 mL | 140 ¦ 140 °C | 72 ¦ 72 h | 320 ¦ 320 °C |  | 1061725 | fsc
P151-R004 | P151 | 10.1039/c5dt02147b |  | Co(NO3)2·6H2O | 0.2 mmol, 58.2 mg |  |  |  |  | biphenyl-2,4,6,3’,5’-pentacarboxylic acid ¦ H5bppc | 0.05 mmol, 18.7 mg | 1,4-bis(imidazol-1-ylmethyl)benzene ¦ bix | 0.1 mmol, 23.8 mg |  |  | NaOH ¦ sodium hydroxide | 0.1 M, 1 mL ¦ 0.1 mmol |  |  | ethanol ¦ EtOH | EtOH–H2O 1:1 v/v, 10 mL total ¦ 5 mL | water ¦ H2O | EtOH–H2O 1:1 v/v, 10 mL total ¦ 5 mL | 140 ¦ 140 °C | 72 ¦ 72 h | 330 ¦ 330 °C |  | 1061726
P152-R001 | P152 | 10.1039/c5dt02636a | [Cu3(L)2(DABCO)] | copper(II) nitrate trihydrate ¦ Cu(NO3)2·3H2O | 0.015 mmol |  |  |  |  | 1,1':3,1''-terphenyl-4,4'',5'-tricarboxylic acid ¦ H3L | 0.01 mmol | 1,4-diazabicyclo[2.2.2]octane ¦ DABCO | 0.01 mmol |  |  | hydrochloric acid (aq.) ¦ HCl ¦ HCl (aq.) | 0.1 mL, 0.1 mol L-1 ¦ 0.1 mL, 0.1 mol L?1 |  |  | N,N-dimethylformamide ¦ DMF | 19.9 mL | water ¦ H2O | 0.1 mL | 85 ¦ 85 °C ¦ 85 C | 4 ¦ 4 h | 277 ¦ 277 °C ¦ 277 C | 2781
P152-R002 | P152 | 10.1039/c5dt02636a | [Cu3(L)2(DABCO)] | copper(II) nitrate trihydrate ¦ Cu(NO3)2·3H2O | 0.015 mmol |  |  |  |  | 1,1':3,1''-terphenyl-4,4'',5'-tricarboxylic acid ¦ H3L | 0.01 mmol | 1,4-diazabicyclo[2.2.2]octane ¦ DABCO | 0.01 mmol |  |  | hydrochloric acid (aq.) ¦ HCl ¦ HCl (aq.) | 0.1 mL, 0.1 mol L-1 ¦ 0.1 mL, 0.1 mol L?1 |  |  | N,N-dimethylformamide ¦ DMF | 19.5 mL (DMF/H2O 19.5:0.5 v/v; total ~20 mL) ¦ 19.5 mL | water ¦ H2O | 0.5 mL (DMF/H2O 19.5:0.5 v/v; total ~20 mL) ¦ 0.5 mL | 85 ¦ 85 °C ¦ 85 C | 4 ¦ not reported ¦ 4 h | 277 ¦ 277 °C ¦ 277 C | 2935
P152-R003 | P152 | 10.1039/c5dt02636a | [Cu3(L)2(DABCO)] | copper(II) nitrate trihydrate ¦ Cu(NO3)2·3H2O | 0.015 mmol |  |  |  |  | 1,1':3,1''-terphenyl-4,4'',5'-tricarboxylic acid ¦ H3L | 0.01 mmol | 1,4-diazabicyclo[2.2.2]octane ¦ DABCO | 0.01 mmol |  |  | hydrochloric acid (aq.) ¦ HCl ¦ HCl (aq.) | 0.1 mL, 0.1 mol L-1 ¦ 0.1 mL, 0.1 mol L?1 |  |  | N,N-dimethylformamide ¦ DMF | 19 mL | water ¦ H2O | 1 mL | 85 ¦ 85 °C ¦ 85 C | 4 ¦ 4 h | 277 ¦ 277 °C ¦ 277 C
P152-R004 | P152 | 10.1039/c5dt02636a | [Cu3(L)2(DABCO)] | copper(II) nitrate trihydrate ¦ Cu(NO3)2·3H2O | 0.015 mmol |  |  |  |  | 1,1':3,1''-terphenyl-4,4'',5'-tricarboxylic acid ¦ H3L | 0.01 mmol | 1,4-diazabicyclo[2.2.2]octane ¦ DABCO | 0.01 mmol |  |  | hydrochloric acid (aq.) ¦ HCl ¦ HCl (aq.) | 0.1 mL, 0.1 mol L-1 ¦ 0.1 mL, 0.1 mol L?1 |  |  | N,N-dimethylformamide ¦ DMF | 18 mL | water ¦ H2O | 2 mL | 85 ¦ 85 °C ¦ 85 C | 4 ¦ 4 h | 277 ¦ 277 °C ¦ 277 C
P152-R005 | P152 | 10.1039/c5dt02636a | [Cu3(L)2(DABCO)] | copper(II) nitrate trihydrate ¦ Cu(NO3)2·3H2O | 0.015 mmol |  |  |  |  | 1,1':3,1''-terphenyl-4,4'',5'-tricarboxylic acid ¦ H3L | 0.01 mmol | 1,4-diazabicyclo[2.2.2]octane ¦ DABCO | 0.01 mmol |  |  | hydrochloric acid (aq.) ¦ HCl ¦ HCl (aq.) | 0.1 mL, 0.1 mol L-1 ¦ 0.1 mL, 0.1 mol L?1 |  |  | N,N-dimethylformamide ¦ DMF | 16 mL | water ¦ H2O | 4 mL | 85 ¦ 85 °C ¦ 85 C | 4 ¦ 4 h | 277 ¦ 277 °C ¦ 277 C | 3186
P152-R006 | P152 | 10.1039/c5dt02636a | [Cu3(L)2(DABCO)] | copper(II) nitrate trihydrate ¦ Cu(NO3)2·3H2O | 0.03 mmol |  |  |  |  | 1,1':3,1''-terphenyl-4,4'',5'-tricarboxylic acid ¦ H3L | 0.02 mmol (1.0 mM in 20 mL) | 1,4-diazabicyclo[2.2.2]octane ¦ DABCO | 0.02 mmol (1.0 mM in 20 mL) |  |  | hydrochloric acid (aq.) ¦ HCl ¦ HCl (aq.) | 0.1 mL, 0.1 mol L-1 ¦ 0.1 mL, 0.1 mol L?1 |  |  | N,N-dimethylformamide ¦ DMF | 19.5 mL (DMF/H2O 19.5:0.5 v/v; total 20 mL) ¦ 19.5 mL | water ¦ H2O | 0.5 mL (DMF/H2O 19.5:0. | 85 ¦ not reported | 4 ¦ not reported ¦ 4 h | 277 ¦ 277 °C ¦ 277 C | 2968
P152-R007 | P152 | 10.1039/c5dt02636a | [Cu3(L)2(DABCO)] | copper(II) nitrate trihydrate ¦ Cu(NO3)2·3H2O | 0.045 mmol |  |  |  |  | 1,1':3,1''-terphenyl-4,4'',5'-tricarboxylic acid ¦ H3L | 0.03 mmol (1.5 mM in 20 mL) | 1,4-diazabicyclo[2.2.2]octane ¦ DABCO | 0.03 mmol (1.5 mM in 20 mL) |  |  | hydrochloric acid (aq.) ¦ HCl ¦ HCl (aq.) | 0.1 mL, 0.1 mol L-1 ¦ 0.1 mL, 0.1 mol L?1 |  |  | N,N-dimethylformamide ¦ DMF | 19.5 mL (DMF/H2O 19.5:0.5 v/v; total 20 mL) ¦ 19.5 mL | water ¦ H2O | 0.5 mL (DMF/H2O 19.5: | 85 ¦ not reported | 4 ¦ not reported | 277 ¦ 277 °C ¦ 277 C
P152-R008 | P152 | 10.1039/c5dt02636a | [Cu3(L)2(DABCO)] | copper(II) nitrate trihydrate ¦ Cu(NO3)2·3H2O | 0.075 mmol |  |  |  |  | 1,1':3,1''-terphenyl-4,4'',5'-tricarboxylic acid ¦ H3L | 0.05 mmol (2.5 mM in 20 mL) | 1,4-diazabicyclo[2.2.2]octane ¦ DABCO | 0.05 mmol (2.5 mM in 20 mL) |  |  | hydrochloric acid (aq.) ¦ HCl ¦ HCl (aq.) | 0.1 mL, 0.1 mol L-1 ¦ 0.1 mL, 0.1 mol L?1 |  |  | N,N-dimethylformamide ¦ DMF | 19.5 mL (DMF/H2O 19.5:0.5 v/v; total 20 mL) ¦ 19.5 mL | water ¦ H2O | 0.5 mL (DMF/H2O 19.5: | 85 ¦ not reported | 4 ¦ not reported | 277 ¦ 277 °C ¦ 277 C
P153-R001 | P153 | 10.1039/c5qi00135h | [Ag(di-MTZPh)(ClO4)]·NMP·H2O | silver(I) perchlorate monohydrate ¦ AgClO4·H2O | 0.0331 g, 0.0147 mmol |  |  |  |  | 4,4'-(1,4-(xylene)diyl)bis(1,2,4-triazole) ¦ di-MTZPh | 0.0177 g, 0.0735 mmol | [8 empty] | N-methyl-2-pyrrolidone ¦ NMP | 2 mL | water ¦ H2O | 1 mL | 85 ¦ 85 °C ¦ 85 C | 3 ¦ 3 h ¦ 180 min |  |  | 1413568 ¦ not reported
P153-R002 | P153 | 10.1039/c5qi00135h | [Cu(di-MTZNap)(ClO4)]·DMA·H2O | copper(II) perchlorate hexahydrate ¦ Cu(ClO4)2·6H2O | 0.0136 g, 0.0367 mmol |  |  |  |  | 4,4'-[naphthalene-2,6-diylbis(methylene)]bis(1,2,4-triazole) ¦ di-MTZNap | 0.0213 g, 0.0735 mmol | [8 empty] | N,N-dimethylacetamide ¦ DMA | 2 mL | water ¦ H2O | 1 mL | 85 ¦ 85 °C ¦ 85 C | 24 ¦ 24 h ¦ 1 days |  |  | 1413569 ¦ not reported
P153-R003 | P153 | 10.1039/c5qi00135h | [Cu(di-MTZBiph)(ClO4)]·DEF | copper(II) perchlorate hexahydrate ¦ Cu(ClO4)2·6H2O | 0.0136 g, 0.0367 mmol |  |  |  |  | 4,4'-(4,4'-bitolyl)bis(1,2,4-triazole) ¦ di-MTZBiph | 0.0232 g, 0.0735 mmol | [8 empty] | N,N-diethylformamide ¦ DEF | 2 mL | water ¦ H2O | 1 mL | 85 ¦ 85 °C ¦ 85 C | 24 ¦ 24 h ¦ 1 days |  |  | 1413570 ¦ not reported
P153-R004 | P153 | 10.1039/c5qi00135h | [Ag(di-MTZBiph)(ClO4)]·3DMA | silver(I) perchlorate monohydrate ¦ AgClO4·H2O | 0.0331 g, 0.0147 mmol |  |  |  |  | 4,4'-(4,4'-bitolyl)bis(1,2,4-triazole) ¦ di-MTZBiph | 0.0232 g, 0.0735 mmol | [8 empty] | N,N-dimethylacetamide ¦ DMA | 3 mL total (1 mL for metal + 2 mL for ligand) ¦ 3 mL |  |  | 85 ¦ 85 C | 24 ¦ 1 days |  |  | 1413571 ¦ not reported
P153-R005 | P153 | 10.1039/c5qi00135h | [Ag(di-MTZBiph)(ClO4)]·NMP | silver(I) perchlorate monohydrate ¦ AgClO4·H2O | 0.0331 g, 0.0147 mmol |  |  |  |  | 4,4'-(4,4'-bitolyl)bis(1,2,4-triazole) ¦ di-MTZBiph | 0.0232 g, 0.0735 mmol | [8 empty] | N,N-dimethylacetamide ¦ DMA | 3 mL total (1 mL for metal + 2 mL for ligand) ¦ 3 mL | N-methyl-2-pyrrolidone ¦ not reported ¦ NMP | 2 mL (added hot before cooling) ¦ not reported ¦ 2 mL | 85 ¦ 85 C | 24 ¦ 1 days |  |  | 1413572 ¦ not reported
P154-R001 | P154 | 10.1039/c5ra07371e | [Zn2(1,4-BDC)2(ppene)]·2H2O | zinc nitrate hexahydrate ¦ Zn(NO3)2·6H2O | 30 mg, 0.1 mmol |  |  |  |  | 4-pyr-poly-2-ene ¦ ppene | 21 mg, 0.1 mmol | 1,4-benzenedicarboxylic acid ¦ BDC ¦ 1,4-H2BDC | 17 mg, 0.1 mmol | [6 empty] | water ¦ H2O | 5 mL |  |  | 170 ¦ 170 °C ¦ 170 C | 72 ¦ 72 h ¦ 3 days | 305 ¦ 305 °C ¦ 305 C |  | 1038879 ¦ not reported | pcu
P154-R002 | P154 | 10.1039/c5ra07371e | [Zn(CCN)(ppene)]·H2O | zinc nitrate hexahydrate ¦ Zn(NO3)2·6H2O | 30 mg, 0.1 mmol |  |  |  |  | 4-pyr-poly-2-ene ¦ ppene | 21 mg, 0.1 mmol | 4-carboxycinnamic acid ¦ CCN ¦ H2CCN | 19 mg, 0.1 mmol | [6 empty] | water ¦ H2O | 5 mL |  |  | 170 ¦ 170 °C ¦ 170 C | 72 ¦ 72 h ¦ 3 days | 312 ¦ 312 °C ¦ 312 C |  | 1038880 ¦ not reported | dia ¦ not reported
P154-R003 | P154 | 10.1039/c5ra07371e | [Zn(5-Me-1,3-BDC)(ppene)]·2H2O | zinc nitrate hexahydrate ¦ Zn(NO3)2·6H2O | 30 mg, 0.1 mmol |  |  |  |  | 4-pyr-poly-2-ene ¦ ppene | 21 mg, 0.1 mmol | 5-methyl-1,3-benzenedicarboxylic acid ¦ 5-Me-1,3-H2BDC | 18 mg, 0.1 mmol | [6 empty] | water ¦ H2O | 5 mL |  |  | 170 ¦ 170 °C ¦ 170 C | 72 ¦ 72 h ¦ 3 days | 280 ¦ 280 °C ¦ 280 C |  | 1038881 ¦ not reported | pbcm ¦ not reported
P154-R004 | P154 | 10.1039/c5ra07371e | [Zn2(5-NH2-1,3-BDC)2(ppene)]·3H2O | zinc nitrate hexahydrate ¦ Zn(NO3)2·6H2O | 30 mg, 0.1 mmol |  |  |  |  | 4-pyr-poly-2-ene ¦ ppene | 21 mg, 0.1 mmol | 5-amino-1,3-benzenedicarboxylic acid ¦ 5-NH2-1,3-H2BDC | 18 mg, 0.1 mmol | [6 empty] | water ¦ H2O | 5 mL |  |  | 170 ¦ 170 °C ¦ 170 C | 72 ¦ 72 h ¦ 3 days | 292 ¦ 292 °C ¦ 292 C |  | 1038882 ¦ not reported | c2/2 ¦ not reported
P154-R005 | P154 | 10.1039/c5ra07371e | [Zn2(BTA)(H2BTA)(Hppene)2] | zinc nitrate hexahydrate ¦ Zn(NO3)2·6H2O | 30 mg, 0.1 mmol |  |  |  |  | 4-pyr-poly-2-ene ¦ ppene | 21 mg, 0.1 mmol | 1,2,4,5-benzenetetracarboxylic acid ¦ H4BTA | 25 mg, 0.1 mmol | [6 empty] | water ¦ H2O | 5 mL |  |  | 170 ¦ 170 °C ¦ 170 C | 72 ¦ 72 h ¦ 3 days | 301 ¦ 301 °C ¦ 301 C |  | 1038883 ¦ not reported
P155-R001 | P155 | 10.1039/c5ra22184f | [H3O][Cd3Cl(PZC)3(H2O)3] | CdCl2·2.5H2O | 45.6 mg, 0.2 mmol |  |  |  |  | 1H-pyrazole-4-carboxylic acid ¦ H2PZC | 11.2 mg, 0.1 mmol | [8 empty] | N,N-dimethylformamide ¦ DMF | 2 mL | water ¦ ethanol ¦ water (and 1.5ml Ethonal ¦ H2O ¦ water; Ethanol ¦ water; ethanol | 1.5 mL | 110 ¦ 110 °C ¦ 110 C | 72 ¦ 72 h ¦ 3 days | 300 ¦ not reported ¦ 300 C |  | 1422767 | pcu
P156-R001 | P156 | 10.1039/c6cc04525a | Ga-soc-MOF | Ga(NO3)3·xH2O | 15.0 mg, 0.059 mmol |  |  |  |  | 3,3',5,5'-azobenzenetetracarboxylic acid ¦ H4-ABTC | 10 mg, 0.028 mmol |  |  |  |  | maleic acid ¦ MA | 0.01 mL of 0.86 M in H2O | polyvinylpyrrolidone (MW ~40000) ¦ PVP ¦ PVP (MW ~40000) | 0.2 mL of 0.01 M in DMF | acetonitrile ¦ MeCN ¦ CH3CN | 1.0 mL | dimethyl sulfoxide ¦ DMSO | 0.5 mL | 120 ¦ 120 °C ¦ 120 C | 1 ¦ 1 h |  | 1154 |  | soc
P156-R002 | P156 | 10.1039/c6cc04525a | Ga-soc-MOF | Ga(NO3)3·xH2O | 15.0 mg, 0.059 mmol |  |  |  |  | 3,3',5,5'-azobenzenetetracarboxylic acid ¦ H4-ABTC | 10 mg, 0.028 mmol |  |  |  |  | maleic acid ¦ MA | 0.01 mL of 0.86 M in H2O | polyvinylpyrrolidone (MW ~40000) ¦ PVP ¦ PVP (MW ~40000) | 0.2 mL of 0.01 M in DMSO (DMF removed) | acetonitrile ¦ MeCN ¦ CH3CN | 1.0 mL | dimethyl sulfoxide ¦ DMSO | 0.5 mL (plus 0.2 mL from PVP solution) ¦ 0.5 mL | 120 ¦ 120 °C | 1 ¦ 1 h |  |  |  | soc
P156-R003 | P156 | 10.1039/c6cc04525a | Ga-soc-MOF | Ga(NO3)3·xH2O | 25.0 mg, 0.098 mmol |  |  |  |  | 3,3',5,5'-azobenzenetetracarboxylic acid ¦ H4-ABTC | 10 mg, 0.028 mmol |  |  |  |  | triethylamine ¦ TEA | 0.05 mL of 0.72 M in H2O | dioctyl sulfosuccinate sodium salt ¦ AOT | 0.05 mL of 0.22 M in H2O | dimethyl sulfoxide ¦ DMSO | 0.5 mL | acetonitrile ¦ water ¦ MeCN | 0.2 mL | 120 ¦ 120 °C ¦ 120 C | 12 ¦ 12 h |  | 813 |  | soc
P157-R001 | P157 | 10.1039/c6cc10225e | polyUiO-66 | zirconium(IV) chloride ¦ ZrCl4 | 0.037 mmol |  |  |  |  | Poly-2,5-bis(but-3-en-1-yloxy)terephthalic acid ¦ pbdc-6a-u | 0.03 mmol |  |  |  |  | formic acid | 2 mL |  |  | N,N-diethylformamide ¦ DEF | 2 mL |  |  | 135 ¦ 135 °C ¦ 135 C | 48 ¦ 48 h ¦ 2 days
P157-R002 | P157 | 10.1039/c6cc10225e | polyUiO-66 | zirconium(IV) chloride ¦ ZrCl4 | 0.037 mmol |  |  |  |  | Poly-2,5-bis(pent-4-en-1-yloxy)terephthalic acid ¦ pbdc-8a-u (disperse) | 0.03 mmol |  |  |  |  | formic acid | 2 mL |  |  | N,N-diethylformamide ¦ DEF | 2 mL |  |  | 135 | 48 | 330 ¦ 350 ¦ not reported
P157-R003 | P157 | 10.1039/c6cc10225e | polyUiO-66 | zirconium(IV) chloride ¦ ZrCl4 | 0.037 mmol |  |  |  |  | Poly-2,5-bis(pent-4-en-1-yloxy)terephthalic acid ¦ pbdc-8a-u 2800 | 0.03 mmol |  |  |  |  | formic acid | 2 mL |  |  | N,N-diethylformamide ¦ DEF | 2 mL |  |  | 135 | 48 | 330 ¦ 350 ¦ not reported
P157-R004 | P157 | 10.1039/c6cc10225e | polyUiO-66 | zirconium(IV) chloride ¦ ZrCl4 | 0.037 mmol |  |  |  |  | Poly-2,5-bis(pent-4-en-1-yloxy)terephthalic acid ¦ pbdc-8a-u 7800 | 0.03 mmol |  |  |  |  | formic acid | 2 mL |  |  | N,N-diethylformamide ¦ DEF | 2 mL |  |  | 135 | 48 | 330 ¦ 350 ¦ not reported
P157-R005 | P157 | 10.1039/c6cc10225e | polyUiO-66 | zirconium(IV) chloride ¦ ZrCl4 | 0.037 mmol |  |  |  |  | Poly-2,5-bis(pent-4-en-1-yloxy)terephthalic acid ¦ pbdc-8a-u 42000 | 0.03 mmol |  |  |  |  | formic acid | 2 mL |  |  | N,N-diethylformamide ¦ DEF | 2 mL |  |  | 135 | 48 | 330 ¦ 350 ¦ not reported
P157-R006 | P157 | 10.1039/c6cc10225e | polyUiO-66 | zirconium(IV) chloride ¦ ZrCl4 | 0.037 mmol |  |  |  |  | Poly-2,5-bis(heptan-1-yloxy)terephthalic acid ¦ pbdc-7a | 0.03 mmol |  |  |  |  | formic acid | 2 mL |  |  | N,N-diethylformamide ¦ DEF | 2 mL |  |  | 135 ¦ 135 °C ¦ 135 C | 48 ¦ 48 h ¦ 2 days
P157-R007 | P157 | 10.1039/c6cc10225e | polyUiO-66 | zirconium(IV) chloride ¦ ZrCl4 | 0.037 mmol |  |  |  |  | Poly-2,5-bis(octan-1-yloxy)terephthalic acid ¦ pbdc-8a | 0.03 mmol |  |  |  |  | formic acid | 2 mL |  |  | N,N-diethylformamide ¦ DEF | 2 mL |  |  | 135 ¦ 135 °C ¦ 135 C | 48 ¦ 48 h ¦ 2 days
P158-R001 | P158 | 10.1039/c6ce00006a |  | Tb(NO3)3·6H2O | 0.1 mmol |  |  |  |  | 4,4'-oxybisbenzoic acid ¦ H2OBA | 0.3 mmol |  |  |  |  | potassium hydroxide (aqueous solution) ¦ KOH ¦ KOH (aq.) | 1 mL, pH = 7.5 |  |  | N,N-dimethylformamide ¦ DMF | 4 mL | water (as KOH aq.) ¦ H2O ¦ H2O (from aqueous KOH) | 1 mL (KOH aq., pH 7.5) ¦ 1 mL | 140 ¦ 140 °C ¦ 140 C | 72 ¦ 72 h ¦ 3 days |  |  | 1421853 | fcu
P158-R002 | P158 | 10.1039/c6ce00006a |  | Dy(NO3)3·6H2O | 0.1 mmol |  |  |  |  | 4,4'-oxybisbenzoic acid ¦ H2OBA | 0.3 mmol |  |  |  |  | potassium hydroxide (aqueous solution) ¦ KOH ¦ KOH (aq.) | 1 mL, pH = 7.5 |  |  | N,N-dimethylformamide ¦ DMF | 4 mL | water (as KOH aq.) ¦ H2O ¦ H2O (from aqueous KOH) | 1 mL (KOH aq., pH 7.5) ¦ 1 mL | 140 ¦ 140 °C ¦ 140 C | 72 ¦ 72 h ¦ 3 days |  |  | 1421854 | fcu
P158-R003 | P158 | 10.1039/c6ce00006a |  | Tb(NO3)3·6H2O | 0.1 mmol |  |  |  |  | 4,4'-oxybisbenzoic acid ¦ H2OBA | 0.3 mmol |  |  |  |  | potassium hydroxide (aqueous solution) ¦ KOH ¦ KOH (aq.) | 1 mL, pH = 7.5 |  |  | N,N-dimethylformamide ¦ DMF | 4 mL | water (as KOH aq.) ¦ H2O ¦ H2O (from aqueous KOH) | 1 mL (KOH aq., pH 7.5) ¦ 1 mL | 160 ¦ 160 °C ¦ 160 C | 72 ¦ 72 h ¦ 3 days |  |  | 1421855 | tcg
P158-R004 | P158 | 10.1039/c6ce00006a |  | Dy(NO3)3·6H2O | 0.1 mmol |  |  |  |  | 4,4'-oxybisbenzoic acid ¦ H2OBA | 0.3 mmol |  |  |  |  | potassium hydroxide (aqueous solution) ¦ KOH ¦ KOH (aq.) | 1 mL, pH = 7.5 |  |  | N,N-dimethylformamide ¦ DMF | 4 mL | water (as KOH aq.) ¦ H2O ¦ H2O (from aqueous KOH) | 1 mL (KOH aq., pH 7.5) ¦ 1 mL | 160 ¦ 160 °C ¦ 160 C | 72 ¦ 72 h ¦ 3 days |  |  | 1421856 | tcg
P159-R001 | P159 | 10.1039/c6dt03632e | (NH4)2[Ag4(mel)(NH3)2]·3H2O | silver(I) oxide ¦ Ag2O | 0.023 g, 0.1 mmol |  |  |  |  | mellitic acid (benzenehexacarboxylic acid) ¦ H6mel | 0.017 g, 0.05 mmol |  |  |  |  | aqueous NH3 solution ¦ NH3 ¦ NH3 (aq.) | excess aqueous NH3 solution ¦ dropwise |  |  | methanol ¦ MeOH | MeOH/H2O (6 mL, 1:1 v/v) ¦ 3 mL | water ¦ H2O | MeOH/H2O (6 mL, 1:1 v/v) ¦ 3 mL | 25 ¦ 25 °C ¦ 25 C | 168 ¦ 168 h ¦ 7 days | 230 ¦ not reported ¦ 230 C |  | 990410
P160-R001 | P160 | 10.1039/c6ra12410k | MOF-46 | zinc oxide rods ¦ ZnO ¦ ZnO rods | 82 mg, 1 mmol |  |  |  |  | 2-aminoterephthalic acid ¦ BDC-NH2 | 181 mg, 1 mmol | [8 empty] | water ¦ H2O | DMF/H2O 1:2 v/v, total 48 mL ¦ 32 mL | N,N-dimethylformamide ¦ DMF | DMF/H2O 1:2 v/v, total 48 mL ¦ 16 mL | room temperature | 24 ¦ 24 h ¦ 1 days
P160-R002 | P160 | 10.1039/c6ra12410k | MOF-46 | zinc oxide rods ¦ ZnO ¦ ZnO rods | 4.1 g, 50 mmol ¦ 82 mg, 1 mmol ¦ 4.1g 50mmol |  |  |  |  | 2-aminoterephthalic acid ¦ BDC-NH2 | 9.05 g, 50 mmol ¦ 181 mg, 1 mmol ¦ 9.05g, 50mmol | [8 empty] | water ¦ H2O | DMF/H2O 1:2 v/v, total 600 mL ¦ 400 mL ¦ MF/H2O (48 mL, 3 : 1 of v/v) ¦ 12 mL ¦ H2O/DMF 2:1 v/v (equivalently DMF/H2O 1:2 v/v), total 48 mL ¦ H2O/DMF 2:1 v/v (equivalently DMF/H2O 1:2 v/v), total 600 | N,N-dimethylformamide ¦ DMF | DMF/H2O 1:2 v/v, total 600 mL ¦ 200 mL ¦ MF/H2O (48 mL, 3 : 1 of v/v) ¦ 36 mL ¦ H2O/DMF 2:1 v/v (equivalently DMF/H2O 1:2 v/v), total 48 mL ¦ H2O/DMF 2:1 v/v (equivalently DMF/H2O 1:2 v/v), total 600 mL | room temperature | 48 ¦ 24
P161-R001 | P161 | 10.1039/c7ce01438d | ZIF-318 | zinc nitrate tetrahydrate ¦ Zn(NO3)2·4H2O | 0.059 g (0.22 mmol) |  |  |  |  | 2-methylimidazole ¦ L1 | 0.018 g (0.22 mmol) | 2-trifluoromethylimidazole ¦ L2 | 0.031 g (0.22 mmol) | [6 empty] | N,N-diethylformamide ¦ DEF | 3 mL |  |  | 135 ¦ 135 °C ¦ 135 C | 48 ¦ 48 h ¦ 2 days | 310 ¦ 310 °C ¦ 310 C | 835 | 1495488 | sod
P161-R002 | P161 | 10.1039/c7ce01438d | ZIF-318 | zinc nitrate tetrahydrate ¦ Zn(NO3)2·4H2O | 0.059 g (0.22 mmol) |  |  |  |  | 2-methylimidazole ¦ L1 | 0.018 g (0.22 mmol) | 2-trifluoromethylimidazole ¦ L2 | 0.031 g (0.22 mmol) | [6 empty] | N,N-dimethylformamide ¦ DMF | 3 mL |  |  | 135 ¦ 135 °C ¦ 135 C | 48 ¦ 48 h ¦ 2 days | 310 ¦ 310 °C ¦ 310 C | 835 ¦ not reported | 1495488 | sod
P162-R001 | P162 | 10.1039/c7dt01084b | UiO-66 | zirconium(IV) chloride ¦ ZrCl4 | 462 mg (2 mmol) |  |  |  |  | terephthalic acid ¦ BDC | 330 mg (2 mmol) |  |  |  |  | hydrochloric acid (37%, 12 M) ¦ HCl ¦ HCl (37%, 12 M) | 0.31 mL (4 mmol) |  |  | N,N-dimethylformamide ¦ DMF | 34 mL |  |  | 120 ¦ 120 °C ¦ 120 C | 24 ¦ 24 h ¦ 1 days | 400 ¦ 400 °C ¦ 400 C | 1015
P162-R002 | P162 | 10.1039/c7dt01084b | UiO-66-PYDC | zirconium(IV) chloride ¦ ZrCl4 | 0.233 g (1 mmol) |  |  |  |  | 2,5-pyridinedicarboxylic acid ¦ PYDC | 0.168 g (1 mmol) |  |  |  |  | acetic acid ¦ HAc | 2 mL |  |  | water ¦ H2O | 8 mL ¦ 10 mL |  |  | 100 ¦ 100 °C ¦ 100 C | 24 ¦ 24 h ¦ 1 days | 400 ¦ 400 °C ¦ 400 C | 953
P162-R003 | P162 | 10.1039/c7dt01084b | UiO-66-PYDC | zirconium(IV) chloride ¦ ZrCl4 | 0.233 g (1 mmol) |  |  |  |  | 2,5-pyridinedicarboxylic acid ¦ PYDC | 0.168 g (1 mmol) |  |  |  |  | acetic acid ¦ HAc | 4 mL |  |  | water ¦ H2O | 6 mL ¦ 10 mL |  |  | 100 ¦ 100 °C ¦ 100 C | 24 ¦ 24 h ¦ 1 days | 400 ¦ 400 °C ¦ 400 C | 1030
P162-R004 | P162 | 10.1039/c7dt01084b | UiO-66-PYDC | zirconium(IV) chloride ¦ ZrCl4 | 0.233 g (1 mmol) |  |  |  |  | 2,5-pyridinedicarboxylic acid ¦ PYDC | 0.168 g (1 mmol) |  |  |  |  | acetic acid ¦ HAc | 6 mL |  |  | water ¦ H2O | 4 mL ¦ 10 mL |  |  | 100 ¦ 100 °C ¦ 100 C | 24 ¦ 24 h ¦ 1 days | 400 ¦ 400 °C ¦ 400 C | 859
P162-R005 | P162 | 10.1039/c7dt01084b | UiO-66-PYDC | zirconium(IV) chloride ¦ ZrCl4 | 0.233 g (1 mmol) |  |  |  |  | 2,5-pyridinedicarboxylic acid ¦ PYDC | 0.168 g (1 mmol) |  |  |  |  | acetic acid ¦ HAc | 8 mL |  |  | water ¦ H2O | 2 mL ¦ 10 mL |  |  | 100 ¦ 100 °C ¦ 100 C | 24 ¦ 24 h ¦ 1 days | 400 ¦ 400 °C ¦ 400 C | 648
P162-R006 | P162 | 10.1039/c7dt01084b | UiO-66-PYDC | zirconium(IV) chloride ¦ ZrCl4 | 0.233 g (1 mmol) |  |  |  |  | 2,5-pyridinedicarboxylic acid ¦ PYDC | 0.168 g (1 mmol) | [8 empty] | acetic acid ¦ HAc | 10 mL (pure HAc) ¦ 10 mL |  |  | 100 ¦ 100 °C ¦ 100 C | 24 ¦ 24 h ¦ 1 days | 400 ¦ 400 °C ¦ 400 C | 190
P163-R001 | P163 | 10.1039/c7dt01223c | CPO-27-Co | cobalt(II) acetate tetrahydrate ¦ Co(OAc)2·4H2O | 1.25 g |  |  |  |  | 2,5-dihydroxyterephthalic acid ¦ H4dhtp | 0.50 g, 2.50 mmol |  |  |  |  | sodium hydroxide (aq) ¦ NaOH ¦ NaOH (aq.) | 1 M, 10.0 mL ¦ 10 mL |  |  | methanol ¦ MeOH | 17.7 ml ¦ 12.3 mL |  |  | 78 ¦ 78 °C ¦ 78 C | 6 ¦ 6 h
P163-R002 | P163 | 10.1039/c7dt01223c | CPO-27-Co | cobalt(II) acetate tetrahydrate ¦ Co(OAc)2·4H2O | 1.25 g |  |  |  |  | 2,5-dihydroxyterephthalic acid ¦ H4dhtp | 0.50 g, 2.50 mmol |  |  |  |  | sodium hydroxide (aq) ¦ NaOH ¦ NaOH (aq.) | 1 M, 10.0 mL ¦ 10 mL |  |  | methanol ¦ MeOH | 17.7 ml ¦ 12.3 mL |  |  | 25 ¦ 25 °C ¦ 25 C | 6 ¦ 6 h
P163-R003 | P163 | 10.1039/c7dt01223c | CPO-27-Co | cobalt(II) acetate tetrahydrate ¦ Co(OAc)2·4H2O | 1.25 g |  |  |  |  | 2,5-dihydroxyterephthalic acid ¦ H4dhtp | 0.50 g, 2.50 mmol |  |  |  |  | sodium hydroxide (aq) ¦ NaOH ¦ NaOH (aq.) | 1 M, 10.0 mL ¦ 10 mL |  |  | methanol ¦ MeOH | 17.7 ml ¦ 12.3 mL |  |  | 0 ¦ 0 °C ¦ 0 C | 6 ¦ 6 h
P163-R004 | P163 | 10.1039/c7dt01223c | CPO-27-Mg | magnesium nitrate hexahydrate ¦ Mg(NO3)2·6H2O | 1.28 g |  |  |  |  | 2,5-dihydroxyterephthalic acid ¦ H4dhtp | 0.50 g, 2.50 mmol |  |  |  |  | sodium hydroxide (aq) ¦ NaOH ¦ NaOH (aq.) | 1 M, 10.0 mL ¦ 10 mL |  |  | methanol ¦ MeOH | 17.7 ml ¦ 12.3 mL |  |  | 78 ¦ 78 °C ¦ 78 C | 6 ¦ 6 h
P163-R005 | P163 | 10.1039/c7dt01223c | CPO-27-Mg | magnesium nitrate hexahydrate ¦ Mg(NO3)2·6H2O | 1.28 g |  |  |  |  | 2,5-dihydroxyterephthalic acid ¦ H4dhtp | 0.50 g, 2.50 mmol |  |  |  |  | sodium hydroxide (aq) ¦ NaOH ¦ NaOH (aq.) | 1 M, 10.0 mL ¦ 10 mL |  |  | methanol ¦ MeOH | 17.7 ml ¦ 12.3 mL |  |  | 25 ¦ 25 °C ¦ 25 C | 6 ¦ 6 h
P163-R006 | P163 | 10.1039/c7dt01223c | CPO-27-Mg | magnesium nitrate hexahydrate ¦ Mg(NO3)2·6H2O | 1.28 g |  |  |  |  | 2,5-dihydroxyterephthalic acid ¦ H4dhtp | 0.50 g, 2.50 mmol |  |  |  |  | sodium hydroxide (aq) ¦ NaOH ¦ NaOH (aq.) | 1 M, 10.0 mL ¦ 10 mL |  |  | methanol ¦ MeOH | 17.7 ml ¦ 12.3 mL |  |  | 0 ¦ 0 °C ¦ 0 C | 6 ¦ 6 h
P163-R007 | P163 | 10.1039/c7dt01223c | CPO-27-Mg | magnesium nitrate hexahydrate ¦ Mg(NO3)2·6H2O | 1.28 g |  |  |  |  | 2,5-dihydroxyterephthalic acid ¦ H4dhtp | 0.50 g, 2.50 mmol |  |  |  |  | sodium hydroxide (aq) ¦ NaOH ¦ NaOH (aq.) | 1 M, 10.0 mL ¦ 10 mL |  |  | methanol ¦ MeOH | 17.7 ml ¦ 12.3 mL |  |  | -20 | 6 ¦ 6 h
P163-R008 | P163 | 10.1039/c7dt01223c | CPO-27-Ni | nickel(II) acetate tetrahydrate ¦ Ni(OAc)2·4H2O | 1.24 g |  |  |  |  | 2,5-dihydroxyterephthalic acid ¦ H4dhtp | 0.50 g, 2.50 mmol |  |  |  |  | sodium hydroxide (aq) ¦ NaOH ¦ NaOH (aq.) | 1 M, 10.0 mL ¦ 10 mL |  |  | methanol ¦ MeOH | 17.7 ml ¦ 12.3 mL |  |  | 78 ¦ 78 °C ¦ 78 C | 6 ¦ 6 h
P163-R009 | P163 | 10.1039/c7dt01223c | CPO-27-Ni | nickel(II) acetate tetrahydrate ¦ Ni(OAc)2·4H2O | 1.24 g |  |  |  |  | 2,5-dihydroxyterephthalic acid ¦ H4dhtp | 0.50 g, 2.50 mmol |  |  |  |  | sodium hydroxide (aq) ¦ NaOH ¦ NaOH (aq.) | 1 M, 10.0 mL ¦ 10 mL |  |  | methanol ¦ MeOH | 17.7 ml ¦ 12.3 mL |  |  | 25 ¦ 25 °C ¦ 25 C | 6 ¦ 6 h
P163-R010 | P163 | 10.1039/c7dt01223c | CPO-27-Ni | nickel(II) acetate tetrahydrate ¦ Ni(OAc)2·4H2O | 1.24 g |  |  |  |  | 2,5-dihydroxyterephthalic acid ¦ H4dhtp | 0.50 g, 2.50 mmol |  |  |  |  | sodium hydroxide (aq) ¦ NaOH ¦ NaOH (aq.) | 1 M, 10.0 mL ¦ 10 mL |  |  | methanol ¦ MeOH | 17.7 ml ¦ 12.3 mL |  |  | 0 ¦ 0 °C ¦ 0 C | 6 ¦ 6 h
P163-R011 | P163 | 10.1039/c7dt01223c | CPO-27-Zn | zinc acetate dihydrate ¦ Zn(OAc)2·2H2O | 1.11 g, 5.00 mmol |  |  |  |  | 2,5-dihydroxyterephthalic acid ¦ H4dhtp | 0.50 g, 2.50 mmol |  |  |  |  | sodium hydroxide (aq) ¦ NaOH ¦ NaOH (aq.) | 1 M, 10.0 mL ¦ 10 mL |  |  | methanol ¦ MeOH | 17.7 ml ¦ 12.3 mL |  |  | 78 | 6
P163-R012 | P163 | 10.1039/c7dt01223c | CPO-27-Zn | zinc acetate dihydrate ¦ Zn(OAc)2·2H2O | 1.11 g, 5.00 mmol |  |  |  |  | 2,5-dihydroxyterephthalic acid ¦ H4dhtp | 0.50 g, 2.50 mmol |  |  |  |  | sodium hydroxide (aq) ¦ NaOH ¦ NaOH (aq.) | 1 M, 10.0 mL ¦ 10 mL |  |  | methanol ¦ MeOH | 17.7 ml ¦ 12.3 mL |  |  | 25 | 6
P163-R013 | P163 | 10.1039/c7dt01223c | CPO-27-Zn | zinc acetate dihydrate ¦ Zn(OAc)2·2H2O | 1.11 g, 5.00 mmol |  |  |  |  | 2,5-dihydroxyterephthalic acid ¦ H4dhtp | 0.50 g, 2.50 mmol |  |  |  |  | sodium hydroxide (aq) ¦ NaOH ¦ NaOH (aq.) | 1 M, 10.0 mL ¦ 10 mL |  |  | methanol ¦ MeOH | 17.7 ml ¦ 12.3 mL |  |  | 0 | 6
P163-R014 | P163 | 10.1039/c7dt01223c | CPO-27-Zn | zinc acetate dihydrate ¦ Zn(OAc)2·2H2O | 1.11 g, 5.00 mmol |  |  |  |  | 2,5-dihydroxyterephthalic acid ¦ H4dhtp | 0.50 g, 2.50 mmol |  |  |  |  | sodium hydroxide (aq) ¦ NaOH ¦ NaOH (aq.) | 1 M, 10.0 mL ¦ 10 mL |  |  | methanol ¦ MeOH | 17.7 ml ¦ 12.3 mL |  |  | -20 | 6
P163-R015 | P163 | 10.1039/c7dt01223c | CPO-27-Zn | zinc acetate dihydrate ¦ Zn(OAc)2·2H2O | 1.11 g, 5.00 mmol |  |  |  |  | 2,5-dihydroxyterephthalic acid ¦ H4dhtp | 0.50 g, 2.50 mmol |  |  |  |  | sodium hydroxide (aq) ¦ NaOH ¦ NaOH (aq.) | 1 M, 10.0 mL ¦ 10 mL |  |  | methanol ¦ MeOH | 17.7 ml ¦ 12.3 mL |  |  | -40 | 6
P163-R016 | P163 | 10.1039/c7dt01223c | CPO-27-Zn | zinc acetate dihydrate ¦ Zn(OAc)2·2H2O | 1.11 g, 5.00 mmol |  |  |  |  | 2,5-dihydroxyterephthalic acid ¦ H4dhtp | 0.50 g, 2.50 mmol |  |  |  |  | sodium hydroxide (aq) ¦ NaOH ¦ NaOH (aq.) | 1 M, 10.0 mL ¦ 10 mL |  |  | methanol ¦ MeOH | 17.7 ml ¦ 12.3 mL |  |  | -78 | 6
P163-R017 | P163 | 10.1039/c7dt01223c | CPO-27-Zn | zinc acetate dihydrate ¦ Zn(OAc)2·2H2O | 1.11 g, 5.00 mmol |  |  |  |  | 2,5-dihydroxyterephthalic acid ¦ H4dhtp | 0.50 g, 2.50 mmol |  |  |  |  | triethylamine + water ¦ TEA ¦ triethylamine ¦ TEA + H2O | TEA 2.15 mL + H2O 2 mL ¦ 2.15 ml ¦ 2.15 mL |  |  | methanol ¦ MeOH | 17.7 ml ¦ 12.3 mL | water ¦ H2O | 2 ml | 78 | 6
P163-R018 | P163 | 10.1039/c7dt01223c | CPO-27-Zn | zinc acetate dihydrate ¦ Zn(OAc)2·2H2O | 1.11 g, 5.00 mmol |  |  |  |  | 2,5-dihydroxyterephthalic acid ¦ H4dhtp | 0.50 g, 2.50 mmol |  |  |  |  | triethylamine + water ¦ TEA ¦ triethylamine ¦ TEA + H2O | TEA 2.15 mL + H2O 2 mL ¦ 2.15 ml ¦ 2.15 mL |  |  | methanol ¦ MeOH | 17.7 ml ¦ 12.3 mL | water ¦ H2O | 2 ml | 25 | 6
P163-R019 | P163 | 10.1039/c7dt01223c | CPO-27-Zn | zinc acetate dihydrate ¦ Zn(OAc)2·2H2O | 1.11 g, 5.00 mmol |  |  |  |  | 2,5-dihydroxyterephthalic acid ¦ H4dhtp | 0.50 g, 2.50 mmol |  |  |  |  | triethylamine + water ¦ TEA ¦ triethylamine ¦ TEA + H2O | TEA 2.15 mL + H2O 2 mL ¦ 2.15 ml ¦ 2.15 mL |  |  | methanol ¦ MeOH | 17.7 ml ¦ 12.3 mL | water ¦ H2O | 2 ml | 0 | 6
P163-R020 | P163 | 10.1039/c7dt01223c | CPO-27-Zn | zinc acetate dihydrate ¦ Zn(OAc)2·2H2O | 1.11 g, 5.00 mmol |  |  |  |  | 2,5-dihydroxyterephthalic acid ¦ H4dhtp | 0.50 g, 2.50 mmol |  |  |  |  | triethylamine + water ¦ TEA ¦ triethylamine ¦ TEA + H2O | TEA 2.15 mL + H2O 2 mL ¦ 2.15 ml ¦ 2.15 mL |  |  | methanol ¦ MeOH | 17.7 ml ¦ 12.3 mL | water ¦ H2O | 2 ml | -20 | 6
P163-R021 | P163 | 10.1039/c7dt01223c | CPO-27-Zn | zinc acetate dihydrate ¦ Zn(OAc)2·2H2O | 1.11 g, 5.00 mmol |  |  |  |  | 2,5-dihydroxyterephthalic acid ¦ H4dhtp | 0.50 g, 2.50 mmol |  |  |  |  | triethylamine + water ¦ TEA ¦ triethylamine ¦ TEA + H2O | TEA 2.15 mL + H2O 2 mL ¦ 2.15 ml ¦ 2.15 mL |  |  | methanol ¦ MeOH | 17.7 ml ¦ 12.3 mL | water ¦ H2O | 2 ml | -40 | 6
P163-R022 | P163 | 10.1039/c7dt01223c | CPO-27-Zn | zinc acetate dihydrate ¦ Zn(OAc)2·2H2O | 1.11 g, 5.00 mmol |  |  |  |  | 2,5-dihydroxyterephthalic acid ¦ H4dhtp | 0.50 g, 2.50 mmol |  |  |  |  | triethylamine + water ¦ TEA ¦ triethylamine ¦ TEA + H2O | TEA 2.15 mL + H2O 2 mL ¦ 2.15 ml ¦ 2.15 mL |  |  | methanol ¦ MeOH | 17.7 ml ¦ 12.3 mL | water ¦ not reported ¦ H2O | 2 ml ¦ not reported | -78 | 6 ¦ 6 h
P163-R023 | P163 | 10.1039/c7dt01223c | CPO-27-Zn | zinc acetate dihydrate | 1.11 g, 5.00 mmol |  |  |  |  | 2,5-dihydroxyterephthalic acid ¦ H4dhtp | 0.50 g, 2.50 mmol | [8 empty] | methanol ¦ MeOH | 17.7 ml | water ¦ H2O | 10 ml | 78 | 6
P163-R024 | P163 | 10.1039/c7dt01223c | CPO-27-Zn | zinc acetate dihydrate | 1.11 g, 5.00 mmol |  |  |  |  | 2,5-dihydroxyterephthalic acid ¦ H4dhtp | 0.50 g, 2.50 mmol | [8 empty] | methanol ¦ MeOH | 17.7 ml | water ¦ H2O | 10 ml | 25 | 6
P163-R025 | P163 | 10.1039/c7dt01223c | CPO-27-Zn | zinc acetate dihydrate | 1.11 g, 5.00 mmol |  |  |  |  | 2,5-dihydroxyterephthalic acid ¦ H4dhtp | 0.50 g, 2.50 mmol | [8 empty] | methanol ¦ MeOH | 17.7 ml | water ¦ H2O | 10 ml | 0 | 6
P163-R026 | P163 | 10.1039/c7dt01223c | CPO-27-Zn | zinc acetate dihydrate ¦ Zn(OAc)2·2H2O | 1.11 g, 5.00 mmol |  |  |  |  | 2,5-dihydroxyterephthalic acid ¦ H4dhtp | 0.50 g, 2.50 mmol |  |  |  |  | not reported ¦ NaOH (aq.) |  |  |  | tetrahydrofuran ¦ THF | 12.3 ml | water ¦ H2O | 2 ml | 78 | 6
P163-R027 | P163 | 10.1039/c7dt01223c | CPO-27-Zn | zinc acetate dihydrate ¦ Zn(OAc)2·2H2O | 1.11 g, 5.00 mmol |  |  |  |  | 2,5-dihydroxyterephthalic acid ¦ H4dhtp | 0.50 g, 2.50 mmol |  |  |  |  | not reported ¦ NaOH (aq.) |  |  |  | tetrahydrofuran ¦ THF | 12.3 ml | water ¦ H2O | 2 ml | 25 | 6
P163-R028 | P163 | 10.1039/c7dt01223c | CPO-27-Zn | zinc acetate dihydrate ¦ Zn(OAc)2·2H2O | 1.11 g, 5.00 mmol |  |  |  |  | 2,5-dihydroxyterephthalic acid ¦ H4dhtp | 0.50 g, 2.50 mmol | [8 empty] | tetrahydrofuran ¦ THF | 12.3 ml | water ¦ H2O | 10 mL | 0 | 6
P163-R029 | P163 | 10.1039/c7dt01223c | CPO-27-Zn | zinc acetate dihydrate | 1.11 g, 5.00 mmol |  |  |  |  | 2,5-dihydroxyterephthalic acid ¦ H4dhtp | 0.50 g, 2.50 mmol |  |  |  |  | sodium hydroxide (aq) ¦ NaOH | 1 M, 10.0 mL ¦ 10 mL |  |  | tetrahydrofuran ¦ THF | 12.3 mL |  |  | 78 | 6
P163-R030 | P163 | 10.1039/c7dt01223c | CPO-27-Zn | zinc acetate dihydrate | 1.11 g, 5.00 mmol |  |  |  |  | 2,5-dihydroxyterephthalic acid ¦ H4dhtp | 0.50 g, 2.50 mmol |  |  |  |  | sodium hydroxide (aq) ¦ NaOH | 1 M, 10.0 mL ¦ 10 mL |  |  | tetrahydrofuran ¦ THF | 12.3 mL |  |  | 25 | 6
P163-R031 | P163 | 10.1039/c7dt01223c | CPO-27-Zn | zinc acetate dihydrate ¦ Zn(OAc)2·2H2O | 1.11 g, 5.00 mmol |  |  |  |  | 2,5-dihydroxyterephthalic acid ¦ H4dhtp | 0.50 g, 2.50 mmol |  |  |  |  | sodium hydroxide (aq) ¦ NaOH ¦ NaOH (aq.) | 1 M, 10.0 mL ¦ 10 mL |  |  | tetrahydrofuran ¦ THF | 12.3 mL |  |  | 0 | 6
P163-R032 | P163 | 10.1039/c7dt01223c | CPO-27-Zn | zinc acetate dihydrate ¦ Zn(OAc)2·2H2O | 1.11 g, 5.00 mmol |  |  |  |  | 2,5-dihydroxyterephthalic acid ¦ H4dhtp | 0.50 g, 2.50 mmol |  |  |  |  | sodium hydroxide (aq) ¦ NaOH ¦ NaOH (aq.) | 1 M, 10.0 mL ¦ 10 mL |  |  | tetrahydrofuran ¦ THF | 12.3 mL |  |  | -20 | 6 ¦ 6 h
P163-R033 | P163 | 10.1039/c7dt01223c | CPO-27-Zn | zinc acetate dihydrate ¦ Zn(OAc)2·2H2O | 1.11 g, 5.00 mmol |  |  |  |  | 2,5-dihydroxyterephthalic acid ¦ H4dhtp | 0.50 g, 2.50 mmol |  |  |  |  | sodium hydroxide (aq) ¦ NaOH ¦ NaOH (aq.) | 1 M, 10.0 mL ¦ 10 mL |  |  | tetrahydrofuran ¦ THF | 12.3 mL |  |  | -40 | 6 ¦ 6 h
P163-R034 | P163 | 10.1039/c7dt01223c | CPO-27-Zn | zinc acetate dihydrate ¦ Zn(OAc)2·2H2O | 1.11 g, 5.00 mmol |  |  |  |  | 2,5-dihydroxyterephthalic acid ¦ H4dhtp | 0.50 g, 2.50 mmol |  |  |  |  | sodium hydroxide (aq) ¦ NaOH ¦ NaOH (aq.) | 1 M, 10.0 mL ¦ 10 mL |  |  | tetrahydrofuran ¦ THF | 12.3 mL |  |  | -78 | 6 ¦ 6 h
P163-R035 | P163 | 10.1039/c7dt01223c | CPO-27-Zn | zinc acetate dihydrate ¦ Zn(OAc)2·2H2O | 1.11 g, 5.00 mmol |  |  |  |  | 2,5-dihydroxyterephthalic acid ¦ H4dhtp | 0.50 g, 2.50 mmol |  |  |  |  | triethylamine + water ¦ TEA ¦ triethylamine ¦ TEA + H2O | TEA 2.15 mL + H2O 2 mL ¦ 2.15 mL |  |  | tetrahydrofuran ¦ THF | 12.3 mL | water ¦ H2O | 2 ml | 78 | 6
P163-R036 | P163 | 10.1039/c7dt01223c | CPO-27-Zn | zinc acetate dihydrate ¦ Zn(OAc)2·2H2O | 1.11 g, 5.00 mmol |  |  |  |  | 2,5-dihydroxyterephthalic acid ¦ H4dhtp | 0.50 g, 2.50 mmol |  |  |  |  | triethylamine + water ¦ TEA ¦ triethylamine ¦ TEA + H2O | TEA 2.15 mL + H2O 2 mL ¦ 2.15 mL |  |  | tetrahydrofuran ¦ THF | 12.3 mL | water ¦ H2O | 2 ml | 25 | 6
P163-R037 | P163 | 10.1039/c7dt01223c | CPO-27-Zn | zinc acetate dihydrate ¦ Zn(OAc)2·2H2O | 1.11 g, 5.00 mmol |  |  |  |  | 2,5-dihydroxyterephthalic acid ¦ H4dhtp | 0.50 g, 2.50 mmol |  |  |  |  | triethylamine + water ¦ TEA ¦ triethylamine ¦ TEA + H2O | TEA 2.15 mL + H2O 2 mL ¦ 2.15 mL |  |  | tetrahydrofuran ¦ THF | 12.3 mL | water ¦ H2O | 2 ml | 0 | 6
P163-R038 | P163 | 10.1039/c7dt01223c | CPO-27-Zn | zinc acetate dihydrate ¦ Zn(OAc)2·2H2O | 1.11 g, 5.00 mmol |  |  |  |  | 2,5-dihydroxyterephthalic acid ¦ H4dhtp | 0.50 g, 2.50 mmol |  |  |  |  | triethylamine + water ¦ TEA ¦ triethylamine ¦ TEA + H2O | TEA 2.15 mL + H2O 2 mL ¦ 2.15 mL |  |  | tetrahydrofuran ¦ THF | 12.3 mL | water ¦ not reported ¦ H2O | 2 ml ¦ not reported | -20 | 6 ¦ 6 h
P163-R039 | P163 | 10.1039/c7dt01223c | CPO-27-Zn | zinc acetate dihydrate ¦ Zn(OAc)2·2H2O | 1.11 g, 5.00 mmol |  |  |  |  | 2,5-dihydroxyterephthalic acid ¦ H4dhtp | 0.50 g, 2.50 mmol |  |  |  |  | triethylamine + water ¦ TEA ¦ triethylamine ¦ TEA + H2O | TEA 2.15 mL + H2O 2 mL ¦ 2.15 mL |  |  | tetrahydrofuran ¦ THF | 12.3 mL | water ¦ not reported ¦ H2O | 2 ml ¦ not reported | -40 | 6 ¦ 6 h
P164-R001 | P164 | 10.1039/c7dt01790a | Tb(BTC) | terbium(III) nitrate hexahydrate ¦ Tb(NO3)3·6H2O | 45 mg, 0.01 mmol |  |  |  |  | benzene-1,3,5-tricarboxylic acid ¦ H3BTC | 21 mg, 0.01 mmol | [8 empty] | ethanol ¦ N,N-dimethylformamide ¦ water ¦ EtOH ¦ DMF ¦ H2O | 3 mL ¦ 2 mL | ethanol ¦ N,N-dimethylformamide ¦ water ¦ EtOH ¦ DMF ¦ H2O ¦ DMF; water | 3 mL ¦ 2 mL | 80 ¦ 80 °C ¦ 80 C | 24 ¦ 24 h ¦ 1 days
P164-R002 | P164 | 10.1039/c7dt01790a | Eu(BTC) | europium(III) nitrate hexahydrate ¦ Eu(NO3)3·6H2O | 0.01 ¦ not reported ¦ 0.01 mmol |  |  |  |  | benzene-1,3,5-tricarboxylic acid ¦ H3BTC | 21 mg, 0.01 mmol ¦ not reported ¦ 22 mg, 0.01 mmol | [8 empty] | ethanol ¦ N,N-dimethylformamide ¦ water ¦ EtOH ¦ DMF ¦ H2O | 3 mL ¦ 2 mL | ethanol ¦ N,N-dimethylformamide ¦ water ¦ EtOH ¦ DMF ¦ H2O ¦ DMF; water | 3 mL ¦ 2 mL | 80 ¦ 80 °C ¦ 80 C | 24 ¦ 24 h ¦ 1 days
P164-R003 | P164 | 10.1039/c7dt01790a | Eu0.05Tb0.95-BTC | europium(III) nitrate hexahydrate ¦ Eu(NO3)3·6H2O | 0.0005 ¦ 0.0005 mmol ¦ not reported | terbium(III) nitrate hexahydrate ¦ Tb(NO3)3·6H2O | 0.0095 ¦ 0.0095 mmol ¦ not reported |  |  | benzene-1,3,5-tricarboxylic acid ¦ H3BTC | 21 mg, 0.01 mmol ¦ not reported ¦ 23 mg, 0.01 mmol | 2,4,6-tricarboxy-1-methylpyridinium tetrafluoroborate ¦ H3L·BF4 ¦ not reported | replaced in situ ¦ not reported | [6 empty] | ethanol ¦ N,N-dimethylformamide ¦ water ¦ EtOH ¦ DMF ¦ H2O | 3 mL ¦ 2 mL | ethanol ¦ N,N-dimethylformamide ¦ water ¦ EtOH ¦ DMF ¦ H2O ¦ DMF; water | 3 mL ¦ 2 mL | 80 | 24
P164-R004 | P164 | 10.1039/c7dt01790a | Tb-BTC0.9L0.1 | terbium(III) nitrate hexahydrate ¦ Tb(NO3)3·6H2O | 0.0009 ¦ not reported ¦ 0.0009 mmol | lithuim ¦ not reported | 0.001 ¦ not reported ¦ 0.001 mmol |  |  | benzene-1,3,5-tricarboxylic acid ¦ H3BTC | 21 mg, 0.01 mmol ¦ not reported ¦ 24 mg, 0.01 mmol | 2,4,6-tricarboxy-1-methylpyridinium tetrafluoroborate ¦ H3L·BF4 | replaced in situ ¦ not reported | [6 empty] | ethanol ¦ N,N-dimethylformamide ¦ water ¦ EtOH ¦ DMF ¦ H2O | 3 mL ¦ 2 mL | ethanol ¦ N,N-dimethylformamide ¦ water ¦ EtOH ¦ DMF ¦ H2O ¦ DMF; water | 3 mL ¦ 2 mL | 80 ¦ 80 °C ¦ 80 C | 24 ¦ 24 h ¦ 1 days
P164-R005 | P164 | 10.1039/c7dt01790a | Eu0.05Tb0.95-BTC0.9L0.1 | europium(III) nitrate hexahydrate ¦ Eu(NO3)3·6H2O | 0.0005 ¦ 0.0005 mmol ¦ not reported | terbium(III) nitrate hexahydrate ¦ Tb(NO3)3·6H2O | 0.0095 ¦ 0.0095 mmol ¦ not reported |  |  | benzene-1,3,5-tricarboxylic acid ¦ H3BTC | 21 mg, 0.01 mmol ¦ not reported ¦ 25 mg, 0.01 mmol | 2,4,6-tricarboxy-1-methylpyridinium tetrafluoroborate ¦ H3L·BF4 | replaced in situ ¦ not reported | [6 empty] | ethanol ¦ N,N-dimethylformamide ¦ water ¦ EtOH ¦ DMF ¦ H2O | 3 mL ¦ 2 mL | ethanol ¦ N,N-dimethylformamide ¦ water ¦ EtOH ¦ DMF ¦ H2O ¦ DMF; water | 3 mL ¦ 2 mL | 80 | 24
P164-R006 | P164 | 10.1039/c7dt01790a | Eu0.17Tb0.83-BTC0.9L0.1 | europium(III) nitrate hexahydrate ¦ Eu(NO3)3·6H2O | 0.0017 ¦ 0.0017 mmol ¦ not reported | terbium(III) nitrate hexahydrate ¦ Tb(NO3)3·6H2O | 0.0083 ¦ 0.0083 mmol ¦ not reported |  |  | benzene-1,3,5-tricarboxylic acid ¦ H3BTC | 21 mg, 0.01 mmol ¦ 26 mg, 0.01 mmol ¦ not reported | 2,4,6-tricarboxy-1-methylpyridinium tetrafluoroborate ¦ H3L·BF4 | replaced in situ ¦ not reported | [6 empty] | ethanol ¦ N,N-dimethylformamide ¦ water ¦ EtOH ¦ DMF ¦ H2O | 3 mL ¦ 2 mL | ethanol ¦ N,N-dimethylformamide ¦ water ¦ EtOH ¦ DMF ¦ H2O ¦ DMF; water | 3 mL ¦ 2 mL | 80 ¦ 80 C | 24 ¦ 1 days
P164-R007 | P164 | 10.1039/c7dt01790a | Eu0.25Tb0.75-BTC0.9L0.1 | europium(III) nitrate hexahydrate ¦ Eu(NO3)3·6H2O | 0.0025 ¦ 0.0025 mmol ¦ not reported | terbium(III) nitrate hexahydrate ¦ Tb(NO3)3·6H2O | 0.0075 ¦ 0.0075 mmol ¦ not reported |  |  | benzene-1,3,5-tricarboxylic acid ¦ H3BTC | 21 mg, 0.01 mmol ¦ 27 mg, 0.01 mmol ¦ not reported | 2,4,6-tricarboxy-1-methylpyridinium tetrafluoroborate ¦ H3L·BF4 | replaced in situ ¦ not reported | [6 empty] | ethanol ¦ N,N-dimethylformamide ¦ water ¦ EtOH ¦ DMF ¦ H2O | 3 mL ¦ 2 mL | ethanol ¦ N,N-dimethylformamide ¦ water ¦ EtOH ¦ DMF ¦ H2O ¦ DMF; water | 3 mL ¦ 2 mL | 80 ¦ 80 C | 24 ¦ 1 days
P164-R008 | P164 | 10.1039/c7dt01790a | Eu0.5Tb0.5-BTC0.9L0.1 | europium(III) nitrate hexahydrate ¦ Eu(NO3)3·6H2O | 0.005 ¦ 0.005 mmol ¦ not reported | terbium(III) nitrate hexahydrate ¦ Tb(NO3)3·6H2O | 0.005 ¦ 0.005 mmol ¦ not reported |  |  | benzene-1,3,5-tricarboxylic acid ¦ H3BTC | 21 mg, 0.01 mmol ¦ 28 mg, 0.01 mmol ¦ not reported | 2,4,6-tricarboxy-1-methylpyridinium tetrafluoroborate ¦ H3L·BF4 | replaced in situ ¦ not reported | [6 empty] | ethanol ¦ N,N-dimethylformamide ¦ water ¦ EtOH ¦ DMF ¦ H2O | 3 mL ¦ 2 mL | ethanol ¦ N,N-dimethylformamide ¦ water ¦ EtOH ¦ DMF ¦ H2O ¦ DMF; water | 3 mL ¦ 2 mL | 80 ¦ 80 C | 24 ¦ 1 days
P164-R009 | P164 | 10.1039/c7dt01790a | Eu0.75Tb0.25-BTC0.9L0.1 | europium(III) nitrate hexahydrate ¦ Eu(NO3)3·6H2O | 0.0075 ¦ 0.0075 mmol ¦ not reported | terbium(III) nitrate hexahydrate ¦ Tb(NO3)3·6H2O | 0.0025 ¦ 0.0025 mmol ¦ not reported |  |  | benzene-1,3,5-tricarboxylic acid ¦ H3BTC | 21 mg, 0.01 mmol ¦ 29 mg, 0.01 mmol ¦ not reported | 2,4,6-tricarboxy-1-methylpyridinium tetrafluoroborate ¦ H3L·BF4 | replaced in situ ¦ not reported | [6 empty] | ethanol ¦ N,N-dimethylformamide ¦ water ¦ EtOH ¦ DMF ¦ H2O | 3 mL ¦ 2 mL | ethanol ¦ N,N-dimethylformamide ¦ water ¦ EtOH ¦ DMF ¦ H2O ¦ DMF; water | 3 mL ¦ 2 mL | 80 ¦ 80 C | 24 ¦ 1 days
P164-R010 | P164 | 10.1039/c7dt01790a | Eu-BTC0.9L0.1 | europium(III) nitrate hexahydrate ¦ Eu(NO3)3·6H2O | 0.009 ¦ 0.009 mmol ¦ not reported | lithuim ¦ not reported | 0.001 ¦ 0.001 mmol ¦ not reported |  |  | benzene-1,3,5-tricarboxylic acid ¦ H3BTC | 21 mg, 0.01 mmol ¦ 30 mg, 0.01 mmol ¦ not reported | 2,4,6-tricarboxy-1-methylpyridinium tetrafluoroborate ¦ H3L·BF4 | replaced in situ ¦ not reported | [6 empty] | ethanol ¦ N,N-dimethylformamide ¦ water ¦ EtOH ¦ DMF ¦ H2O | 3 mL ¦ 2 mL | ethanol ¦ N,N-dimethylformamide ¦ water ¦ EtOH ¦ DMF ¦ H2O ¦ DMF; water | 3 mL ¦ 2 mL | 80 ¦ 80 C | 24 ¦ 1 days
P165-R001 | P165 | 10.1039/c7dt03364h | Co-MOF | cobalt(II) chloride hexahydrate ¦ CoCl2·6H2O | 1 mmol, 0.2379 g |  |  |  |  | 3,3',4,4'-benzophenonetetracarboxylic dianhydride ¦ BPTC ¦ 3,3',4,4'-BPTC (dianhydride) | 2 mmol, 0.6445 g | trans-1,4-diaminocyclohexane ¦ 1,4-DACH ¦ trans-1,4-DACH | 2 mmol, 0.2467 g |  |  | sodium carbonate (10% w/v) ¦ Na2CO3 ¦ Na2CO3 (10% w/v) | added as 10% (w/v) solution to adjust pH to 5 |  |  | water ¦ H2O | final volume set to 50 mL ¦ 50 mL |  |  | 150 ¦ 150 °C ¦ 150 C | 24 ¦ 24 h ¦ 1 days | 300 ¦ not reported ¦ 300 C | 3.9 ¦ not reported ¦ 3.9 M^2/g | 1536673
P166-R001 | P166 | 10.1039/c7nj01650f | [La(L)]·4.5H2O | LaCl3·6H2O | 106 mg, 0.3 mmol |  |  |  |  | 3,5-bis(4-carboxyphenylmethyloxy) benzoic acid (H3L) ¦ (H3L) ¦ H3L | 127 mg, 0.3 mmol |  |  |  |  | HNO3 (1.0 mol L'1) ¦ HNO3 (1.0 mol L−1) ¦ HNO3 (1.0 mol L^-1) | added to adjust pH to 2.0 |  |  | water ¦ H2O | 10 mL |  |  | 160 ¦ 160 °C ¦ 160 C | 96 ¦ 96 h ¦ 4 days |  |  | 1544751
P166-R002 | P166 | 10.1039/c7nj01650f | [Ce(L)]·4.5H2O | Ce(NO3)3·6H2O | 130 mg, 0.3 mmol |  |  |  |  | 3,5-bis(4-carboxyphenylmethyloxy) benzoic acid (H3L) ¦ (H3L) ¦ H3L | 127 mg, 0.3 mmol |  |  |  |  | HNO3 (1.0 mol L'1) ¦ HNO3 (1.0 mol L−1) ¦ HNO3 (1.0 mol L^-1) | added to adjust pH to 2.0 |  |  | water ¦ H2O | 10 mL |  |  | 160 ¦ 160 °C ¦ 160 C | 96 ¦ 96 h ¦ 4 days | 324 ¦ 324 °C ¦ 324 C |  | 1544752
P166-R003 | P166 | 10.1039/c7nj01650f | [Nd(L)]·4.5H2O | Nd(NO3)3·6H2O | 132 mg, 0.30 mmol |  |  |  |  | 3,5-bis(4-carboxyphenylmethyloxy) benzoic acid (H3L) ¦ (H3L) ¦ H3L | 127 mg, 0.3 mmol |  |  |  |  | HNO3 (1.0 mol L'1) ¦ HNO3 (1.0 mol L−1) ¦ HNO3 (1.0 mol L^-1) | added to adjust pH to 2.0 |  |  | water ¦ H2O | 10 mL |  |  | 160 ¦ 160 °C ¦ 160 C | 96 ¦ 96 h ¦ 4 days
P166-R004 | P166 | 10.1039/c7nj01650f | [Er(L)(H2O)2]·3.5H2O | Er(NO3)3·6H2O | 138 mg, 0.3 mmol |  |  |  |  | 3,5-bis(4-carboxyphenylmethyloxy) benzoic acid (H3L) ¦ (H3L) ¦ H3L | 127 mg, 0.3 mmol |  |  |  |  | HNO3 (1.0 mol L'1) ¦ HNO3 (1.0 mol L−1) ¦ HNO3 (1.0 mol L^-1) | added to adjust pH to 2.0 |  |  | water ¦ H2O | 10 mL |  |  | 160 ¦ 160 °C ¦ 160 C | 96 ¦ 96 h ¦ 4 days | 415 ¦ 415 °C ¦ 415 C |  | 1473239
P166-R005 | P166 | 10.1039/c7nj01650f | [Tm(L)(H2O)2]·3.5H2O | Tm(NO3)3·6H2O | 139 mg, 0.3 mmol |  |  |  |  | 3,5-bis(4-carboxyphenylmethyloxy) benzoic acid (H3L) ¦ (H3L) ¦ H3L | 127 mg, 0.3 mmol |  |  |  |  | HNO3 (1.0 mol L'1) ¦ HNO3 (1.0 mol L−1) ¦ HNO3 (1.0 mol L^-1) | added to adjust pH to 2.0 |  |  | water ¦ H2O | 10 mL |  |  | 160 ¦ 160 °C ¦ 160 C | 96 ¦ 96 h ¦ 4 days |  |  | 1473241
P166-R006 | P166 | 10.1039/c7nj01650f | [Yb(L)(H2O)2]·3.5H2O | Yb(NO3)3·6H2O | 140 mg, 0.30 mmol |  |  |  |  | 3,5-bis(4-carboxyphenylmethyloxy) benzoic acid (H3L) ¦ (H3L) ¦ H3L | 127 mg, 0.3 mmol |  |  |  |  | HNO3 (1.0 mol L'1) ¦ HNO3 (1.0 mol L−1) ¦ HNO3 (1.0 mol L^-1) | added to adjust pH to 2.0 |  |  | water ¦ H2O | 10 mL |  |  | 160 ¦ 160 °C ¦ 160 C | 96 ¦ 96 h ¦ 4 days
P166-R007 | P166 | 10.1039/c7nj01650f | [Lu(L)(H2O)2]·3.5H2O | Lu(NO3)3·6H2O | 141 mg, 0.30 mmol |  |  |  |  | 3,5-bis(4-carboxyphenylmethyloxy) benzoic acid (H3L) ¦ (H3L) ¦ H3L | 127 mg, 0.3 mmol |  |  |  |  | HNO3 (1.0 mol L'1) ¦ HNO3 (1.0 mol L−1) ¦ HNO3 (1.0 mol L^-1) | added to adjust pH to 2.0 |  |  | water ¦ H2O | 10 mL |  |  | 160 ¦ 160 °C ¦ 160 C | 96 ¦ 96 h ¦ 4 days |  |  | 1473240
P167-R001 | P167 | 10.1039/c7ta02069d | HTT–Pb | lead(II) acetate trihydrate ¦ PbOAc·3H2O | 11.4 mg, 0.030 mmol |  |  |  |  | 2,3,6,7,10,11-hexakis(butyrylthio)triphenylene (HBuTT) (in situ generates HTT) ¦ HBuTT ¦ HBuTT (in situ generates HTT) | 9.1 mg, 0.010 mmol |  |  |  |  | sodium hydroxide ¦ NaOH | 2.0 mL, 70 mmol/L in MeOH |  |  | ethylenediamine ¦ EDA | 1.0 mL + 1.0 mL ¦ 2 mL | methanol ¦ MeOH | 2.0 mL (NaOH solution, 70 mmol/L) | 90 ¦ 90 °C ¦ 90 C | 48 ¦ 48 h ¦ 2 days |  |  | 1506170 | srs
P168-R001 | P168 | 10.1039/c8cc04326d | ZIF-8 | zinc nitrate hexahydrate ¦ Zn(NO3)2.6H2O ¦ Zn(NO3)2·6H2O | 7.344 g |  |  |  |  | 2-methylimidazole ¦ HMim | 8.106 g | [8 empty] | methanol ¦ MeOH | 500 mL (each solution) ¦ 1000 mL ¦ 500 mL | not reported ¦ ml |  | RT | 1 ¦ 1 h ¦ 60 min
P168-R002 | P168 | 10.1039/c8cc04326d | ZIF-8 | zinc nitrate hexahydrate ¦ Zn(NO3)2.6H2O ¦ Zn(NO3)2·6H2O | 11.75 g |  |  |  |  | 2-methylimidazole ¦ HMim | 25.92 g | [8 empty] | N,N-dimethylformamide ¦ DMF | 200 mL (each solution) ¦ 400 mL ¦ 200 mL | not reported ¦ ml |  | 140 ¦ 140 °C ¦ 140 C | 4 ¦ 4 h ¦ 240 min
P168-R003 | P168 | 10.1039/c8cc04326d | ZIF-67 | cobalt nitrate hexahydrate ¦ Co(NO3)2.6H2O ¦ Co(NO3)2·6H2O | equimolar to 7.344 g Zn(NO3)2·6H2O used in ZIF-8 MeOH recipe |  |  |  |  | 2-methylimidazole ¦ HMim | 8.106 g | [8 empty] | methanol ¦ MeOH | 500 mL (each solution) ¦ 1000 mL ¦ 500 mL | not reported ¦ ml |  | RT | 1 ¦ 1 h ¦ 60 min
P168-R004 | P168 | 10.1039/c8cc04326d | UiO-66 | zirconium tetrachloride ¦ ZrCl4 | 466 mg |  |  |  |  | terephthalic acid ¦ BDC | 320 mg |  |  |  |  | hydrochloric acid (37%) ¦ HCl ¦ HCl (37%) | 0.33 mL of 37% HCl ¦ 0.33 mL |  |  | N,N-dimethylformamide ¦ DMF | 36 mL | not reported ¦ ml |  | 120 ¦ 120 °C ¦ 120 C | 48 ¦ 48 h ¦ 2 days
P168-R005 | P168 | 10.1039/c8cc04326d | CuBTC | copper(II) nitrate trihydrate ¦ Cu(NO3)3H2O ¦ Cu(NO3)2·3H2O | 4.020 g |  |  |  |  | trimesic acid (1,3,5-benzenetricarboxylic acid) ¦ BTC | 1.500 m ¦ 1.5 g |  |  |  |  | triethylamine ¦ TEA | 0.720 g |  |  | H2O/EtOH/DMF mixture | 1:1:1 v:v:v, 24 mL (each solution) | etoh;water;dmf ¦ not reported ¦ 24 |  | 80 ¦ 80 °C ¦ 80 C | 24 ¦ 24 h ¦ 1 days
P168-R006 | P168 | 10.1039/c8cc04326d | MIL-53(Al) | aluminum nitrate nonahydrate ¦ Al(NO3)3.9H2O ¦ Al(NO3)3·9H2O | 3.7 g |  |  |  |  | terephthalic acid ¦ BDC | 2.5 g | [8 empty] | N,N-dimethylformamide ¦ DMF | 143 mL (each solution) ¦ 143 mL | not reported ¦ ml |  | 130 ¦ 130 °C ¦ 130 C | 72 ¦ 72 h ¦ 3 days
P169-R001 | P169 | 10.1039/c8cc09491h | PCN-308 | ZrOCl2·8H2O | 200 mg |  |  |  |  | 4'-(4-carboxyphenyl)-[2,2':6',2''-terpyridine]-5,5''-dicarboxylic acid ¦ H3TPY | 60 mg |  |  |  |  | trifluoroacetic acid ¦ TFA | 610 ul ¦ 610 µL ¦ 610 'L |  |  | N,N-diethylformamide ¦ DEF | 12 mL |  |  | 120 ¦ 120 °C ¦ 120 C | 12 ¦ 12 h ¦ 720 min | 490 ¦ 490 °C ¦ 490 C | 1962
P170-R001 | P170 | 10.1039/c8ce00947c |  | manganese(II) chloride tetrahydrate ¦ MnCl2·4H2O | 0.0396 g, 0.2 mmol |  |  |  |  | 2-(4-carboxyphenoxy)terephthalic acid ¦ H3cpota | 0.0302 g, 0.1 mmol | 1,10-phenanthroline ¦ phen | 0.0396 g, 0.2 mmol |  |  | potassium hydroxide (aqueous) ¦ KOH ¦ KOH (aq.) | 0.2 mol L?1, 1 mL |  |  | water ¦ H2O | 6 mL |  |  | 140 ¦ 140 °C ¦ 140 C | 72 ¦ 72 h ¦ 3 days | 320 ¦ 320 °C ¦ 320 C |  | 1840996
P170-R002 | P170 | 10.1039/c8ce00947c |  | manganese(II) chloride tetrahydrate ¦ MnCl2·4H2O | 0.0396 g, 0.2 mmol |  |  |  |  | 2-(4-carboxyphenoxy)terephthalic acid ¦ H3cpota | 0.0302 g, 0.1 mmol | 1,4-di(1H-imidazol-1-yl)benzene ¦ bib | 0.0420 g, 0.2 mmol |  |  | potassium hydroxide (aqueous) ¦ KOH ¦ KOH (aq.) | 0.2 mol L?1, 1 mL |  |  | water ¦ H2O | 6 mL |  |  | 140 ¦ 140 °C ¦ 140 C | 72 ¦ 72 h ¦ 3 days | 300 ¦ 300 °C ¦ 300 C |  | 1840997
P170-R003 | P170 | 10.1039/c8ce00947c |  | zinc nitrate hexahydrate ¦ Zn(NO3)2·6H2O | 0.0595 g, 0.2 mmol |  |  |  |  | 2-(4-carboxyphenoxy)terephthalic acid ¦ H3cpota | 0.0302 g, 0.1 mmol | 1,10-phenanthroline ¦ phen | 0.0396 g, 0.2 mmol |  |  | potassium hydroxide (aqueous) ¦ KOH ¦ KOH (aq.) | 0.2 mol L?1, 1 mL |  |  | water ¦ H2O | 6 mL |  |  | 140 ¦ 140 °C ¦ 140 C | 72 ¦ 72 h ¦ 3 days | 300 ¦ 300 °C ¦ 300 C |  | 1841000 | fes
P170-R004 | P170 | 10.1039/c8ce00947c |  | zinc nitrate hexahydrate ¦ Zn(NO3)2·6H2O | 0.0595 g, 0.2 mmol |  |  |  |  | 2-(4-carboxyphenoxy)terephthalic acid ¦ H3cpota | 0.0302 g, 0.1 mmol | 4,4'-bipyridine ¦ 4,4'-bpy | 0.0312 g, 0.2 mmol |  |  | potassium hydroxide (aqueous) ¦ KOH ¦ KOH (aq.) | 0.5 mol L?1, 0.5 mL |  |  | water ¦ H2O | 6 mL |  |  | 140 ¦ 140 °C ¦ 140 C | 72 ¦ 72 h ¦ 3 days | 325 ¦ 325 °C ¦ 325 C |  | 1841001
P171-R001 | P171 | 10.1039/c8ce01264d | Cu3hhtp2 | copper(II) nitrate trihydrate ¦ Cu(NO3)2·3H2O | 127 mg (0.53 mmol, 1.75 eq.) ¦ 127 mg, 0.53 mmol |  |  |  |  | 2,3,6,7,10,11-hexahydroxytriphenylene hydrate ¦ H6hhtph | 103 mg (0.30 mmol, 1 eq.) ¦ 103 mg, 0.30 mmol |  |  |  |  | aqueous ammonia (28–30% NH3) ¦ NH4OH | 10 eq. (relative to H6hhtph) |  |  | water ¦ H2O | 2 mL (metal solution) + 8.4 mL (linker dispersion) ¦ 10.4 mL |  |  | 80 ¦ 80 °C ¦ 80 C | 24 ¦ 24 h ¦ 1 days
P171-R002 | P171 | 10.1039/c8ce01264d | Cu3hhtp2 | copper(II) nitrate trihydrate ¦ Cu(NO3)2·3H2O | 127 mg (0.53 mmol, 1.75 eq.) ¦ 127 mg, 0.53 mmol |  |  |  |  | 2,3,6,7,10,11-hexahydroxytriphenylene hydrate ¦ H6hhtph | 103 mg (0.30 mmol, 1 eq.) ¦ 103 mg, 0.30 mmol |  |  |  |  | aqueous ammonia (28–30% NH3) ¦ NH4OH | 30 eq. (relative to H6hhtph) |  |  | water ¦ H2O | 2 mL (metal solution) + 8.4 mL (linker dispersion) ¦ 10.4 mL |  |  | 80 ¦ 80 °C ¦ 80 C | 24 ¦ 24 h ¦ 1 days
P171-R003 | P171 | 10.1039/c8ce01264d | Cu3hhtp2 | copper(II) nitrate trihydrate ¦ Cu(NO3)2·3H2O | 127 mg (0.53 mmol, 1.75 eq.) ¦ 127 mg, 0.53 mmol |  |  |  |  | 2,3,6,7,10,11-hexahydroxytriphenylene hydrate ¦ H6hhtph | 103 mg (0.30 mmol, 1 eq.) ¦ 103 mg, 0.30 mmol |  |  |  |  | aqueous ammonia (28–30% NH3) ¦ NH4OH | 50 eq. (relative to H6hhtph) |  |  | water ¦ H2O | 2 mL (metal solution) + 8.4 mL (linker dispersion) ¦ 10.4 mL |  |  | 80 ¦ 80 °C ¦ 80 C | 24 ¦ 24 h ¦ 1 days | not reported ¦ 80 | 512
P171-R004 | P171 | 10.1039/c8ce01264d | Cu3hhtp2 | copper(II) nitrate trihydrate ¦ Cu(NO3)2·3H2O | 63 mg (0.26 mmol, 1.75 eq.) ¦ 63 mg, 0.26 mmol |  |  |  |  | 2,3,6,7,10,11-hexahydroxytriphenylene hydrate ¦ H6hhtph | 51 mg (0.15 mmol, 1 eq.) ¦ 51 mg, 0.15 mmol |  |  |  |  | pyridine | 50 eq. (relative to H6hhtph) |  |  | water ¦ H2O | 2.4 mL (metal solution) + 2.4 mL (linker dispersion) ¦ 4.8 mL |  |  | 80 ¦ 80 °C ¦ 80 C | 24 ¦ 24 h ¦ 1 days
P171-R005 | P171 | 10.1039/c8ce01264d | Cu3hhtp2 | copper(II) nitrate trihydrate | 63 mg (0.26 mmol, 1.75 eq.) ¦ 63 mg, 0.26 mmol |  |  |  |  | 2,3,6,7,10,11-hexahydroxytriphenylene hydrate ¦ H6hhtph | 51 mg (0.15 mmol, 1 eq.) ¦ 51 mg, 0.15 mmol |  |  |  |  | 2-propanamine (2-propylamine) ¦ 2-propylamine | 50 eq. (relative to H6hhtph) |  |  | water ¦ H2O | 2.4 mL (metal solution) + 2.4 mL (linker dispersion) ¦ 4.8 mL |  |  | 80 | 24
P171-R006 | P171 | 10.1039/c8ce01264d | Cu3hhtp2 | copper(II) nitrate trihydrate | 63 mg (0.26 mmol, 1.75 eq.) ¦ 63 mg, 0.26 mmol |  |  |  |  | 2,3,6,7,10,11-hexahydroxytriphenylene hydrate ¦ H6hhtph | 51 mg (0.15 mmol, 1 eq.) ¦ 51 mg, 0.15 mmol |  |  |  |  | 1-propanamine (1-propylamine) ¦ 1-propylamine | 50 eq. (relative to H6hhtph) |  |  | water ¦ H2O | 2.4 mL (metal solution) + 2.4 mL (linker dispersion) ¦ 4.8 mL |  |  | 80 | 24
P171-R007 | P171 | 10.1039/c8ce01264d | Cu3hhtp2 | copper(II) nitrate trihydrate | 63 mg (0.26 mmol, 1.75 eq.) ¦ 63 mg, 0.26 mmol |  |  |  |  | 2,3,6,7,10,11-hexahydroxytriphenylene hydrate ¦ H6hhtph | 51 mg (0.15 mmol, 1 eq.) ¦ 51 mg, 0.15 mmol |  |  |  |  | aqueous ammonia (28–30% NH3) ¦ NH3 | 50 eq. (relative to H6hhtph) |  |  | water ¦ H2O | 2.4 mL (metal solution) + 2.4 mL (linker dispersion) ¦ 4.8 mL |  |  | 80 | 24
P172-R001 | P172 | 10.1039/c8nj04247k | ZIF-8 | zinc acetate dihydrate ¦ Zn(OAC)22H2O ¦ Zn(OAc)2·2H2O | 0.1098 g (0.5 mmol) |  |  |  |  | 2-methylimidazole ¦ HmIm | 0.4105 g (5 mmol) | [8 empty] | methanol ¦ MeOH | 10 mL |  |  | 120 ¦ 120 °C ¦ 120 C | 0.5 ¦ 0.5 h ¦ 30 min | 450 ¦ 450 °C ¦ 450 C | 1573.8 |  | sod
P172-R002 | P172 | 10.1039/c8nj04247k | ZIF-8 | zinc nitrate hexahydrate ¦ Zn(NO3)26H2O ¦ Zn(NO3)2·6H2O | 0.594 g (1.996 mmol) |  |  |  |  | 2-methylimidazole ¦ HmIm | 1.31 g (15.95 mmol) |  |  |  |  | ammonium hydroxide ¦ NH4OH | 8.54 mL NH4OH solution; 200 eq vs Zn2+ |  |  | water ¦ H2O | 3 mL (Zn solution) + 8.54 mL (as NH4OH solution) |  |  | 120 ¦ 120 °C ¦ 120 C | 0.5 ¦ 0.5 h ¦ 30 min | 450 ¦ 450 °C ¦ 450 C | 1303.9 |  | sod
P172-R003 | P172 | 10.1039/c8nj04247k | ZIF-8 | zinc nitrate hexahydrate ¦ Zn(OAC)22H2O ¦ Zn(NO3)2·6H2O | 0.594 g (1.996 mmol) |  |  |  |  | 2-methylimidazole ¦ HmIm | 1.31 g (15.95 mmol) |  |  |  |  | ammonium hydroxide ¦ NH4OH | 100 eq vs Zn2+ (aqueous NH4OH) |  |  | water ¦ H2O | 3ml ¦ not reported ¦ 4.27 mL |  |  | 120 ¦ 120 °C ¦ 120 C | 0.5 ¦ 0.5 h ¦ 30 min | 450 ¦ 450 °C ¦ 450 C | 1288.7 |  | sod
P172-R004 | P172 | 10.1039/c8nj04247k | ZIF-8 | zinc nitrate hexahydrate ¦ Zn(OAC)22H2O ¦ Zn(NO3)2·6H2O | 0.594 g (1.996 mmol) |  |  |  |  | 2-methylimidazole ¦ HmIm | 1.31 g (15.95 mmol) |  |  |  |  | ammonium hydroxide ¦ NH4OH | 25 eq vs Zn2+ (aqueous NH4OH) |  |  | water ¦ H2O | 3ml ¦ not reported ¦ 1.0675 mL |  |  | 120 ¦ 120 °C ¦ 120 C | 0.5 ¦ 0.5 h ¦ 30 min | 450 ¦ 450 °C ¦ 450 C | 1287.5 |  | sod
P173-R001 | P173 | 10.1039/c8sc01533c | Zr-CAU-30 | zirconyl chloride octahydrate ¦ ZrOCl2·8H2O | 9.8 mg (0.033 mmol) |  |  |  |  | Ni-tetra(4-phosphonophenyl)porphyrin tetraphosphonic acid ¦ Ni-H8TPPP | 15.0 mg (0.0159 mmol) |  |  |  |  | sodium fluoride ¦ NaF | 38.2 mg (0.96 mmol) | sodium hydroxide (2 M aqueous) ¦ NaOH ¦ NaOH (2 M aq.) | 2 M, 60.6 µL (0.129 mmol) | water ¦ H2O | 3.0 mL |  |  | 160 ¦ 160 °C ¦ 160 C | 3 ¦ 3 h | 400 ¦ 400 °C ¦ 400 C | 970 ¦ 1070 | 1831844
P173-R002 | P173 | 10.1039/c8sc01533c | Hf-CAU-30 | hafnium(IV) chloride ¦ HfCl4 | 9.7 mg (0.033 mmol) |  |  |  |  | Ni-tetra(4-phosphonophenyl)porphyrin tetraphosphonic acid ¦ Ni-H8TPPP | 15.0 mg (0.0159 mmol) |  |  |  |  | sodium fluoride ¦ NaF | 38.2 mg (0.96 mmol) | sodium hydroxide (2 M aqueous) ¦ NaOH ¦ NaOH (2 M aq.) | 2 M, 60.6 µL (0.129 mmol) | water ¦ H2O | 3.0 mL |  |  | 160 ¦ 160 °C ¦ 160 C | 3 ¦ 3 h | 400 ¦ 400 °C ¦ 400 C | 910 ¦ 1030
P174-R001 | P174 | 10.1039/c8tc04442b | [Bi(HPyr)] | bismuth nitrate pentahydrate ¦ Bi(NO3)3·5H2O | 143.1 mg, 0.295 mmol |  |  |  |  | pyromellitic acid (1,2,4,5-benzenetetracarboxylic acid, H4Pyr) ¦ H4Pyr ¦ pyromellitic acid | 250 mg, 0.984 mmol | [8 empty] | water (distilled) ¦ H2O ¦ distilled water | 10 mL |  |  | 160 ¦ 160 °C ¦ 160 C | 32 ¦ 32 h | 380 ¦ 380 °C ¦ 380 C
P175-R001 | P175 | 10.1039/c9dt03489g | Al-MIL-53-FcDC | aluminum sulfate 18-hydrate ¦ Al2(SO4)3·18H2O | 27.3 mg, 0.0412 mmol |  |  |  |  | 1,1'-ferrocenedicarboxylic acid ¦ H2FcDC | 11.3 mg, 0.0412 mmol |  |  |  |  | acetic acid | 10 µL (0.175 mmol) |  |  | N,N-dimethylformamide ¦ DMF | 300 µL | water ¦ H2O | 300 µL | 95 ¦ 95 °C ¦ 95 C | 1.5 ¦ 1.5 h |  | 340 | CCDC 1922329
P175-R002 | P175 | 10.1039/c9dt03489g | Al-MIL-53-FcDC | aluminum sulfate 18-hydrate | 27.3 mg, 0.0412 mmol ¦ 0.206 mmol |  |  |  |  | 1,1'-ferrocenedicarboxylic acid ¦ H2FcDC | 11.3 mg, 0.0412 mmol ¦ 0.206 mmol |  |  |  |  | acetic acid | 10 µL (0.175 mmol) ¦ 0.875 mmol |  |  | N,N-dimethylformamide ¦ DMF | 300 µL ¦ 1.5 mL | water ¦ H2O | 1.5 ¦ 0.3 mL | 95 | 1.5 |  | 340 | CCDC 1922329
P176-R001 | P176 | 10.1039/c9dt04747f | ZIF-F | Zn(CH3COO)2·2H2O | 0.27 g, 1.2 mmol |  |  |  |  | 2-methylimidazole ¦ MeIm | 0.41 g, 5.0 mmol | [8 empty] | water ¦ H2O | 15 mL (Zn solution) + 15 mL (MeIm solution) ¦ 30 mL |  |  | room temperature | 24 | 350 | 25
P176-R002 | P176 | 10.1039/c9dt04747f | ZIF-F | Zn(CH3COO)2·2H2O | 0.27 g, 1.2 mmol ¦ 6 mmol |  |  |  |  | 2-methylimidazole ¦ MeIm | 0.41 g, 5.0 mmol ¦ 25 mmol | [8 empty] | water ¦ H2O | 15 mL (Zn solution) + 15 mL (MeIm solution) ¦ 150 mL |  |  | room temperature | 24 | 350 | 25
P176-R003 | P176 | 10.1039/c9dt04747f | ZIF-8 | Zn(NO3)2·6H2O | 0.73 g, 2.5 mmol |  |  |  |  | 2-methylimidazole ¦ MeIm | 0.81 g, 1.0 mmol | [8 empty] | methanol ¦ MeOH | 50 mL (Zn solution) + 50 mL (MeIm solution) ¦ 100 mL | not reported ¦ 100ml |  | RT | 24
P177-R001 | P177 | 10.1039/d0cc02841j | Th-SINAP-9 | thorium(IV) nitrate hexahydrate ¦ Th(NO3)4·6H2O | 4.7 mg, 0.008 mmol |  |  |  |  | fumaric acid ¦ FUM ¦ H2FUM | 0.46 mg, 0.004 mmol |  |  |  |  | formic acid ¦ HCOOH | 0.04 mL |  |  | N,N-dimethylformamide ¦ DMF | 0.37 mL |  |  | 120 ¦ 120 °C ¦ 120 C | 24 ¦ 24 h ¦ 1 days | 380 ¦ 380 °C ¦ 380 C | 265.2 | 1981554 | fcu
P177-R002 | P177 | 10.1039/d0cc02841j | Th-SINAP-10 | thorium(IV) nitrate hexahydrate ¦ Th(NO3)4·6H2O | 4.7 mg, 0.008 mmol |  |  |  |  | terephthalic acid ¦ BDC ¦ H2BDC | 0.66 mg, 0.004 mmol |  |  |  |  | formic acid ¦ HCOOH | 0.045 mL |  |  | N,N-dimethylformamide ¦ DMF | 0.38 mL |  |  | 120 ¦ 120 °C ¦ 120 C | 24 ¦ 24 h ¦ 1 days | 470 ¦ 470 °C ¦ 470 C | 647.3 | 1981555 | fcu
P177-R003 | P177 | 10.1039/d0cc02841j | Th-SINAP-10 | thorium(IV) nitrate hexahydrate ¦ Th(NO3)4·6H2O | 4.7 mg, 0.008 mmol |  |  |  |  | terephthalic acid ¦ BDC ¦ H2BDC | 0.66 mg, 0.004 mmol |  |  |  |  | trifluoroacetic acid ¦ CF3COOH | 0.03 mL (concentrated) |  |  | N,N-dimethylformamide ¦ DMF | 0.38 mL |  |  | 120 ¦ 120 °C ¦ 120 C | 24 ¦ 24 h ¦ 1 days | 470 ¦ 470 °C ¦ 470 C | 647.3 | 1981555 | fcu
P177-R004 | P177 | 10.1039/d0cc02841j | Th-SINAP-10 | thorium(IV) nitrate hexahydrate ¦ Th(NO3)4·6H2O | 4.7 mg, 0.008 mmol |  |  |  |  | terephthalic acid ¦ BDC ¦ H2BDC | 0.66 mg, 0.004 mmol |  |  |  |  | nitric acid (concentrated) ¦ HNO3 (concentrated) | 0.035 mL concentrated HNO3 |  |  | N,N-dimethylformamide ¦ DMF | 0.38 mL |  |  | 120 ¦ 120 °C ¦ 120 C | 24 ¦ 24 h ¦ 1 days | 470 ¦ 470 °C ¦ 470 C | 647.3 | 1981555 | fcu
P177-R005 | P177 | 10.1039/d0cc02841j | Th-SINAP-11 | thorium(IV) nitrate hexahydrate ¦ Th(NO3)4·6H2O | 4.7 mg, 0.008 mmol |  |  |  |  | 4-carboxycinnamic acid (predominantly trans) ¦ CCN ¦ H2CCN (predominantly trans) | 0.77 mg, 0.004 mmol |  |  |  |  | trifluoroacetic acid ¦ CF3COOH | 0.015 mL (concentrated) |  |  | N,N-dimethylformamide ¦ DMF | 0.42 mL |  |  | 120 ¦ 120 °C ¦ 120 C | 24 ¦ 24 h ¦ 1 days | 470 ¦ 470 °C ¦ 470 C | 977.5 | 1981556 | fcu
P177-R006 | P177 | 10.1039/d0cc02841j | Th-SINAP-11 | thorium(IV) nitrate hexahydrate ¦ Th(NO3)4·6H2O | 4.7 mg, 0.008 mmol |  |  |  |  | 4-carboxycinnamic acid (predominantly trans) ¦ CCN ¦ H2CCN (predominantly trans) | 0.77 mg, 0.004 mmol |  |  |  |  | nitric acid (concentrated) ¦ HNO3 (concentrated) | 0.035 mL concentrated HNO3 |  |  | N,N-dimethylformamide ¦ DMF | 0.42 mL |  |  | 120 ¦ 120 °C ¦ 120 C | 24 ¦ 24 h ¦ 1 days | 470 ¦ 470 °C ¦ 470 C | 977.5 | 1981556 | fcu
P177-R007 | P177 | 10.1039/d0cc02841j | Th-SINAP-11 | thorium(IV) nitrate hexahydrate ¦ Th(NO3)4·6H2O | 4.7 mg, 0.008 mmol |  |  |  |  | 4-carboxycinnamic acid (predominantly trans) ¦ CCN ¦ H2CCN (predominantly trans) | 0.77 mg, 0.004 mmol |  |  |  |  | hydrochloric acid (concentrated) ¦ HCl (concentrated) | 0.07 mL concentrated HCl |  |  | N,N-dimethylformamide ¦ DMF | 0.42 mL |  |  | 120 ¦ 120 °C ¦ 120 C | 24 ¦ 24 h ¦ 1 days | 470 ¦ 470 °C ¦ 470 C | 977.5 | 1981556 | fcu
P177-R008 | P177 | 10.1039/d0cc02841j | Th-SINAP-12 | thorium(IV) nitrate hexahydrate ¦ Th(NO3)4·6H2O | 4.7 mg, 0.008 mmol |  |  |  |  | 1,4-phenylenediacrylic acid ¦ PEDA ¦ H2PEDA | 0.87 mg, 0.004 mmol |  |  |  |  | formic acid ¦ HCOOH | 0.05 mL |  |  | N,N-dimethylformamide ¦ DMF | 0.42 mL | water ¦ H2O | 0.03 mL | 120 ¦ 120 °C ¦ 120 C | 24 ¦ 24 h ¦ 1 days | 420 ¦ 420 °C ¦ 420 C |  | 1981557 | fcu
P177-R009 | P177 | 10.1039/d0cc02841j | Th-SINAP-12 | thorium(IV) nitrate hexahydrate ¦ Th(NO3)4·6H2O | 4.7 mg, 0.008 mmol |  |  |  |  | 1,4-phenylenediacrylic acid ¦ PEDA ¦ H2PEDA | 0.87 mg, 0.004 mmol |  |  |  |  | trifluoroacetic acid ¦ CF3COOH | 0.05 mL (concentrated) |  |  | N,N-dimethylformamide ¦ DMF | 0.42 mL | water ¦ H2O | 0.03 mL | 120 ¦ 120 °C ¦ 120 C | 24 ¦ 24 h ¦ 1 days | 420 ¦ 420 °C ¦ 420 C |  | 1981557 | fcu
P177-R010 | P177 | 10.1039/d0cc02841j | Th-SINAP-13 | thorium(IV) nitrate hexahydrate ¦ Th(NO3)4·6H2O | 4.7 mg, 0.008 mmol |  |  |  |  | biphenyldicarboxylic acid ¦ BPDC ¦ H2BPDC | 0.97 mg, 0.004 mmol |  |  |  |  | formic acid ¦ HCOOH | 0.015 mL |  |  | N,N-dimethylformamide ¦ DMF | 0.38 mL |  |  | 120 ¦ 120 °C ¦ 120 C | 24 ¦ 24 h ¦ 1 days | 540 ¦ 540 °C ¦ 540 C | 3396.5 | 1981558 | fcu
P177-R011 | P177 | 10.1039/d0cc02841j | Th-SINAP-13 | thorium(IV) nitrate hexahydrate ¦ Th(NO3)4·6H2O | 4.7 mg, 0.008 mmol |  |  |  |  | biphenyldicarboxylic acid ¦ BPDC ¦ H2BPDC | 0.97 mg, 0.004 mmol |  |  |  |  | trifluoroacetic acid ¦ CF3COOH | 0.015 mL (concentrated) |  |  | N,N-dimethylformamide ¦ DMF | 0.38 mL |  |  | 120 ¦ 120 °C ¦ 120 C | 24 ¦ 24 h ¦ 1 days | 540 ¦ 540 °C ¦ 540 C | 3396.5 | 1981558 | fcu
P177-R012 | P177 | 10.1039/d0cc02841j | Th-SINAP-13 | thorium(IV) nitrate hexahydrate ¦ Th(NO3)4·6H2O | 4.7 mg, 0.008 mmol |  |  |  |  | biphenyldicarboxylic acid ¦ BPDC ¦ H2BPDC | 0.97 mg, 0.004 mmol |  |  |  |  | nitric acid (concentrated) ¦ HNO3 (concentrated) | 0.03 mL concentrated HNO3 |  |  | N,N-dimethylformamide ¦ DMF | 0.38 mL |  |  | 120 ¦ 120 °C ¦ 120 C | 24 ¦ 24 h ¦ 1 days | 540 ¦ 540 °C ¦ 540 C | 3396.5 | 1981558 | fcu
P177-R013 | P177 | 10.1039/d0cc02841j | Th-SINAP-13 | thorium(IV) nitrate hexahydrate ¦ Th(NO3)4·6H2O | 4.7 mg, 0.008 mmol |  |  |  |  | biphenyldicarboxylic acid ¦ BPDC ¦ H2BPDC | 0.97 mg, 0.004 mmol |  |  |  |  | hydrochloric acid (concentrated) ¦ HCl (concentrated) | 0.06 mL concentrated HCl |  |  | N,N-dimethylformamide ¦ DMF | 0.38 mL |  |  | 120 ¦ 120 °C ¦ 120 C | 24 ¦ 24 h ¦ 1 days | 540 ¦ 540 °C ¦ 540 C | 3396.5 | 1981558 | fcu
P177-R014 | P177 | 10.1039/d0cc02841j | Th-SINAP-14 | thorium(IV) nitrate hexahydrate ¦ Th(NO3)4·6H2O | 4.7 mg, 0.008 mmol |  |  |  |  | 4,4-azobenzenedicarboxylic acid ¦ ABDC ¦ H2ABDC | 1.1 mg, 0.004 mmol |  |  |  |  | formic acid ¦ HCOOH | 0.03 mL |  |  | N,N-dimethylformamide ¦ DMF | 0.38 mL |  |  | 120 ¦ 120 °C ¦ 120 C | 24 ¦ 24 h ¦ 1 days | 430 ¦ 460 ¦ 460 °C ¦ 460 C | 1419.8 | 1981560 | fcu
P177-R015 | P177 | 10.1039/d0cc02841j | Th-SINAP-14 | thorium(IV) nitrate hexahydrate ¦ Th(NO3)4·6H2O | 4.7 mg, 0.008 mmol |  |  |  |  | 4,4-azobenzenedicarboxylic acid ¦ ABDC ¦ H2ABDC | 1.1 mg, 0.004 mmol |  |  |  |  | nitric acid (concentrated) ¦ HNO3 (concentrated) | 0.03 mL concentrated HNO3 |  |  | N,N-dimethylformamide ¦ DMF | 0.38 mL |  |  | 120 ¦ 120 °C ¦ 120 C | 24 ¦ 24 h ¦ 1 days | 430 ¦ 460 ¦ 460 °C ¦ 460 C | 1419.8 | 1981560 | fcu
P177-R016 | P177 | 10.1039/d0cc02841j | Th-SINAP-14 | thorium(IV) nitrate hexahydrate ¦ Th(NO3)4·6H2O | 4.7 mg, 0.008 mmol |  |  |  |  | 4,4-azobenzenedicarboxylic acid ¦ ABDC ¦ H2ABDC | 1.1 mg, 0.004 mmol |  |  |  |  | hydrochloric acid (concentrated) ¦ HCl (concentrated) | 0.045 mL concentrated HCl |  |  | N,N-dimethylformamide ¦ DMF | 0.38 mL |  |  | 120 ¦ 120 °C ¦ 120 C | 24 ¦ 24 h ¦ 1 days | 430 ¦ 460 ¦ 460 °C ¦ 460 C | 1419.8 | 1981560 | fcu
P177-R017 | P177 | 10.1039/d0cc02841j | Th-SINAP-15 | thorium(IV) nitrate hexahydrate ¦ Th(NO3)4·6H2O | 4.7 mg, 0.008 mmol |  |  |  |  | 4,4'-stilbenedicarboxylic acid ¦ SBDC ¦ H2SBDC | 1.1 mg, 0.004 mmol |  |  |  |  | formic acid ¦ HCOOH | 0.03 mL |  |  | N,N-dimethylformamide ¦ DMF | 0.42 mL |  |  | 120 ¦ 120 °C ¦ 120 C | 24 ¦ 24 h ¦ 1 days | 460 ¦ 430 ¦ 430 °C ¦ 430 C |  | 1981559 | fcu
P177-R018 | P177 | 10.1039/d0cc02841j | Th-SINAP-15 | thorium(IV) nitrate hexahydrate ¦ Th(NO3)4·6H2O | 4.7 mg, 0.008 mmol |  |  |  |  | 4,4'-stilbenedicarboxylic acid ¦ SBDC ¦ H2SBDC | 1.1 mg, 0.004 mmol |  |  |  |  | trifluoroacetic acid ¦ CF3COOH | 0.045 mL (concentrated) |  |  | N,N-dimethylformamide ¦ DMF | 0.42 mL |  |  | 120 ¦ 120 °C ¦ 120 C | 24 ¦ 24 h ¦ 1 days | 460 ¦ 430 ¦ 430 °C ¦ 430 C |  | 1981559 | fcu
P177-R019 | P177 | 10.1039/d0cc02841j | Th-SINAP-15 | thorium(IV) nitrate hexahydrate ¦ Th(NO3)4·6H2O | 4.7 mg, 0.008 mmol |  |  |  |  | 4,4'-stilbenedicarboxylic acid ¦ SBDC ¦ H2SBDC | 1.1 mg, 0.004 mmol |  |  |  |  | nitric acid (concentrated) ¦ HNO3 (concentrated) | 0.03 mL concentrated HNO3 |  |  | N,N-dimethylformamide ¦ DMF | 0.42 mL |  |  | 120 ¦ 120 °C ¦ 120 C | 24 ¦ 24 h ¦ 1 days | 460 ¦ 430 ¦ 430 °C ¦ 430 C |  | 1981559 | fcu
P177-R020 | P177 | 10.1039/d0cc02841j | Th-SINAP-15 | thorium(IV) nitrate hexahydrate ¦ Th(NO3)4·6H2O | 4.7 mg, 0.008 mmol |  |  |  |  | 4,4'-stilbenedicarboxylic acid ¦ SBDC ¦ H2SBDC | 1.1 mg, 0.004 mmol |  |  |  |  | hydrochloric acid (concentrated) ¦ HCl (concentrated) | 0.06 mL concentrated HCl |  |  | N,N-dimethylformamide ¦ DMF | 0.42 mL |  |  | 120 ¦ 120 °C ¦ 120 C | 24 ¦ 24 h ¦ 1 days | 460 ¦ 430 ¦ 430 °C ¦ 430 C |  | 1981559 | fcu
P178-R001 | P178 | 10.1039/d0dt00145g | ZIF-8 (NaOH) | zinc nitrate hexahydrate ¦ Zn(NO3)2·6H2O | 0.8 mL, 0.84 M ¦ 0.672 mmol |  |  |  |  | 2-methylimidazole ¦ Hmim | 8 mL, 3.0 M ¦ 24 mmol |  |  |  |  | sodium hydroxide ¦ NaOH | 0.1 mL, 0.1 mmol |  |  | water ¦ H2O | water added to adjust the final volume to 17 mL ¦ 17 mL |  |  | room temperature | 0.5 ¦ 0.5 h |  | 1300
P178-R002 | P178 | 10.1039/d0dt00145g | TPA@ZIF-8 | zinc nitrate hexahydrate ¦ Zn(NO3)2·6H2O | 0.8 mL, 0.84 M ¦ 0.672 mmol |  |  |  |  | 2-methylimidazole ¦ Hmim | 8 mL, 3.0 M (24 mmol) |  |  |  |  | sodium hydroxide ¦ NaOH | 0.1 mL, 0.1 mmol | terephthalic acid ¦ TPA | 1 mmol (added as a solution in DMF) ¦ 1 mmol | water ¦ H2O | water added to adjust the final volume to 17 mL ¦ 17 mL | N,N-dimethylformamide ¦ DMF | TPA dissolved in DMF (solution) | room temperature | 2 ¦ 0.5 ¦ 2 h |  | 1442
P179-R001 | P179 | 10.1039/d0nj00257g | MIL-100(Fe) | iron(II) sulphate heptahydrate ¦ FeSO4·7H2O | 2.25 g |  |  |  |  | sodium trimesate trihydrate (Na3BTC·3H2O) ¦ Na3BTC | 1.86 g | [8 empty] | water ¦ H2O | 125 mL (Na3BTC solution) + 125 mL (metal salt solution) |  |  | RT | 15 ¦ 15 h | 355 ¦ 355 °C ¦ 355 C | 2012
P179-R002 | P179 | 10.1039/d0nj00257g | MIL-100(Fe) | iron(II) sulphate heptahydrate ¦ FeSO4·7H2O | 2.25 g |  |  |  |  | trimesic acid (H3BTC) ¦ BTC ¦ H3BTC | 1.42 g |  |  |  |  | sodium hydroxide ¦ NaOH | 0.80 g |  |  | water ¦ H2O | 125 mL (H3BTC/NaOH solution) + 125 mL (FeSO4 solution) |  |  | 45 ¦ RT ¦ 45 C | 15 ¦ 15 h | 355 ¦ 355 °C ¦ 355 C | 1542
P179-R003 | P179 | 10.1039/d0nj00257g | MIL-100(Fe,Al) | iron(II) sulphate heptahydrate ¦ FeSO4·7H2O | 1.50 g | aluminium chloride (AlCl3) ¦ AlCl3 | 0.19 g |  |  | sodium trimesate trihydrate (Na3BTC·3H2O) ¦ Na3BTC | 1.86 g | [8 empty] | water ¦ H2O | 125 mL (Na3BTC solution) + 125 mL (FeSO4 + AlCl3 solution) |  |  | RT | 15 ¦ 15 h | 355 ¦ 355 °C ¦ 355 C | 1883
P179-R004 | P179 | 10.1039/d0nj00257g | MIL-100(Fe,Ti) | iron(II) sulphate heptahydrate ¦ FeSO4·7H2O | 1.50 g | titanium(III) chloride (TiCl3) ¦ TiCl3 | 0.21 g |  |  | sodium trimesate trihydrate (Na3BTC·3H2O) ¦ Na3BTC | 1.86 g | [8 empty] | water ¦ H2O | 125 mL + 125 mL water |  |  | RT | 15 ¦ 15 h | 355 ¦ 355 °C ¦ 355 C | 1687
P179-R005 | P179 | 10.1039/d0nj00257g | MIL-100(Fe,V) | iron(II) sulphate heptahydrate ¦ FeSO4·7H2O | 1.50 g | vanadium(III) chloride (VCl3) ¦ VCl3 | 0.21 g |  |  | sodium trimesate trihydrate (Na3BTC·3H2O) ¦ Na3BTC | 1.86 g | [8 empty] | water ¦ H2O | 125 mL + 125 mL water |  |  | RT | 15 ¦ 15 h | 355 ¦ 355 °C ¦ 355 C | 1811
P179-R006 | P179 | 10.1039/d0nj00257g | MIL-100(Fe,Cr) | iron(II) sulphate heptahydrate ¦ FeSO4·7H2O | 1.50 g | chromium(III) chloride hexahydrate (CrCl3·6H2O) | 0.34 g |  |  | sodium trimesate trihydrate (Na3BTC·3H2O) ¦ Na3BTC | 1.86 g | [8 empty] | water ¦ H2O | 125 mL + 125 mL water |  |  | RT | 15 ¦ 15 h | 355 ¦ 3 ¦ 3 °C ¦ 3 C | 1357
P179-R007 | P179 | 10.1039/d0nj00257g | MIL-100(Fe,Mn) | iron(II) sulphate heptahydrate ¦ FeSO4·7H2O | 1.50 g | manganese(II) chloride (MnCl2) ¦ MnCl2 | 0.17 g |  |  | sodium trimesate trihydrate (Na3BTC·3H2O) ¦ Na3BTC | 1.86 g | [8 empty] | water ¦ H2O | 125 mL + 125 mL water |  |  | RT | 15 ¦ 15 h | 355 ¦ 355 °C ¦ 355 C | 1859
P179-R008 | P179 | 10.1039/d0nj00257g | MIL-100(Fe,Co) | iron(II) sulphate heptahydrate ¦ FeSO4·7H2O | 1.50 g | cobalt(II) chloride hexahydrate (CoCl2·6H2O) | 0.32 g |  |  | sodium trimesate trihydrate (Na3BTC·3H2O) ¦ Na3BTC | 1.86 g | [8 empty] | water ¦ H2O | 125 mL + 125 mL water |  |  | RT | 15 ¦ 15 h | 355 ¦ 355 °C ¦ 355 C | 2256
P179-R009 | P179 | 10.1039/d0nj00257g | MIL-100(Fe,Ni) | iron(II) sulphate heptahydrate ¦ FeSO4·7H2O | 1.50 g | nickel(II) chloride hexahydrate (NiCl2·6H2O) | 0.33 g |  |  | sodium trimesate trihydrate (Na3BTC·3H2O) ¦ Na3BTC | 1.86 g | [8 empty] | water ¦ H2O | 125 mL + 125 mL water |  |  | RT | 15 ¦ 15 h | 355 ¦ 355 °C ¦ 355 C | 2274
P179-R010 | P179 | 10.1039/d0nj00257g | MIL-100(Fe,Cu) | iron(II) sulphate heptahydrate ¦ FeSO4·7H2O | 1.50 g | copper(II) chloride dihydrate (CuCl2·2H2O) | 0.23 g |  |  | sodium trimesate trihydrate (Na3BTC·3H2O) ¦ Na3BTC | 1.86 g | [8 empty] | water ¦ H2O | 125 mL + 125 mL water |  |  | RT | 15 ¦ 15 h | 327 ¦ 327 °C ¦ 327 C | 1674
P179-R011 | P179 | 10.1039/d0nj00257g | MIL-100(Fe,Zn) | iron(II) sulphate heptahydrate ¦ FeSO4·7H2O | 1.50 g | zinc chloride (ZnCl2) ¦ ZnCl2 | 0.19 g |  |  | sodium trimesate trihydrate (Na3BTC·3H2O) ¦ Na3BTC | 1.86 g | [8 empty] | water ¦ H2O | 125 mL + 125 mL water |  |  | RT | 15 ¦ 15 h | 355 ¦ 355 °C ¦ 355 C | 2192
P179-R012 | P179 | 10.1039/d0nj00257g | MIL-100(Fe,Cd) | iron(II) sulphate heptahydrate ¦ FeSO4·7H2O | 1.50 g | cadmium nitrate tetrahydrate [Cd(NO3)2·4H2O] | 0.42 g |  |  | sodium trimesate trihydrate (Na3BTC·3H2O) ¦ Na3BTC | 1.86 g | [8 empty] | water ¦ H2O | 125 mL + 125 mL water |  |  | RT | 15 ¦ 15 h | 355 ¦ 355 °C ¦ 355 C | 1462
P179-R013 | P179 | 10.1039/d0nj00257g | MIL-100(Fe,Y) | iron(II) sulphate heptahydrate ¦ FeSO4·7H2O | 1.50 g | yttrium(III) nitrate pentahydrate [Y(NO3)3·5H2O] | 0.61 g |  |  | sodium trimesate trihydrate (Na3BTC·3H2O) ¦ Na3BTC | 1.86 g | [8 empty] | water ¦ H2O | 125 mL + 125 mL water |  |  | RT | 15 ¦ 15 h | 355 ¦ 355 °C ¦ 355 C | 1350
P179-R014 | P179 | 10.1039/d0nj00257g | MIL-100(Fe,La) | iron(II) sulphate heptahydrate ¦ FeSO4·7H2O | 1.50 g | lanthanum(III) chloride hydrate (LaCl3·xH2O) | 0.51 g |  |  | sodium trimesate trihydrate (Na3BTC·3H2O) ¦ Na3BTC | 1.86 g | [8 empty] | water ¦ H2O | 125 mL + 125 mL water |  |  | RT | 15 ¦ 15 h | 355 ¦ 35 ¦ 35 °C ¦ 35 C | 1137
P179-R015 | P179 | 10.1039/d0nj00257g | MIL-100(Fe,Ce) | iron(II) sulphate heptahydrate ¦ FeSO4·7H2O | 1.50 g | cerium(III) acetate hydrate [Ce(OAc)3·xH2O] | 0.50 g |  |  | sodium trimesate trihydrate (Na3BTC·3H2O) ¦ Na3BTC | 1.86 g | [8 empty] | water ¦ H2O | 125 mL + 125 mL water |  |  | RT | 15 ¦ 15 h | 355 ¦ 355 °C ¦ 355 C | 788
P179-R016 | P179 | 10.1039/d0nj00257g | MIL-100(Fe,Pr) | iron(II) sulphate heptahydrate ¦ FeSO4·7H2O | 1.50 g | praseodymium(III) chloride hydrate (PrCl3·xH2O) | 0.50 g |  |  | sodium trimesate trihydrate (Na3BTC·3H2O) ¦ Na3BTC | 1.86 g | [8 empty] | water ¦ H2O | 125 mL + 125 mL water |  |  | RT | 15 ¦ 15 h | 355 ¦ 3 ¦ 3 °C ¦ 3 C | 942
P179-R017 | P179 | 10.1039/d0nj00257g | MIL-100(Fe,Sm) | iron(II) sulphate heptahydrate ¦ FeSO4·7H2O | 1.50 g | samarium(III) chloride hydrate (SmCl3·xH2O) | 0.50 g |  |  | sodium trimesate trihydrate (Na3BTC·3H2O) ¦ Na3BTC | 1.86 g | [8 empty] | water ¦ H2O | 125 mL + 125 mL water |  |  | RT | 15 ¦ 15 h | 355 ¦ 355 °C ¦ 355 C | 1445
P179-R018 | P179 | 10.1039/d0nj00257g | MIL-100(Fe,Tb) | iron(II) sulphate heptahydrate ¦ FeSO4·7H2O | 1.50 g | terbium(III) nitrate pentahydrate [Tb(NO3)3·5H2O] | 0.61 g |  |  | sodium trimesate trihydrate (Na3BTC·3H2O) ¦ Na3BTC | 1.86 g | [8 empty] | water ¦ H2O | 125 mL + 125 mL water |  |  | RT | 15 ¦ 15 h | 355 ¦ 355 °C ¦ 355 C | 1419
P179-R019 | P179 | 10.1039/d0nj00257g | MIL-100(Fe,Co) | iron(II) sulphate heptahydrate ¦ FeSO4·7H2O | 1.50 g | cobalt(II) chloride hexahydrate (CoCl2·6H2O) | 0.32 g |  |  | sodium trimesate trihydrate (Na3BTC·3H2O) ¦ Na3BTC | 1.86 g | [8 empty] | water ¦ H2O | 125 mL (Na3BTC) + 125 mL (metal salts) |  |  | RT; time varied in study (4–24 h); representative synthesis 15 h | 15 ¦ 15 h | 355 ¦ 355 °C ¦ 355 C | 2256
P179-R020 | P179 | 10.1039/d0nj00257g | MIL-100(Fe,Cr) | iron(II) sulphate heptahydrate ¦ FeSO4·7H2O | 1.50 g | chromium(III) chloride hexahydrate (CrCl3·6H2O) | 0.34 g |  |  | sodium trimesate trihydrate (Na3BTC·3H2O) ¦ Na3BTC | 1.86 g | [8 empty] | water ¦ H2O | 125 mL + 125 mL water |  |  | RT | 15 ¦ 15 h | 355 ¦ 355 °C ¦ 355 C | 1357
P179-R021 | P179 | 10.1039/d0nj00257g | MIL-100(Fe,Zn) | iron(II) sulphate heptahydrate ¦ FeSO4·7H2O | 1.50 g | zinc chloride (ZnCl2) ¦ ZnCl2 | 0.19 g |  |  | sodium trimesate trihydrate (Na3BTC·3H2O) ¦ Na3BTC | 1.86 g | [8 empty] | water ¦ H2O | 125 mL + 125 mL water |  |  | RT | 15 ¦ 15 h | 355 ¦ 355 °C ¦ 355 C | 2192
P180-R001 | P180 | 10.1039/d0ta02033h | Fe-PMOF-3(Fe) | iron(III) nitrate nonahydrate ¦ Fe(NO3)3·9H2O | 9 mg, 22.3 µmol |  |  |  |  | Fe–TCPP (5,10,15,20-tetrakis(4-carboxyphenyl)porphyrinato) iron(III) chloride ¦ TCPP | 8 mg, 9.45 µmol |  |  |  |  | benzoic acid ¦ BA | 400 mg, 3.28 mmol | trifluoroacetic acid ¦ TFA | 270 µL, 3.64 mmol | N,N-dimethylacetamide ¦ DMAc | 2 mL | water ¦ not reported ¦ H2O | 0.02 ¦ not reported ¦ .02ml ¦ 0.02 mL ¦ 20 uL | 160 ¦ 160 °C ¦ 160 C | 12 ¦ 12 h | 350 ¦ 350 °C ¦ 350 C | 1241 | 1892975 ¦ 1983557 ¦ 1892975-1983557 ¦ not reported | fry
P180-R002 | P180 | 10.1039/d0ta02033h | Co-PMOF-3(Fe) | iron(III) nitrate nonahydrate ¦ Fe(NO3)3·9H2O | 10 mg, 24.8 µmol |  |  |  |  | Co–TCPP (5,10,15,20-tetrakis(4-carboxyphenyl)porphyrinato) cobalt(II) ¦ TCPP | 5 mg, 5.88 µmol |  |  |  |  | benzoic acid ¦ BA | 390 mg, 3.19 mmol | trifluoroacetic acid ¦ TFA | 240 µL, 3.24 mmol | N,N-dimethylformamide ¦ DMF | 2 mL | water ¦ not reported ¦ H2O | 0.06 ¦ not reported ¦ .06ml ¦ 0.06 mL ¦ 60 uL | 150 ¦ 150 °C ¦ 150 C | 12 ¦ 12 h | 350 ¦ 350 °C ¦ 350 C | 1318 | 1892975 ¦ 1983557 ¦ not reported | fry
P180-R003 | P180 | 10.1039/d0ta02033h | Ni-PMOF-3(Fe) | iron(III) nitrate nonahydrate ¦ Fe(NO3)3·9H2O | 8 mg, 19.8 µmol |  |  |  |  | Ni–TCPP (5,10,15,20-tetrakis(4-carboxyphenyl)porphyrinato) nickel(II) ¦ TCPP | 10 mg, 11.8 µmol |  |  |  |  | benzoic acid ¦ BA | 400 mg, 3.28 mmol | trifluoroacetic acid ¦ TFA | 240 µL, 3.24 mmol | N,N-dimethylformamide ¦ DMF | 2 mL | water ¦ not reported ¦ H2O | 0.045 ¦ not reported ¦ .045ml ¦ 45 uL | 150 ¦ 150 °C ¦ 150 C | 12 ¦ 12 h | 350 ¦ 350 °C ¦ 350 C | 1237 | 1892975 ¦ 1983557 ¦ not reported | fry
P180-R004 | P180 | 10.1039/d0ta02033h | Cu-PMOF-3(Fe) | iron(III) nitrate nonahydrate ¦ Fe(NO3)3·9H2O | 9 mg, 22.3 µmol |  |  |  |  | Cu–TCPP (5,10,15,20-tetrakis(4-carboxyphenyl)porphyrinato) copper(II) ¦ TCPP | 10 mg, 11.7 µmol |  |  |  |  | benzoic acid ¦ BA | 400 mg, 3.28 mmol | trifluoroacetic acid ¦ TFA | 240 µL, 3.24 mmol | N,N-dimethylformamide ¦ DMF | 2 mL | water ¦ not reported ¦ H2O | 0.045 ¦ not reported ¦ .045ml ¦ 0.045 mL ¦ 45 uL | 150 ¦ 150 °C ¦ 150 C | 12 ¦ 12 h | 350 ¦ 350 °C ¦ 350 C | 1458 | 1892975 ¦ 1983557 ¦ not reported | fry
P181-R001 | P181 | 10.1039/d1cc05306j | MOF-801 | zirconyl chloride octahydrate ¦ ZrOCl2·8H2O | 2.8 mmol, 0.92 g |  |  |  |  | fumaric acid ¦ H2fum | 2.8 mmol, 0.32 g |  |  |  |  | formic acid ¦ FA | 280 mmol, 10.6 mL |  |  | N,N-dimethylformamide ¦ DMF | 72 mL |  |  | 100 ¦ 100 °C ¦ 100 C | 24 ¦ 24 h ¦ 1 days | 340 ¦ 340 °C ¦ 340 C | 659
P182-R001 | P182 | 10.1039/d1ce00888a |  | CuCl2·2H2O | 17 mg, 0.1 mmol |  |  |  |  | N,N'-bis(4-picolinoyl)hydrazine | 24.2 mg, 0.1 mmol | [8 empty] | N,N-dimethylformamide ¦ DMF | DMF/H2O = 1:1 (2 mL total) ¦ 1 mL | water ¦ H2O | DMF/H2O = 1:1 (2 mL total) ¦ 1 mL | 85 ¦ 85 °C ¦ 85 C | 72 ¦ 72 h ¦ 3 days | 240 ¦ 240 °C ¦ 240 C | 217.6 |  | kgd
P183-R001 | P183 | 10.1039/d1ce01169c | [Co(OBA)(L1)0.5]n | Co(OAc)2·4H2O | 0.2 mmol, 49.8 mg |  |  |  |  | 4,4'-oxybis(benzoic acid) ¦ H2OBA | 0.2 mmol, 96.2 mg | 1,3-bis(1-(pyridin-4-ylmethyl)-1H-benzimidazol-2-yl)propane ¦ L1 | 0.1 mmol, 45.9 mg | [6 empty] | water ¦ H2O | 10.0 mL |  |  | 140 ¦ 140 °C ¦ 140 C | 72 ¦ 72 h ¦ 3 days | 352 ¦ 352 °C ¦ 352 C |  | 2094172
P183-R002 | P183 | 10.1039/d1ce01169c | [Co(HBTC)(L2)]n | Co(OAc)2·4H2O | 0.2 mmol, 49.8 mg |  |  |  |  | 1,3,5-benzenetricarboxylic acid ¦ BTC ¦ H3BTC | 0.2 mmol, 42.0 mg | 1,4-bis(benzimidazol-1-yl)-2-butene ¦ L2 | 0.1 mmol, 33.8 mg | [6 empty] | water ¦ H2O | 10.0 mL |  |  | 140 ¦ 140 °C ¦ 140 C | 72 ¦ 72 h ¦ 3 days | 290 ¦ 290 °C ¦ 290 C |  | 2094173
P184-R001 | P184 | 10.1039/d1dt03514b |  | cerium(IV) sulfate tetrahydrate ¦ Ce(SO4)2·4H2O | 0.101 g, 0.25 mmol |  |  |  |  | pyridine-2,4,6-tricarboxylic acid ¦ H3PTC | 0.106 g, 0.5 mmol |  |  |  |  | triethylamine | 4 drops (~0.2 mL) |  |  | water ¦ H2O | 5 mL |  |  | 180 ¦ 180 °C ¦ 180 C | 240 ¦ 240 h ¦ 10 days | 310 ¦ 310 °C ¦ 310 C |  | 2110897
P184-R002 | P184 | 10.1039/d1dt03514b |  | cerium(IV) sulfate tetrahydrate ¦ Ce(SO4)2·4H2O | 0.101 g, 0.25 mmol (same as (1)) ¦ 0.101 g, 0.25 mmol |  |  |  |  | pyridine-2,4,6-tricarboxylic acid ¦ H3PTC | 0.106 g, 0.5 mmol (same as (1)) ¦ 0.106 g, 0.5 mmol |  |  |  |  | triethylamine | 4 drops (~0.2 mL) |  |  | water ¦ H2O | 5 mL |  |  | 180 ¦ 180 °C ¦ 180 C | 24 ¦ 24 h ¦ 1 days |  |  | 2110895
P184-R003 | P184 | 10.1039/d1dt03514b |  | cerium(III) nitrate tetrahydrate ¦ Ce(NO3)3·4H2O | 0.02 M aqueous Ce(NO3)3·4H2O, 5 mL; then diluted with 5 mL H2O |  |  |  |  | pyridine-2,4,6-tricarboxylic acid ¦ H3PTC | 0.0211 g |  |  |  |  | sodium hydroxide ¦ NaOH | 1 M aqueous, 5 mL |  |  | water ¦ H2O | total ~15 mL aqueous (5 mL 1 M NaOH + 5 mL Ce nitrate solution + 5 mL added H2O) ¦ 15 mL | N,N-dimethylformamide ¦ DMF | 5 mL | room temperature | 720 ¦ 720 h ¦ 30 days |  |  | 2110894
P185-R001 | P185 | 10.1039/d1nj00601k | La-5-SIP-MOF | La(NO3)3·6H2O | 43.3 mg, 0.1 mmol |  |  |  |  | sodium 3,5-dicarboxybenzenesulfonate ¦ 5-NaSIP | 53 mg, 0.2 mmol |  |  |  |  | concentrated nitric acid ¦ HNO3 (conc.) | 10 mL |  |  | water ¦ H2O | 4 mL | methanol ¦ MeOH | 2 mL | 150 ¦ 150 °C ¦ 150 C | 72 ¦ 72 h ¦ 3 days | 540 ¦ 540 °C ¦ 540 C | 105 | 1498892
P186-R001 | P186 | 10.1039/d1nj03002g | {[Cd(o-CPH2IDC)(4,4'-bipy)0.5(H2O)2]·3H2O}n | Cd(NO3)2·4H2O | 0.0154 g, 0.05 mmol |  |  |  |  | 2-(2-carboxyphenyl)-4,5-imidazole dicarboxylic acid ¦ o-CPH4IDC | 0.0246 g, 0.09 mmol | 4,4'-bipyridine ¦ 4,4'-bipy | 0.0078 g, 0.05 mmol |  |  | sodium hydroxide solution ¦ NaOH ¦ NaOH solution | 0.25 mol L'1, adjust pH to ~6 |  |  | water (distilled) ¦ H2O ¦ distilled water | 7 mL |  |  | 150 ¦ 150 °C ¦ 150 C | 96 ¦ 96 h ¦ 4 days | 432 ¦ 237.8 ¦ not reported |  | 1537926
P187-R001 | P187 | 10.1039/d1qi00198a | Cd2(btec)(TPB)0.5(H2O)4]·2H2O | Cd(NO3)2·4H2O | 0.019 g, 0.06 mmol |  |  |  |  | 1,2,4,5-benzenetetracarboxylic acid ¦ H4btec | 0.005 g, 0.02 mmol | 1,2,4,5-tetra(4-pyridyl)benzene ¦ TPB | 0.004 g, 0.01 mmol |  |  | nitric acid solution ¦ HNO3 ¦ HNO3 solution | 6 mol L'1, 2 drops |  |  | N,N-dimethylformamide ¦ DMF | 4 mL | water ¦ H2O | 4 mL | 90 ¦ 90 °C ¦ 90 C | 48 ¦ 48 h ¦ 2 days | 330 ¦ not reported |  | 2018947
P188-R001 | P188 | 10.1039/d1qm00211b | JNU-200 | Co(NO3)2·6H2O | 14.8 mg, 0.051 mmol |  |  |  |  | 4,4',4',4'-(pyrazine-2,3,5,6-tetrayl)tetrabenzoic acid ¦ H4BTTB ¦ 4,4′,4″,4‴-(pyrazine-2,3,5,6-tetrayl)tetrabenzoic acid | 13.5 mg, 0.024 mmol |  |  |  |  | trifluoroacetic acid ¦ CF3COOH | 4 mL ¦ 0.004 mL |  |  | N,N-dimethylformamide ¦ DMF | 2.0 mL | ethanol ¦ EtOH | 1.0 mL | 90 ¦ 90 °C ¦ 90 C | 72 ¦ 72 h ¦ 3 days | 400 ¦ 400 °C ¦ 400 C | 466.5 | 2059809 ¦ not reported | shp
P188-R002 | P188 | 10.1039/d1qm00211b | JNU-201 | Co(NO3)2·6H2O | 14.8 mg, 0.051 mmol |  |  |  |  | 4,4',4',4'-(pyrazine-2,3,5,6-tetrayl)tetrabenzoic acid ¦ H4BTTB ¦ 4,4′,4″,4‴-(pyrazine-2,3,5,6-tetrayl)tetrabenzoic acid | 13.6 mg, 0.024 mmol |  |  |  |  | trifluoroacetic acid ¦ CF3COOH | 4 'L ¦ 0.004 ml ¦ µL ¦ 4 ml | imidazole | 4 mg | N,N-dimethylformamide ¦ DMF | 2.0 mL | ethanol ¦ EtOH | 1.0 mL | 90 ¦ 90 °C ¦ 90 C | 72 ¦ 72 h ¦ 3 days |  |  | 2059810 ¦ not reported
P188-R003 | P188 | 10.1039/d1qm00211b | JNU-202 | Co(NO3)2·6H2O | 14.8 mg, 0.051 mmol |  |  |  |  | 4,4',4',4'-(pyrazine-2,3,5,6-tetrayl)tetrabenzoic acid ¦ H4BTTB ¦ 4,4′,4″,4‴-(pyrazine-2,3,5,6-tetrayl)tetrabenzoic acid | 13.6 mg, 0.024 mmol |  |  |  |  | trifluoroacetic acid ¦ CF3COOH | 20 'L ¦ 0.02 ml ¦ µL ¦ 20 ml |  |  | N,N-dimethylformamide ¦ DMF | 2.0 mL | ethanol ¦ EtOH | 1.0 mL | 90 ¦ 90 °C ¦ 90 C | 72 ¦ 72 h ¦ 3 days |  |  | 2059811 ¦ not reported | pts
P189-R001 | P189 | 10.1039/d1tc00407g | ZIF-8 | zinc acetate dihydrate ¦ Zn(CH3COO)2·2H2O | 40 mM, 351.2 mg in 40 mL MeOH |  |  |  |  | 2-methylimidazole ¦ Hmim ¦ HmIm | 160 mM, 525.2 mg in 40 mL MeOH | [8 empty] | methanol ¦ MeOH | 40 mL for each solution (total 80 mL) ¦ 80 mL |  |  | room temperature | 24 ¦ 24 h ¦ 1 days | 580 ¦ not reported | 1565
P190-R001 | P190 | 10.1039/d2ce01686a | Zr-GU-1 | ZrOCl2·8H2O | 0.0155 mmol, 5.0 mg |  |  |  |  | clathrochelate linker GU-1 ¦ GU-1 | 0.0129 mmol, 11.9 mg |  |  |  |  | trifluoroacetic acid ¦ TFA | 20 µL |  |  | N,N-dimethylformamide ¦ DMF | 1 mL |  |  | 120 ¦ 120 °C ¦ 120 C | 48 ¦ 48 h ¦ 2 days |  | 650 | 2224952 | fcu
P190-R002 | P190 | 10.1039/d2ce01686a | Zr-GU-2 | ZrOCl2·8H2O | 0.0155 mmol, 5.0 mg ¦ 1.0155 mmol |  |  |  |  | clathrochelate linker GU-2 ¦ GU-2 | 2.9 µmol |  |  |  |  | trifluoroacetic acid ¦ TFA | 20 µL |  |  | N,N-dimethylformamide ¦ DMF | 1 mL |  |  | 120 ¦ 120 °C | 48 ¦ 48 h |  | 850
P191-R001 | P191 | 10.1039/d2dt02792e | [Eu4(taip)4(C2O4)(OH)2(H2O)4]·3H2O | europium(III) nitrate hexahydrate ¦ Eu(NO3)3·6H2O | 8.9 mg, 0.02 mmol |  |  |  |  | 5-(1,2,4-triazol-1-yl) isophthalic acid ¦ H2taip | 9.3 mg, 0.04 mmol | oxalic acid ¦ H2ox ¦ not reported | 0.1 M, 200 'L (0.02 mmol) ¦ 0.02 mmol ¦ not reported |  |  | oxalic acid ¦ not reported ¦ H2ox | 0.1 M, 200u'L (0.02 mmol) ¦ not reported ¦ 0.02 mmol |  |  | water ¦ H2O | 3 mL (in 3:2 v/v mixture, total 5 mL) ¦ 3 mL | methanol ¦ MeOH | 2 mL (in 3:2 v/v mixture, total 5 mL) ¦ 2 mL | 160 ¦ 160 °C ¦ 160 C | 72 ¦ 72 h ¦ 3 days | 330 ¦ not reported ¦ 330 C |  | 2195379
P192-R001 | P192 | 10.1039/d2nj01981g | {[Cu6(L1)4(DMF)(H2O)2·5H2O]}n | Cu(NO3)2·6H2O | 0.10 M, 0.5 mL ¦ 0.05 mmol |  |  |  |  | 5-(4-carboxypyridin-3-yl)isophthalic acid ¦ H3L1 | 0.05 mmol, 14.3 mg | [8 empty] | N,N-dimethylformamide ¦ DMF | 3 mL | water ¦ H2O | 2 mL | 80 ¦ 80 °C ¦ 80 C | 24 ¦ 24 h ¦ 1 days | 250 ¦ 250 °C ¦ 250 C |  | 2129142
P192-R002 | P192 | 10.1039/d2nj01981g | {Cu3(L1)2(phen)2(H2O)}n | Cu(NO3)2·6H2O | 0.10 M, 0.5 mL ¦ 0.05 mmol |  |  |  |  | 5-(4-carboxypyridin-3-yl)isophthalic acid ¦ H3L1 | 0.05 mmol, 14.3 mg | 1,10-phenanthroline ¦ phen | 0.05 mmol, 10 mg | [6 empty] | water ¦ H2O | 3 mL | N,N-dimethylformamide ¦ DMF | 2 mL | 100 ¦ 100 °C ¦ 100 C | 24 ¦ 24 h ¦ 1 days | 290 ¦ 290 °C ¦ 290 C |  | 2129147
P192-R003 | P192 | 10.1039/d2nj01981g | {[Cu8(μ3-OH)3(L2)4(NO3)(H2O)5]·3H2O}n | Cu(NO3)2·6H2O | 0.10 M, 1 mL ¦ 0.1 mmol |  |  |  |  | 2-(5-carboxypyridin-2-yl)terephthalic acid ¦ H3L2 | 0.05 mmol, 14.3 mg | [8 empty] | acetonitrile ¦ MeCN | 5 mL |  |  | 100 ¦ 100 °C ¦ 100 C | 48 ¦ 48 h ¦ 2 days | 240 ¦ 240 °C ¦ 240 C |  | 2129156
P193-R001 | P193 | 10.1039/d2nj02981b | ZIF-8 | zinc nitrate hexahydrate ¦ Zn(NO3)2·6H2O | 0.20 g (dissolved in 5 mL H2O) |  |  |  |  | 2-methylimidazole | 0.332 g (in 12 mL H2O) |  |  |  |  | triethylamine ¦ TEA | 0.3 mL |  |  | water ¦ H2O | 12 mL + 5 mL ¦ 17 mL |  |  | RT | 0.67 ¦ 0.67 h | 270 ¦ 270 °C ¦ 270 C | 863.3
P194-R001 | P194 | 10.1039/d2qi01894b | MIL-101(Mn) | manganese(II) acetate tetrahydrate ¦ Mn(OAc)2·4H2O | 400 mg | potassium permanganate ¦ KMnO4 | 100 mg |  |  | terephthalic acid ¦ H2PTA | 1.4 g |  |  |  |  | acetic acid ¦ HOAc | 20 mL | pyridine | 20 mL | N,N-dimethylformamide ¦ DMF | 140 mL |  |  | 60 ¦ 60 °C | 24 ¦ 24 h |  |  | 2190013 | mtn-e
P194-R002 | P194 | 10.1039/d2qi01894b | MIL-101(Mn) | manganese(II) acetate tetrahydrate ¦ Mn(OAc)2·4H2O | 400 mg | potassium permanganate ¦ KMnO4 | 100 mg |  |  | terephthalic acid ¦ H2PTA | 1.4 g |  |  |  |  | acetic acid ¦ HOAc | 20 mL | 4-methylpyridine ¦ 4-Mepy | 10 mL | N,N-dimethylformamide ¦ DMF | 140 mL |  |  | 60 ¦ 60 °C ¦ 60 C | 24 ¦ 24 h ¦ 1 days |  |  |  | mtn-e
P194-R003 | P194 | 10.1039/d2qi01894b | MIL-101(Mn) | manganese(II) acetate tetrahydrate ¦ Mn(OAc)2·4H2O | 400 mg | potassium permanganate ¦ KMnO4 | 100 mg |  |  | terephthalic acid ¦ H2PTA | 1.4 g |  |  |  |  | acetic acid ¦ HOAc | 20 mL | 4-tert-butylpyridine ¦ 4-tBupy | 5 mL | N,N-dimethylformamide ¦ DMF | 140 mL |  |  | 60 ¦ 60 °C ¦ 60 C | 24 ¦ 24 h ¦ 1 days |  |  |  | mtn-e
P194-R004 | P194 | 10.1039/d2qi01894b | MIL-88B(Mn)-35dmpy | manganese(II) acetate tetrahydrate ¦ Mn(OAc)2·4H2O | 40 mg | potassium permanganate ¦ KMnO4 | 10 mg |  |  | terephthalic acid ¦ H2PTA | 140 mg |  |  |  |  | acetic acid ¦ HOAc | 2 mL | 3,5-dimethylpyridine ¦ 3,5-dmpy |  | N,N-dimethylformamide ¦ DMF | 14 mL |  |  | 60 ¦ 60 °C ¦ 60 C | 24 ¦ 24 h ¦ 1 days |  |  | 2190014 | acs
P195-R001 | P195 | 10.1039/d3tb01819a | MUV-2 | Fe3O(CH3COO)6]ClO4·3H2O2 ¦ [Fe3O(CH3COO)6]ClO4·3H2O | 90 mg (0.133 mmol) |  |  |  |  | tetrathiafulvalene tetrabenzoic acid ¦ H4TTFTB | 60 mg (0.088 mmol) |  |  |  |  | acetic acid | 1.8 mL |  |  | N,N-dimethylformamide ¦ DMF | 9 mL (ligand solution) + 9 mL (metal solution) ¦ 18 mL |  |  | 105 ¦ 105 °C ¦ 105 C | 60 ¦ 60 h | reported ¦ not reported | 1404 ¦ not reported |  | ttp
P195-R002 | P195 | 10.1039/d3tb01819a | UiO-66 | zirconium chloride ¦ ZrCl4 | 629 mg (2.7 mmol) |  |  |  |  | 1,4-benzenedicarboxylic acid (terephthalic acid) ¦ BDC | 448 mg (2.7 mmol) |  |  |  |  | acetic acid | 4.2 mL, 7% v/v ¦ 4.2 mL |  |  | N,N-dimethylformamide ¦ DMF | 30 mL (ligand solution) + 30 mL (metal solution) ¦ 60 mL |  |  | 120 ¦ 120 °C ¦ 120 C | 24 ¦ 24 h ¦ 1 days | reported ¦ not reported | 1347 ¦ not reported
P195-R003 | P195 | 10.1039/d3tb01819a | MIL-100(Fe) | iron(III) chloride hexahydrate ¦ FeCl3·6H2O | 1.62 g (4.06 mmol) |  |  |  |  | 1,3,5-benzenetricarboxylic acid ¦ BTC | 369 mg (2.28 mmol) | [8 empty] | water ¦ H2O | 20 mL |  |  | 130 ¦ 130 °C ¦ 130 C | 0.0917 ¦ 0.0917 h | reported ¦ not reported | 1018 ¦ not reported
P196-R001 | P196 | 10.1039/d4ce00691g | Nd-MOF1 | Nd(CF3SO3)3 | 57.3 mg (0.0968 mmol) |  |  |  |  | 3-(1H-imidazo[4,5-f][1,10]phenanthrolin-2-yl)benzoic acid ¦ L2H | 84.3 mg (0.247 mmol) | terephthalic acid ¦ BDC ¦ H2BDC | 62.3 mg (0.372 mmol) | [6 empty] | N,N-dimethylacetamide ¦ DMA | 2 mL |  |  | 100 ¦ 100 °C ¦ 100 C | 48 ¦ 48 h ¦ 2 days |  |  | 2352103 ¦ 2352104 ¦ 2352105 ¦ 2352106 ¦ 2352107 ¦ 2352103–2352107 ¦ not reported | bcu
P196-R002 | P196 | 10.1039/d4ce00691g | Gd-MOF1 | Gd(CF3SO3)3 | 54.7 mg (0.0905 mmol) |  |  |  |  | 3-(1H-imidazo[4,5-f][1,10]phenanthrolin-2-yl)benzoic acid ¦ L2H | 76.3 mg (0.224 mmol) | terephthalic acid ¦ BDC ¦ H2BDC | 32.2 mg (0.193 mmol) | [6 empty] | N,N-dimethylacetamide ¦ DMA | 2 mL |  |  | 100 ¦ 100 °C ¦ 100 C | 48 ¦ 48 h ¦ 2 days |  |  | 2352103 ¦ 2352104 ¦ 2352105 ¦ 2352106 ¦ 2352107 ¦ not reported | bcu
P196-R003 | P196 | 10.1039/d4ce00691g | Nd-MOF2 | Nd(CF3SO3)3 | 39.2 mg (0.0662 mmol) |  |  |  |  | 4'-(1H-imidazo[4,5-f][1,10]phenanthrolin-2-yl)-[1,1'-biphenyl]-3-carboxylic acid ¦ L1H | 81.9 mg (0.196 mmol) | terephthalic acid ¦ BDC ¦ H2BDC | 22.4 mg (0.134 mmol) | [6 empty] | N,N-dimethylacetamide ¦ DMA | 2 mL |  |  | 100 ¦ 100 °C ¦ 100 C | 72 ¦ 72 h ¦ 3 days |  |  | 2352103 ¦ 2352104 ¦ 2352105 ¦ 2352106 ¦ 2352107 ¦ not reported | pcu
P196-R004 | P196 | 10.1039/d4ce00691g | Gd-MOF2 | Gd(CF3SO3)3 | 45.1 mg (0.0746 mmol) |  |  |  |  | 4'-(1H-imidazo[4,5-f][1,10]phenanthrolin-2-yl)-[1,1'-biphenyl]-3-carboxylic acid ¦ L1H | 45.9 mg (0.110 mmol) | 3,4-dihydro-[1,1'-biphenyl]-4,4'-dicarboxylic acid ¦ BPDC ¦ H2BPDC | 42.9 mg (0.177 mmol) | [6 empty] | N,N-dimethylacetamide ¦ DMA | 2 mL |  |  | 100 ¦ 100 °C ¦ 100 C | 72 ¦ 72 h ¦ 3 days |  |  | 2352103 ¦ 2352104 ¦ 2352105 ¦ 2352106 ¦ 2352107 ¦ not reported | pcu
P196-R005 | P196 | 10.1039/d4ce00691g | Nd-MOF3 | Nd(CF3SO3)3 | 58.6 mg (0.0991 mmol) |  |  |  |  | 4'-(1H-imidazo[4,5-f][1,10]phenanthrolin-2-yl)-[1,1'-biphenyl]-3-carboxylic acid ¦ L1H | 60.3 mg (0.144 mmol) | 3,4-dihydro-[1,1'-biphenyl]-4,4'-dicarboxylic acid ¦ BPDC ¦ H2BPDC | 21.1 mg (0.0871 mmol) | [6 empty] | N,N-dimethylacetamide ¦ DMA | 2 mL |  |  | 100 ¦ 100 °C ¦ 100 C | 48 ¦ 48 h ¦ 2 days |  |  | 2352103 ¦ 2352104 ¦ 2352105 ¦ 2352106 ¦ 2352107 ¦ not reported
P197-R001 | P197 | 10.1039/d4nj02641a | Cj-2 | Eu(NO3)3·6H2O | 0.1338 g, 0.3 mmol |  |  |  |  | 1,2,4,5-benzenetetracarboxylic acid ¦ H4BTA ¦ pyromellitic acid | 0.4 mmol, 0.106 g |  |  |  |  | sodium hydroxide solution ¦ NaOH ¦ NaOH solution | 0.1 M NaOH, to neutral pH |  |  | water ¦ H2O | 26 mL |  |  | 180 ¦ 180 °C ¦ 180 C | 120 ¦ 120 h ¦ 5 days |  |  | 2356125
P198-R001 | P198 | 10.1039/d4nr02857k | quasi-2D MIL-100(Fe) | iron(II) chloride tetrahydrate ¦ FeCl2·4H2O | 2.3 g (11.56 mmol) |  |  |  |  | benzene-1,3,5-tricarboxylic acid ¦ BTC ¦ trimesic acid | 1.7 g (8.08 mmol) |  |  |  |  | sodium hydroxide ¦ NaOH | 1 M, 23 mL ¦ 23 mmol |  |  | water (deionized) ¦ H2O ¦ DI water | 50 mL (solution I) ¦ 50 mL |  |  | RT | 24 |  | 1605
P199-R001 | P199 | 10.1039/d4qi00968a | CoBIM-1 | cobalt(II) nitrate hexahydrate ¦ Co(NO3)2·6H2O | 0.03 mmol |  |  |  |  | 1,2-bis((5H-imidazol-4-yl)methylene)hydrazine ¦ H2BIM | 0.03 mmol | [8 empty] | methanol ¦ MeOH | DMF/methanol, 1/4 v/v | N,N-dimethylformamide ¦ DMF | DMF/methanol, 1/4 v/v | 110 ¦ 110 °C ¦ 110 C | 72 ¦ 72 h ¦ 3 days | 250 ¦ 250 °C ¦ 250 C | 752 | 2203264 | gie
P199-R002 | P199 | 10.1039/d4qi00968a | CoBIM-1 | cobalt(II) nitrate hexahydrate ¦ Co(NO3)2·6H2O | 0.06 mmol |  |  |  |  | 1,2-bis((5H-imidazol-4-yl)methylene)hydrazine ¦ H2BIM | 0.06 mmol | [8 empty] | methanol ¦ MeOH | DMF/methanol, 1/4 v/v | N,N-dimethylformamide ¦ DMF | DMF/methanol, 1/4 v/v | 110 ¦ not reported | 24 | 250 | 752 | 2203264 | gie
P199-R003 | P199 | 10.1039/d4qi00968a | CoBIM-1 | cobalt(II) nitrate hexahydrate ¦ Co(NO3)2·6H2O | 0.06 mmol |  |  |  |  | 1,2-bis((5H-imidazol-4-yl)methylene)hydrazine ¦ H2BIM | 0.06 mmol | [8 empty] | methanol ¦ MeOH | DMF/methanol, 1/4 v/v | N,N-dimethylformamide ¦ DMF | DMF/methanol, 1/4 v/v | 110 ¦ not reported | 24 | 250 | 752 | 2203264 | gie
P199-R004 | P199 | 10.1039/d4qi00968a | CoBIM-2 | cobalt(II) nitrate hexahydrate ¦ Co(NO3)2·6H2O | 0.02 mmol |  |  |  |  | 1,2-bis((5H-imidazol-4-yl)methylene)hydrazine ¦ H2BIM | 0.03 mmol | [8 empty] | N,N-dimethylformamide ¦ DMF | DMF/methanol, 4/1 v/v | methanol ¦ MeOH | DMF/methanol, 4/1 v/v | 110 ¦ 110 °C ¦ 110 C | 72 ¦ 72 h ¦ 3 days |  | 66 | 2204131 | pcu
P200-R001 | P200 | 10.1039/d4tc00862f | Al-1 | aluminium chloride hexahydrate ¦ AlCl3·6H2O | 44 mg (0.18 mmol) |  |  |  |  | 2-((benzyl)amino)terephthalic acid ¦ L-1 ¦ 2-benzylaminoterephthalic acid | 44.8 mg (0.16 mmol) | [8 empty] | water ¦ H2O | 9 mL | N,N-dimethylformamide ¦ DMF | 1 mL | 120 ¦ 120 °C ¦ 120 C | 24 ¦ 24 h ¦ 1 days | 350 ¦ 380 ¦ not reported | 35
P200-R002 | P200 | 10.1039/d4tc00862f | Al-0.5 | aluminium chloride hexahydrate ¦ AlCl3·6H2O | 44 mg (0.18 mmol) |  |  |  |  | 2-((benzyl)amino)terephthalic acid ¦ L-1 ¦ 2-benzylaminoterephthalic acid | 22.4 mg (0.08 mmol) | terephthalic acid ¦ H2BDC ¦ H2bdc | 13.8 mg (0.08 mmol) | [6 empty] | water ¦ H2O | 9 mL | N,N-dimethylformamide ¦ DMF | 1 mL | 120 ¦ 120 °C ¦ 120 C | 24 ¦ 24 h ¦ 1 days | 380 ¦ not reported ¦ 380 C | 87
P200-R003 | P200 | 10.1039/d4tc00862f | Al-0.25 | aluminium chloride hexahydrate ¦ AlCl3·6H2O | 44 mg (0.18 mmol) |  |  |  |  | 2-((benzyl)amino)terephthalic acid ¦ L-1 ¦ 2-benzylaminoterephthalic acid | 11.2 mg (0.04 mmol) | terephthalic acid ¦ H2BDC ¦ H2bdc | 20.4 mg (0.12 mmol) | [6 empty] | water ¦ H2O | 9 mL | N,N-dimethylformamide ¦ DMF | 1 mL | 120 ¦ 120 °C ¦ 120 C | 24 ¦ 24 h ¦ 1 days | 400 ¦ 380 ¦ not reported | 243

## A1
record_id | paper_id | doi | mof_name | metal_1 | metal_1_amount_text | metal_2 | metal_2_amount_text | metal_3 | metal_3_amount_text | linker_1 | linker_1_amount_text | linker_2 | linker_2_amount_text | linker_3 | linker_3_amount_text | modulator_1 | modulator_1_amount_text | modulator_2 | modulator_2_amount_text | solvent_main | solvent_main_amount_text | solvent_secondary | solvent_secondary_amount_text | temperature_c | time_h | tga_decomposition_temp_c | BET_surface_area_m2g | crystal_code | topology_code
P001-R001 | P001 | 10.1002/adfm.202102582 | UiO-66(Zr,Ce) | zirconium(IV) chloride | 10 mmol (2.34 g) | cerium(III) chloride heptahydrate, CeCl3·7H2O | 10 mmol (3.73 g) |  |  | benzene-1,4-dicarboxylic acid | 10 mmol (1.65 g) | [8 empty] | N,N-dimethylformamide | 350 mL |  |  | 120 | 24
P001-R002 | P001 | 10.1002/adfm.202102582 | UiO-66(Zr,Ce) | zirconium(IV) chloride | 10 mmol (2.34 g) | cerium(III) chloride heptahydrate, CeCl3·7H2O | 10 mmol (3.73 g) |  |  | benzene-1,4-dicarboxylic acid | 10 mmol (1.65 g) |  |  |  |  | formic acid | 1 mol (added to synthesis mixture) |  |  | N,N-dimethylformamide | 350 mL |  |  | 120 | 24
P001-R003 | P001 | 10.1002/adfm.202102582 | UiO-66(Zr,Ce) | zirconium(IV) dinitrate hydrate (aqueous solution) | 0.553 M aqueous solution; reactant ratio (Ce;Zr;H2BDC;HCOOH) = (0.5;5.5;7.2;256) | cerium(IV) ammonium nitrate, (NH4)2Ce(NO3)6 (aqueous solution) | 0.553 M aqueous solution; reactant ratio (Ce;Zr;H2BDC;HCOOH) = (0.5;5.5;7.2;256) |  |  | 1,4-benzenedicarboxylic acid | DMF solution; ratio in mixture = 7.2 (Ce;Zr;H2BDC;HCOOH = 0.5;5.5;7.2;256) |  |  |  |  | formic acid (concentrated) | 256 (relative ratio; Ce;Zr;H2BDC;HCOOH = 0.5;5.5;7.2;256)
P002-R001 | P002 | 10.1002/advs.202305786 | HMUiO-66(Ce) | (NH4)2Ce(NO3)6 (cerium(IV) ammonium nitrate) | 548 mg, 1 mmol | NaClO4.H2O | 490 mg, 3.5 mmol |  |  | 1,4-dicarboxybenzene (BDC) | 166 mg, 1 mmol |  |  |  |  | Pluronic F127 (EO106PO70EO106) | 100 mg, 0.00833 mmol | acetic acid | 0.05 mL, 0.85 mmol | deionized water | 6 mL | toluene | 1:57 F127:Tolune molar ratio | 40 | 0.667
P002-R002 | P002 | 10.1002/advs.202305786 | HMUiO-66(Ce) | (NH4)2Ce(NO3)6 (cerium(IV) ammonium nitrate) | 548 mg, 1 mmol | NaClO4.H2O | 490 mg, 3.5 mmol |  |  | 1,4-dicarboxybenzene (BDC) | 166 mg, 1 mmol |  |  |  |  | Pluronic F127 (EO106PO70EO106) | 100 mg, 0.00833 mmol | acetic acid | 0.05 mL, 0.85 mmol | deionized water | 6 mL | toluene | 1:315 F127:toluene | 11 | 4
P002-R003 | P002 | 10.1002/advs.202305786 | HMUiO-66(Ce) | (NH4)2Ce(NO3)6 (cerium(IV) ammonium nitrate) | 548 mg, 1 mmol | NaClO4.H2O | 490 mg, 3.5 mmol |  |  | 1,4-dicarboxybenzene (BDC) | 166 mg, 1 mmol |  |  |  |  | Pluronic F127 (EO106PO70EO106) | 100 mg, 0.00833 mmol | acetic acid | 0.05 mL, 0.85 mmol | deionized water | 6 mL | toluene | 1:420 F127:toluene | 11 | 4
P002-R004 | P002 | 10.1002/advs.202305786 | HMUiO-66(Ce) | (NH4)2Ce(NO3)6 (cerium(IV) ammonium nitrate) | 548 mg, 1 mmol | NaClO4.H2O | 490 mg, 3.5 mmol |  |  | 1,4-dicarboxybenzene (BDC) | 166 mg, 1 mmol |  |  |  |  | Pluronic F127 (EO106PO70EO106) | 100 mg, 0.00833 mmol | acetic acid | 0.05 mL, 0.85 mmol | deionized water | 6 mL | toluene | 1:57 F127:toluene molar feed ratio (0.475 mmol toluene, computed from the stated ratio) | 40 | 0.667 |  | 935
P002-R005 | P002 | 10.1002/advs.202305786 | HMUiO-66(Ce) | (NH4)2Ce(NO3)6 (cerium(IV) ammonium nitrate) | 548 mg, 1 mmol | NaClO4.H2O | 490 mg, 3.5 mmol |  |  | 1,4-dicarboxybenzene (BDC) | 166 mg, 1 mmol |  |  |  |  | Pluronic F127 (EO106PO70EO106) | 100 mg, 0.00833 mmol | acetic acid | 0.05 mL, 0.85 mmol | deionized water | 6 mL | toluene | 1:114 F127:toluene molar feed ratio (0.95 mmol toluene, computed from the stated ratio) | 40 | 0.667 |  | 880
P002-R006 | P002 | 10.1002/advs.202305786 | HMUiO-66(Ce) | (NH4)2Ce(NO3)6 (cerium(IV) ammonium nitrate) | 548 mg, 1 mmol | NaClO4.H2O | 490 mg, 3.5 mmol |  |  | 1,4-dicarboxybenzene (BDC) | 166 mg, 1 mmol |  |  |  |  | Pluronic F127 (EO106PO70EO106) | 100 mg, 0.00833 mmol | acetic acid | 0.05 mL, 0.85 mmol | deionized water | 6 mL | toluene | 1:228 F127:toluene molar feed ratio (1.899 mmol toluene, computed from the stated ratio) | 40 | 0.667 |  | 726
P002-R007 | P002 | 10.1002/advs.202305786 | HMUiO-66(Ce) | (NH4)2Ce(NO3)6 (cerium(IV) ammonium nitrate) | 548 mg, 1 mmol | NaClO4.H2O | 490 mg, 3.5 mmol |  |  | 1,4-dicarboxybenzene (BDC) | 166 mg, 1 mmol |  |  |  |  | Pluronic F127 (EO106PO70EO106) | 100 mg, 0.00833 mmol | acetic acid | 0.05 mL, 0.85 mmol | deionized water | 6 mL | toluene | 1:455 F127:toluene molar feed ratio (3.79 mmol toluene, computed from the stated ratio) | 40 | 0.667 |  | 632
P002-R008 | P002 | 10.1002/advs.202305786 | HMUiO-66(Ce) | (NH4)2Ce(NO3)6 (cerium(IV) ammonium nitrate) | 548 mg, 1 mmol | NaClO4.H2O | 490 mg, 3.5 mmol |  |  | 1,4-dicarboxybenzene (BDC) | 166 mg, 1 mmol |  |  |  |  | Pluronic F127 (EO106PO70EO106) | 100 mg, 0.00833 mmol | acetic acid | 0.05 mL, 0.85 mmol | deionized water | 6 mL | toluene | 1:455 F127:toluene molar feed ratio (3.79 mmol toluene, computed from the stated ratio) | 15 | 0.667 |  | 865
P002-R009 | P002 | 10.1002/advs.202305786 | HMUiO-66(Ce) | (NH4)2Ce(NO3)6 (cerium(IV) ammonium nitrate) | 548 mg, 1 mmol | NaClO4.H2O | 490 mg, 3.5 mmol |  |  | 1,4-dicarboxybenzene (BDC) | 166 mg, 1 mmol |  |  |  |  | Pluronic F127 (EO106PO70EO106) | 100 mg, 0.00833 mmol | acetic acid | 0.05 mL, 0.85 mmol | deionized water | 6 mL | toluene | 1:455 F127:toluene molar feed ratio (3.79 mmol toluene, computed from the stated ratio) | 17 | 0.667 |  | 935
P002-R010 | P002 | 10.1002/advs.202305786 | HMUiO-66(Ce) | (NH4)2Ce(NO3)6 (cerium(IV) ammonium nitrate) | 548 mg, 1 mmol | NaClO4.H2O | 490 mg, 3.5 mmol |  |  | 1,4-dicarboxybenzene (BDC) | 166 mg, 1 mmol |  |  |  |  | Pluronic F127 (EO106PO70EO106) | 100 mg, 0.00833 mmol | acetic acid | 0.05 mL, 0.85 mmol | deionized water | 6 mL | toluene | 1:455 F127:toluene molar feed ratio (3.79 mmol toluene, computed from the stated ratio) | 20 | 0.667 |  | 823
P002-R011 | P002 | 10.1002/advs.202305786 | HMUiO-66(Ce) | (NH4)2Ce(NO3)6 (cerium(IV) ammonium nitrate) | 548 mg, 1 mmol | NaClO4.H2O | 490 mg, 3.5 mmol |  |  | 1,4-dicarboxybenzene (BDC) | 166 mg, 1 mmol |  |  |  |  | Pluronic F127 (EO106PO70EO106) | 100 mg, 0.00833 mmol | acetic acid | 0.05 mL, 0.85 mmol | deionized water | 6 mL | toluene | 1:455 F127:toluene molar feed ratio (3.79 mmol toluene, computed from the stated ratio) | 30 | 0.667 |  | 766
P002-R012 | P002 | 10.1002/advs.202305786 | HMUiO-66(Ce) | (NH4)2Ce(NO3)6 (cerium(IV) ammonium nitrate) | 548 mg, 1 mmol | NaClO4.H2O | 490 mg, 3.5 mmol |  |  | 1,4-dicarboxybenzene (BDC) | 166 mg, 1 mmol |  |  |  |  | Pluronic F127 (EO106PO70EO106) | 100 mg, 0.00833 mmol | acetic acid | 0.05 mL, 0.85 mmol | deionized water | 6 mL | toluene | 1:455 F127:toluene molar feed ratio (3.79 mmol toluene, computed from the stated ratio) | 50 | 0.667 |  | 521
P002-R013 | P002 | 10.1002/advs.202305786 | HMUiO-66(Ce) | (NH4)2Ce(NO3)6 (cerium(IV) ammonium nitrate) | 548 mg, 1 mmol |  | none (NaClO4·H2O/F127 = 0 -- no-salt control) |  |  | 1,4-dicarboxybenzene (BDC) | 166 mg, 1 mmol |  |  |  |  | Pluronic F127 (EO106PO70EO106) | 100 mg, 0.00833 mmol | acetic acid | 0.05 mL, 0.85 mmol | deionized water | 6 mL | toluene | 400 µL (fixed, Low-Temperature procedure) | 11 | 4
P002-R014 | P002 | 10.1002/advs.202305786 | HMUiO-66(Ce) | (NH4)2Ce(NO3)6 (cerium(IV) ammonium nitrate) | 548 mg, 1 mmol | NaClO4.H2O | 122.9 mg, 0.875 mmol (computed from stated NaClO4·H2O/F127 = 105 molar ratio; not a quoted paper value) |  |  | 1,4-dicarboxybenzene (BDC) | 166 mg, 1 mmol |  |  |  |  | Pluronic F127 (EO106PO70EO106) | 100 mg, 0.00833 mmol | acetic acid | 0.05 mL, 0.85 mmol | deionized water | 6 mL | toluene | 400 µL (fixed, Low-Temperature procedure) | 11 | 4
P002-R015 | P002 | 10.1002/advs.202305786 | HMUiO-66(Ce) | (NH4)2Ce(NO3)6 (cerium(IV) ammonium nitrate) | 548 mg, 1 mmol | NaClO4.H2O | 245.7 mg, 1.749 mmol (computed from stated NaClO4·H2O/F127 = 210 molar ratio; not a quoted paper value) |  |  | 1,4-dicarboxybenzene (BDC) | 166 mg, 1 mmol |  |  |  |  | Pluronic F127 (EO106PO70EO106) | 100 mg, 0.00833 mmol | acetic acid | 0.05 mL, 0.85 mmol | deionized water | 6 mL | toluene | 400 µL (fixed, Low-Temperature procedure) | 11 | 4
P002-R016 | P002 | 10.1002/advs.202305786 | HMUiO-66(Ce) | (NH4)2Ce(NO3)6 (cerium(IV) ammonium nitrate) | 548 mg, 1 mmol | NaClO4.H2O | 449.3 mg, 3.199 mmol (computed from stated NaClO4·H2O/F127 = 384 molar ratio; not a quoted paper value) |  |  | 1,4-dicarboxybenzene (BDC) | 166 mg, 1 mmol |  |  |  |  | Pluronic F127 (EO106PO70EO106) | 100 mg, 0.00833 mmol | acetic acid | 0.05 mL, 0.85 mmol | deionized water | 6 mL | toluene | 400 µL (fixed, Low-Temperature procedure) | 11 | 4
P002-R017 | P002 | 10.1002/advs.202305786 | HMUiO-66(Ce) | (NH4)2Ce(NO3)6 (cerium(IV) ammonium nitrate) | 548 mg, 1 mmol | NaClO4.H2O | 519.6 mg, 3.699 mmol (computed from stated NaClO4·H2O/F127 = 444 molar ratio; not a quoted paper value) |  |  | 1,4-dicarboxybenzene (BDC) | 166 mg, 1 mmol |  |  |  |  | Pluronic F127 (EO106PO70EO106) | 100 mg, 0.00833 mmol | acetic acid | 0.05 mL, 0.85 mmol | deionized water | 6 mL | toluene | 400 µL (fixed, Low-Temperature procedure) | 11 | 4
P002-R018 | P002 | 10.1002/advs.202305786 | HMUiO-66(Ce) | (NH4)2Ce(NO3)6 (cerium(IV) ammonium nitrate) | 548 mg, 1 mmol | NaClO4.H2O | 702 mg, 4.998 mmol (computed from stated NaClO4·H2O/F127 = 600 molar ratio; not a quoted paper value) |  |  | 1,4-dicarboxybenzene (BDC) | 166 mg, 1 mmol |  |  |  |  | Pluronic F127 (EO106PO70EO106) | 100 mg, 0.00833 mmol | acetic acid | 0.05 mL, 0.85 mmol | deionized water | 6 mL | toluene | 400 µL (fixed, Low-Temperature procedure) | 11 | 4
P002-R019 | P002 | 10.1002/advs.202305786 | HMUiO-66(Ce) | (NH4)2Ce(NO3)6 (cerium(IV) ammonium nitrate) | 548 mg, 1 mmol | SO4^2- salt (exact compound not stated) |  |  |  | 1,4-dicarboxybenzene (BDC) | 166 mg, 1 mmol |  |  |  |  | Pluronic F127 (EO106PO70EO106) | 100 mg, 0.00833 mmol | acetic acid | 0.05 mL, 0.85 mmol | deionized water | 6 mL | toluene | 1:455 F127:toluene molar feed ratio (3.79 mmol toluene, computed from the stated ratio) | 40 | 0.667
P002-R020 | P002 | 10.1002/advs.202305786 | HMUiO-66(Ce) | (NH4)2Ce(NO3)6 (cerium(IV) ammonium nitrate) | 548 mg, 1 mmol | HPO4^2- salt (exact compound not stated) |  |  |  | 1,4-dicarboxybenzene (BDC) | 166 mg, 1 mmol |  |  |  |  | Pluronic F127 (EO106PO70EO106) | 100 mg, 0.00833 mmol | acetic acid | 0.05 mL, 0.85 mmol | deionized water | 6 mL | toluene | 1:455 F127:toluene molar feed ratio (3.79 mmol toluene, computed from the stated ratio) | 40 | 0.667
P002-R021 | P002 | 10.1002/advs.202305786 | HMUiO-66(Ce) | (NH4)2Ce(NO3)6 (cerium(IV) ammonium nitrate) | 548 mg, 1 mmol |  |  |  |  | 1,4-dicarboxybenzene (BDC) | 166 mg, 1 mmol |  |  |  |  | Pluronic F127 (EO106PO70EO106) | 100 mg, 0.00833 mmol | acetic acid | 0.05 mL, 0.85 mmol | deionized water | 6 mL | toluene | 1:455 F127:toluene molar feed ratio (3.79 mmol toluene, computed from the stated ratio) | 40 | 0.667
P002-R022 | P002 | 10.1002/advs.202305786 | HMUiO-66(Ce) | (NH4)2Ce(NO3)6 (cerium(IV) ammonium nitrate) | 548 mg, 1 mmol | NO3- salt (exact compound not stated) |  |  |  | 1,4-dicarboxybenzene (BDC) | 166 mg, 1 mmol |  |  |  |  | Pluronic F127 (EO106PO70EO106) | 100 mg, 0.00833 mmol | acetic acid | 0.05 mL, 0.85 mmol | deionized water | 6 mL | toluene | 1:455 F127:toluene molar feed ratio (3.79 mmol toluene, computed from the stated ratio) | 40 | 0.667
P002-R023 | P002 | 10.1002/advs.202305786 | HMUiO-66(Ce) | (NH4)2Ce(NO3)6 (cerium(IV) ammonium nitrate) | 548 mg, 1 mmol | I- salt (exact compound not stated) |  |  |  | 1,4-dicarboxybenzene (BDC) | 166 mg, 1 mmol |  |  |  |  | Pluronic F127 (EO106PO70EO106) | 100 mg, 0.00833 mmol | acetic acid | 0.05 mL, 0.85 mmol | deionized water | 6 mL | toluene | 1:455 F127:toluene molar feed ratio (3.79 mmol toluene, computed from the stated ratio) | 40 | 0.667
P003-R001 | P003 | 10.1002/anie.201707238 | CTGU-5 | cobalt(II) perchlorate hexahydrate | 2.5 mg, 0.1 mmol |  |  |  |  | naphthalene-1,4-dicarboxylic acid | 2.16 mg, 0.1 mmol | 1,4-bis(imidazol)butane | 0.019 g, 0.1 mmol |  |  | sodium n-octanoate | 0.035 g, 0.21 mmol | sodium hydroxide | 0.10 M, 4 mL | water | 4 mL |  |  | 140 | 96 |  |  | 1562439
P003-R002 | P003 | 10.1002/anie.201707238 | CTGU-6 | cobalt(II) perchlorate hexahydrate | 2.5 mg, 0.1 mmol |  |  |  |  | naphthalene-1,4-dicarboxylic acid | 2.16 mg, 0.1 mmol | 1,4-bis(imidazol)butane | 0.019 g, 0.1 mmol |  |  | polyvinylpyrrolidone | 0.02 g | sodium hydroxide | 0.10 M, 4 mL | water | 4 mL |  |  | 140 | 96 |  |  | 1562440 | dia
P004-R001 | P004 | 10.1002/anie.201800619 | mesoUiO-66-NH2 | ZrOCl2·8H2O | 322 mg, 1 mmol |  |  |  |  | 2-aminoterephthalic acid | 181 mg, 1 mmol |  |  |  |  | cocamidopropyl betaine | 500 mg, 0.438 mmol | formic acid | 0.9 mL, 12.12 mmol | water | 5 mL |  |  | 60 | 24 |  | 1410
P004-R002 | P004 | 10.1002/anie.201800619 | mesoUiO-66-NH2 | ZrOCl2·8H2O | 1 (molar ratio) |  |  |  |  | 2-aminoterephthalic acid | 1 (molar ratio) |  |  |  |  | oleyl amidopropyl betaine | 0.8 (molar ratio to Zr) | formic acid | 22.35 (FA/Zr molar ratio) | water | 338 (H2O/Zr molar ratio) |  |  | 60 | 24 |  | 1226
P004-R003 | P004 | 10.1002/anie.201800619 | mesoUiO-66-(OH)2 | ZrOCl2·8H2O | 1 (molar ratio) |  |  |  |  | 2,5-dihydroxyterephthalic acid | 1 (molar ratio) |  |  |  |  | cocamidopropyl betaine | 0.438 (molar ratio to Zr) | formic acid | 13.46 (FA/Zr molar ratio) | water | 282 (H2O/Zr molar ratio) |  |  | 60 | 24 |  | 1189
P004-R004 | P004 | 10.1002/anie.201800619 | mesoUiO-66-(OH)2 | ZrOCl2·8H2O | 1 (molar ratio) |  |  |  |  | 2,5-dihydroxyterephthalic acid | 1 (molar ratio) |  |  |  |  | oleyl amidopropyl betaine | 0.8 (molar ratio to Zr) | formic acid | 20.19 (FA/Zr molar ratio) | water | 282 (H2O/Zr molar ratio) |  |  | 60 | 24 |  | 940
P004-R005 | P004 | 10.1002/anie.201800619 | UiO-66-NH2 | ZrOCl2·8H2O | 322 mg, 1 mmol |  |  |  |  | 2-aminoterephthalic acid | 1 mmol |  |  |  |  | formic acid | 1 mL |  |  | water | 5 mL |  |  | 60 | 24 |  | 1380
P004-R006 | P004 | 10.1002/anie.201800619 | UiO-66-(OH)2 | ZrOCl2·8H2O | 322 mg, 1 mmol |  |  |  |  | 2,5-dihydroxyterephthalic acid | 1 mmol |  |  |  |  | formic acid | 1 mL |  |  | water | 5 mL |  |  | 60 | 24 |  | 969
P005-R001 | P005 | 10.1002/anie.202207467 | ZIF-1001 | zinc nitrate tetrahydrate | 313.8 mg, 1.2 mmol |  |  |  |  | benzotriazole (HbTZ) | 200.1 mg, 1.68 mmol | benzimidazole (HbIM) | 88.61 mg, 0.75 mmol | [6 empty] | N,N-dimethylformamide | 12 mL |  |  | 100 | 48 | 531 | 290 | 2125937 | NPO
P005-R002 | P005 | 10.1002/anie.202207467 | ZIF-1001 | zinc nitrate tetrahydrate | 1.8302 g, 7 mmol |  |  |  |  | benzotriazole (HbTZ) | 1.1436 g, 9.6 mmol | benzimidazole (HbIM) | 567.1 mg, 4.8 mmol |  |  | tetrabutylammonium hydroxide | 1 M, 3 mL |  |  | N,N-dimethylformamide | 70 mL |  |  | 100 | 48 | 531 | 290 | 2125937 | NPO
P005-R003 | P005 | 10.1002/anie.202207467 | ZIF-1002 | zinc nitrate tetrahydrate | 313.8 mg, 1.2 mmol |  |  |  |  | benzotriazole (HbTZ) | 200.1 mg, 1.68 mmol | 5-methylbenzimidazole (HmbIM) | 99.12 mg, 0.75 mmol |  |  | tetrabutylammonium hydroxide | 1 M, 0.25 mL |  |  | N,N-dimethylformamide | 12 mL |  |  | 100 | 48 | 503 |  | 2125938 | NPO
P005-R004 | P005 | 10.1002/anie.202207467 | ZIF-1002 | zinc nitrate tetrahydrate | 1.8302 g, 7 mmol |  |  |  |  | benzotriazole (HbTZ) | 1.1436 g, 9.6 mmol | 5-methylbenzimidazole (HmbIM) | 634.4 mg, 4.8 mmol |  |  | tetrabutylammonium hydroxide | 1 M, 3 mL |  |  | N,N-dimethylformamide | 70 mL |  |  | 100 | 48 | 503 |  | 2125938 | NPO
P005-R005 | P005 | 10.1002/anie.202207467 | ZIF-1003 | zinc nitrate tetrahydrate | 313.8 mg, 1.2 mmol |  |  |  |  | benzotriazole (HbTZ) | 200.1 mg, 1.68 mmol | 5-bromobenzimidazole (HbbIM) | 144.77 mg, 0.75 mmol |  |  | tetrabutylammonium hydroxide | 1 M, 0.25 mL |  |  | N,N-dimethylformamide | 12 mL |  |  | 100 | 48 | 517 |  | 2125943 | NPO
P005-R006 | P005 | 10.1002/anie.202207467 | ZIF-1003 | zinc nitrate tetrahydrate | 1.8302 g, 7 mmol |  |  |  |  | benzotriazole (HbTZ) | 1.1436 g, 9.6 mmol | 5-bromobenzimidazole (HbbIM) | 945.7 mg, 4.8 mmol |  |  | tetrabutylammonium hydroxide | 1 M, 3 mL |  |  | N,N-dimethylformamide | 70 mL |  |  | 100 | 48 | 517 |  | 2125943 | NPO
P005-R007 | P005 | 10.1002/anie.202207467 | ZIF-1004 | zinc nitrate tetrahydrate | 313.8 mg, 1.2 mmol |  |  |  |  | benzotriazole (HbTZ) | 200.1 mg, 1.68 mmol | 5-chlorobenzimidazole (HcbIM) | 114.44 mg, 0.75 mmol |  |  | tetrabutylammonium hydroxide | 1 M, 0.25 mL |  |  | N,N-dimethylformamide | 12 mL |  |  | 100 | 48 | 521 |  | 2125939 | NPO
P005-R008 | P005 | 10.1002/anie.202207467 | ZIF-1004 | zinc nitrate tetrahydrate | 1.8302 g, 7 mmol |  |  |  |  | benzotriazole (HbTZ) | 1.1436 g, 9.6 mmol | 5-chlorobenzimidazole (HcbIM) | 732.4 mg, 4.8 mmol |  |  | tetrabutylammonium hydroxide | 1 M, 3 mL |  |  | N,N-dimethylformamide | 70 mL |  |  | 100 | 48 | 521 |  | 2125939 | NPO
P006-R001 | P006 | 10.1002/anie.202421132 | HNPOMOF-1 | CuSO4·5H2O | 0.022 g, 0.088 mmol | K28Li5[H7P8W48O184]·92H2O | 0.029 g, 0.002 mmol | Na2WO4 | 0.0088 g, 0.03 mmol | 4-(4'-carboxyphenyl)-1,2,4-triazole | 0.0036 g, 0.019 mmol |  |  |  |  | hydrochloric acid | 1 M HCl, adjusted to pH 1.5 |  |  | deionized water | 2 mL |  |  | 120 | 48 | 480 |  | 2378362
P006-R002 | P006 | 10.1002/anie.202421132 | HNPOMOF-2 | CuSO4·5H2O | 0.022 g, 0.088 mmol | K28Li5[H7P8W48O184]·92H2O | 0.029 g, 0.002 mmol | Na2WO4 | 0.0176 g, 0.06 mmol | 4-(4'-carboxyphenyl)-1,2,4-triazole | 0.0036 g, 0.019 mmol |  |  |  |  | hydrochloric acid | 1 M HCl, adjusted to pH 1.5 |  |  | deionized water | 2 mL |  |  | 120 | 48 | 480 |  | 2378363
P007-R001 | P007 | 10.1002/aoc.7663 | Cu-bcmim | copper(II) acetate | 13 mmol, 2.40 g |  |  |  |  | 1,3-bis(carboxymethyl)imidazole | 13 mmol | [8 empty] | water | 50 mL | methanol | 200 mL | 25 | 24 | 275 | 41.241
P007-R002 | P007 | 10.1002/aoc.7663 | Cu-bcmim-Cl | copper(II) acetate | 13 mmol, 2.40 g |  |  |  |  | 1,3-bis(carboxymethyl)imidazolium chloride | 13 mmol | [8 empty] | water | 50 mL | methanol | 200 mL | 25 | 24 | 265
P007-R003 | P007 | 10.1002/aoc.7663 | Cu-bcmim-Br | copper(II) acetate | 13 mmol, 2.40 g |  |  |  |  | 1,3-bis(carboxymethyl)imidazolium bromide | 13 mmol | [8 empty] | water | 50 mL | methanol | 200 mL | 25 | 24 | 265 | 19.209
P008-R001 | P008 | 10.1002/chem.201101963 | 1 | [NH4]2WS4 | 0.1 mmol | CuI | 0.4 mmol |  |  | dpmh | 0.05 mmol in MeCN (3.0 mL) | [8 empty] | N,N-dimethylformamide | 2.0 mL bottom layer (stock prepared in 10.0 mL DMF) | acetonitrile | 3.0 mL (ligand solution, top layer) | 25 | 480 |  |  | CCDC-829473 | dia
P008-R002 | P008 | 10.1002/chem.201101963 | 1-Br | [NH4]2WS4 | 0.1 mmol | CuBr | 0.4 mmol |  |  | dpmh | 0.05 mmol in MeCN (3.0 mL) | [8 empty] | N,N-dimethylformamide | 2.0 mL bottom layer (stock prepared in 10.0 mL DMF) | acetonitrile | 3.0 mL (ligand solution, top layer) | 25 | 480 |  |  |  | dia
P008-R003 | P008 | 10.1002/chem.201101963 | 1-Cl | [NH4]2WS4 | 0.1 mmol | CuCl | 0.4 mmol |  |  | dpmh | 0.05 mmol in MeCN (3.0 mL) | [8 empty] | N,N-dimethylformamide | 2.0 mL bottom layer (stock prepared in 10.0 mL DMF) | acetonitrile | 3.0 mL (ligand solution, top layer) | 25 | 480 |  |  |  | dia
P008-R004 | P008 | 10.1002/chem.201101963 | 2 | [NH4]2WS4 | 0.01 mmol | CuI | 0.04 mmol |  |  | 3,5-di(4-pyridyl)-1,2,4-triazole | 0.02 mmol |  |  |  |  | tetraethylammonium iodide | 0.02 mmol |  |  | N,N-dimethylformamide | 5.0 mL (solvothermal step) | diethyl ether | 5.0 mL (layered on top for crystallization) | 90 | 24 |  |  | CCDC-829474
P008-R005 | P008 | 10.1002/chem.201101963 | 3 | [NH4]2WS4 | 0.1 mmol | CuI | 0.4 mmol |  |  | 3,6-di(4-pyridyl)-1,2,4,5-tetrazine | 0.05 mmol in nitrobenzene (4.0 mL) |  |  |  |  | tetraethylammonium iodide | 0.1 mmol |  |  | N,N-dimethylformamide | 10.0 mL stock; 3.0 mL portion layered | nitrobenzene | 4.0 mL (ligand solution, bottom layer) | 25 | 720 | 170 |  | CCDC-829475 | dia
P008-R006 | P008 | 10.1002/chem.201101963 | 3 | [NH4]2WS4 | 0.05 mmol | CuI | 0.20 mmol |  |  | 3,6-di(4-pyridyl)-1,2,4,5-tetrazine | 0.05 mmol | [8 empty] | DMF/CH3CN mixture | 10 mL, DMF:CH3CN = 3:2 (v:v) |  |  | 90 | 24 | 170 |  |  | dia
P008-R007 | P008 | 10.1002/chem.201101963 | 3-Br | [NH4]2WS4 | same as 3 (Method A or B; CuBr replaces CuI) | CuBr | corresponding to CuI amount used |  |  | 3,6-di(4-pyridyl)-1,2,4,5-tetrazine | 0.05 mmol | [8 empty] | as in 3 (Method A or B) |  | DMF/CH3CN mixture | 10 mL | 90 | 24 | 170 |  | CCDC-771638 | dia
P008-R008 | P008 | 10.1002/chem.201101963 | 3-Cl | [NH4]2WS4 | same as 3 (Method A or B; CuCl replaces CuI) | CuCl | corresponding to CuI amount used |  |  | 3,6-di(4-pyridyl)-1,2,4,5-tetrazine | 0.05 mmol | [8 empty] | as in 3 (Method A or B) |  | DMF/CH3CN mixture | 10 mL | 90 | 24 | 170 |  | CCDC-829476 | dia
P008-R009 | P008 | 10.1002/chem.201101963 | 4 | [NH4]2WS4 | 0.02 mmol | CuI | 0.08 mmol |  |  | 2,4,6-tris(4-pyridyl)-1,3,5-triazine | 0.01 mmol | [8 empty] | N,N-dimethylformamide | part of 5.0 mL total; DMF:CH3CN:CHCl3 = 3:1:1 (v:v:v) | acetonitrile | part of 5.0 mL total; DMF:CH3CN:CHCl3 = 3:1:1 (v:v:v) | 75 | 24 |  |  | CCDC-829477 | srs
P008-R010 | P008 | 10.1002/chem.201101963 | 4-Br | [NH4]2WS4 | 0.02 mmol | CuBr | 0.08 mmol |  |  | 2,4,6-tris(4-pyridyl)-1,3,5-triazine | 0.01 mmol | [8 empty] | DMF/CH3CN/CHCl3 mixture ¦ N,N-dimethylformamide ¦ acetonitrile ¦ chloroform | 5.0 mL, 3:1:1 (v:v:v) | N,N-dimethylformamide ¦ acetonitrile ¦ chloroform |  | 75 | 24 |  |  |  | srs
P008-R011 | P008 | 10.1002/chem.201101963 | 4-Cl | [NH4]2WS4 | 0.02 mmol | CuCl | 0.08 mmol |  |  | 2,4,6-tris(4-pyridyl)-1,3,5-triazine | 0.01 mmol | [8 empty] | DMF/CH3CN/CHCl3 mixture ¦ N,N-dimethylformamide ¦ acetonitrile ¦ chloroform | 5.0 mL, 3:1:1 (v:v:v) | N,N-dimethylformamide ¦ acetonitrile ¦ chloroform |  | 75 | 24 |  |  |  | srs
P008-R012 | P008 | 10.1002/chem.201101963 | 5 | [NH4]2WS4 | 0.05 mmol | CuCl | 0.20 mmol |  |  | 1,4-bis(4-pyridyl)piperazine | 0.05 mmol | [8 empty] | DMF/CH3CN mixture ¦ N,N-dimethylformamide ¦ acetonitrile ¦ chloroform | 10 mL, DMF:CH3CN = 3:2 (v:v) | N,N-dimethylformamide ¦ acetonitrile ¦ chloroform |  | 70 | 48 |  |  | CCDC-829478
P009-R001 | P009 | 10.1002/chem.201104001 | Cu2O2L''2 | copper(II) nitrate hexahydrate | 24 mg, 0.1 mmol |  |  |  |  | 3’-[(E)-{[(1S,2S)-2-aminocyclohexyl]imino}methyl]-4’-hydroxy-4-biphenylcarboxlic acid | 10 mg, 0.03 mmol | [8 empty] | N,N-dimethylformamide | 5 mL | water | 3 mL | 140 | 96 |  |  | 853975
P010-R001 | P010 | 10.1002/chem.201301536 | IFMC-26-Eu | NiCl2·6H2O | 0.15 g, 0.63 mmol | Eu(NO3)3·6H2O | 0.05 g, 0.11 mmol |  |  | 4,4',4'',4'''-{2,2',2'',2'''-[ethane-1,2-diylbis(azanetriyl)]tetrakis(methylene)tetrakis-(1H-benzimidazole-2,1-diyl)}tetrakis(methylene)tetrabenzoic acid | 0.04 g, 0.36 mmol | [8 empty] | N,N-dimethylacetamide | 6 mL | water | 4 mL | 120 | 96 |  |  | 921351
P010-R002 | P010 | 10.1002/chem.201301536 | IFMC-26-Eu0.5Tb0.5 | NiCl2·6H2O | 0.15 g, 0.63 mmol | Eu(NO3)3·6H2O | 0.02 g, 0.05 mmol | Tb(NO3)3·6H2O | 0.04 g, 0.09 mmol | 4,4',4'',4'''-{2,2',2'',2'''-[ethane-1,2-diylbis(azanetriyl)]tetrakis(methylene)]tetrakis-(1H-benzimidazole-2,1-diyl)}tetrakis(methylene)tetrabenzoic acid | 0.04 g, 0.36 mmol | [8 empty] | N,N-dimethylacetamide | 6 mL | water | 4 mL | 120 | 96
P010-R003 | P010 | 10.1002/chem.201301536 | IFMC-26-Tb | NiCl2·6H2O | 0.15 g, 0.63 mmol | Tb(NO3)3·6H2O | 0.05 g, 0.11 mmol |  |  | 4,4',4'',4'''-{2,2',2'',2'''-[ethane-1,2-diylbis(azanetriyl)]tetrakis(methylene)]tetrakis-(1H-benzimidazole-2,1-diyl)}tetrakis(methylene)tetrabenzoic acid | 0.04 g, 0.36 mmol | [8 empty] | N,N-dimethylacetamide | 6 mL | water | 4 mL | 120 | 96 |  |  | 921355
P010-R004 | P010 | 10.1002/chem.201301536 | IFMC-27-La | NiCl2·6H2O | 0.15 g, 0.63 mmol | La(NO3)3·6H2O | 0.04 g, 0.09 mmol | HNO3 | 3 drops (added after first heating) | 4,4',4'',4'''-{2,2',2'',2'''-[ethane-1,2-diylbis(azanetriyl)]tetrakis(methylene)]tetrakis-(1H-benzimidazole-2,1-diyl)}tetrakis(methylene)tetrabenzoic acid | 0.04 g, 0.36 mmol |  |  |  |  | nitric acid | 3 drops |  |  | N,N-dimethylacetamide | 5 mL | water | 2 mL | 120 °C for 4 days; add 3 drops HNO3; then 140 °C for 4 days | 4 days at 120 °C, then 4 |  |  | 921352
P010-R005 | P010 | 10.1002/chem.201301536 | IFMC-28-La | metalloligand [Ni0.5(H4L)0.5](NO3)·4CH3CH2OH | 0.04 g, 0.05 mmol | La(NO3)3·6H2O | 0.07 g, 0.16 mmol |  |  | H4L (present within metalloligand) | 0.05 mmol (from metalloligand) | [8 empty] | N,N-dimethylformamide | 5 mL | water | 3 mL | 110 | 96 |  |  | 921353
P010-R006 | P010 | 10.1002/chem.201301536 | IFMC-28-Eu | metalloligand [Ni0.5(H4L)0.5](NO3)·4CH3CH2OH | 0.04 g, 0.05 mmol | Eu(NO3)3·6H2O | 0.05 g, 0.11 mmol |  |  | H4L (present within metalloligand) | 0.05 mmol (from metalloligand) | [8 empty] | N,N-dimethylformamide | 5 mL | water | 3 mL | 110 | 96
P010-R007 | P010 | 10.1002/chem.201301536 | IFMC-28-Eu0.6Tb0.4 | metalloligand [Ni0.5(H4L)0.5](NO3)·4CH3CH2OH | 0.04 g, 0.05 mmol | Eu(NO3)3·6H2O | 0.05 g, 0.11 mmol | Tb(NO3)3·6H2O | 0.03 g, 0.07 mmol | H4L (present within metalloligand) | 0.05 mmol (from metalloligand) | [8 empty] | N,N-dimethylformamide | 5 mL | water | 3 mL | 110 | 96
P010-R008 | P010 | 10.1002/chem.201301536 | IFMC-28-Eu0.5Tb0.5 | metalloligand [Ni0.5(H4L)0.5](NO3)·4CH3CH2OH | 0.04 g, 0.05 mmol | Eu(NO3)3·6H2O | 0.04 g, 0.09 mmol | Tb(NO3)3·6H2O | 0.04 g, 0.11 mmol | H4L (present within metalloligand) | 0.05 mmol (from metalloligand) | [8 empty] | N,N-dimethylformamide | 5 mL | water | 3 mL | 110 | 96
P010-R009 | P010 | 10.1002/chem.201301536 | IFMC-28-Eu0.4Tb0.6 | metalloligand [Ni0.5(H4L)0.5](NO3)·4CH3CH2OH | 0.04 g, 0.05 mmol | Eu(NO3)3·6H2O | 0.03 g, 0.07 mmol | Tb(NO3)3·6H2O | 0.05 g, 0.11 mmol | H4L (present within metalloligand) | 0.05 mmol (from metalloligand) | [8 empty] | N,N-dimethylformamide | 5 mL | water | 3 mL | 110 | 96
P010-R010 | P010 | 10.1002/chem.201301536 | IFMC-28-Tb | metalloligand [Ni0.5(H4L)0.5](NO3)·4CH3CH2OH | 0.04 g, 0.05 mmol | Tb(NO3)3·6H2O | 0.05 g, 0.11 mmol |  |  | H4L (present within metalloligand) | 0.05 mmol (from metalloligand) | [8 empty] | N,N-dimethylformamide | 5 mL | water | 3 mL | 110 | 96
P011-R001 | P011 | 10.1002/chem.201405178 | 1 | dysprosium oxide | 0.1895 g (0.5 mmol) | copper(II) acetate dihydrate | 0.033 g (0.3 mmol) |  |  | nicotinic acid | 0.2414 g (2.0 mmol) |  |  |  |  | formic acid | 27.6 mg (0.60 mmol) | hydrochloric acid | adjusted to pH 2 with HCl (36–38%) | water | 8 mL |  |  | 170 | 168 | 280 |  | 685354
P011-R002 | P011 | 10.1002/chem.201405178 | 2 | terbium oxide | 0.1837 g (0.2457 mmol) | silver acetate | 0.0367 g (0.2199 mmol) | sodium chloride | 0.0049 g (0.0838 mmol) | nicotinic acid | 0.2472 g (2.241 mmol) |  |  |  |  | formic acid | 27.6 mg (0.60 mmol) | nitric acid | adjusted to pH 2.5 with HNO3 (50%) | water | 8 mL |  |  | 170 | 168 | 270 |  | 1023053
P012-R001 | P012 | 10.1002/chem.201406531 | MIL-53(Al) | alumina (Al2O3) | 1.06 g |  |  |  |  | 1,4-benzenedicarboxylic acid | 3.46 g | [8 empty] | deionized water | 60 mL |  |  | 200 | 72 |  | 905
P012-R002 | P012 | 10.1002/chem.201406531 | MIL-53(Al) | aluminum hydroxide (Al(OH)3) | 1.62 g |  |  |  |  | 1,4-benzenedicarboxylic acid | 3.46 g | [8 empty] | deionized water | 60 mL |  |  | 200 | 72 |  | 710
P012-R003 | P012 | 10.1002/chem.201406531 | MIL-53(Al) | boehmite (AlO(OH)) | 1.25 g |  |  |  |  | 1,4-benzenedicarboxylic acid | 3.46 g | [8 empty] | deionized water | 60 mL |  |  | 200 | 72 |  | 881
P012-R004 | P012 | 10.1002/chem.201406531 | MIL-53(Al) | aluminum nitrate nonahydrate (Al(NO3)3·9H2O) | [5 empty] | 1,4-benzenedicarboxylic acid | 3.46 g | [8 empty] | deionized water | 60 mL |  |  | 200 | 72 |  | 1064
P013-R001 | P013 | 10.1002/chem.201502758 | 1 | zinc nitrate hexahydrate | 50 mg, 0.168 mmol |  |  |  |  | tris(4'-carboxybiphenyl)amine | 20 mg, 0.033 mmol | 1,2-bis(4-pyridyl)ethylene | 10 mg, 0.055 mmol | [6 empty] | N,N-dimethylformamide (anhydrous) | 3 mL |  |  | 90 | 72 |  |  | 1401558
P013-R002 | P013 | 10.1002/chem.201502758 | 5 | zinc nitrate hexahydrate | 40 mg, 0.134 mmol |  |  |  |  | tris(4'-carboxybiphenyl)amine | 20 mg, 0.033 mmol | L5 | 15 mg, 0.065 mmol | [6 empty] | N,N-dimethylformamide (anhydrous) | 3 mL |  |  | 90 | 72 |  |  | 1401564
P014-R001 | P014 | 10.1002/chem.201504576 | InPF-16 | indium(III) acetate | 0.100 g, 0.343 mmol |  |  |  |  | 5-(4-carboxy-2-nitrophenoxy)isophthalic acid | 0.089 g, 0.256 mmol | [8 empty] | water | 6 mL |  |  | 170 | 72 |  |  | 1424083 | llj
P014-R002 | P014 | 10.1002/chem.201504576 | InPF-16 | indium(III) acetate | 0.033 g, 0.114 mmol |  |  |  |  | 5-(4-carboxy-2-nitrophenoxy)isophthalic acid | 0.030 g, 0.085 mmol | [8 empty] | water | 2 mL |  |  | 170 | 0.5 |  |  | 1424083 | llj
P014-R003 | P014 | 10.1002/chem.201504576 | InPF-17 | indium(III) acetate | 0.100 g, 0.343 mmol |  |  |  |  | 5-(4-carboxy-2-nitrophenoxy)isophthalic acid | 0.119 g, 0.343 mmol | 2,2'-bipyridine | 0.047 g, 0.343 mmol | [6 empty] | water | 12 mL |  |  | 150 | 24 |  |  | 1424084 | dia
P014-R004 | P014 | 10.1002/chem.201504576 | InPF-17 | indium(III) acetate | 0.033 g, 0.114 mmol |  |  |  |  | 5-(4-carboxy-2-nitrophenoxy)isophthalic acid | 0.040 g, 0.114 mmol | 2,2'-bipyridine | 0.016 g, 0.114 mmol | [6 empty] | water | 2 mL |  |  | 160 | 0.5 |  |  | 1424084 | dia
P014-R005 | P014 | 10.1002/chem.201504576 | InPF-18 | indium(III) acetate | 0.100 g, 0.343 mmol |  |  |  |  | 5-(4-carboxy-2-nitrophenoxy)isophthalic acid | 0.119 g, 0.343 mmol | 4,4'-bipyridine | 0.047 g, 0.343 mmol | [6 empty] | water | 10 mL |  |  | 180 | 18 |  |  | 1424085 | l18
P014-R006 | P014 | 10.1002/chem.201504576 | InPF-18 | indium(III) acetate | 0.033 g, 0.114 mmol |  |  |  |  | 5-(4-carboxy-2-nitrophenoxy)isophthalic acid | 0.040 g, 0.114 mmol | 4,4'-bipyridine | 0.016 g, 0.114 mmol | [6 empty] | water | 2 mL |  |  | 180 | 0.5 |  |  | 1424085 | l18
P014-R007 | P014 | 10.1002/chem.201504576 | InPF-19 | indium(III) acetate | 0.100 g, 0.343 mmol |  |  |  |  | 5-(4-carboxy-2-nitrophenoxy)isophthalic acid | 0.119 g, 0.343 mmol | 4,4'-bipyridine | 0.047 g, 0.343 mmol | [6 empty] | ethanol | EtOH/H2O 1.2:1 (total 11 mL) | water | EtOH/H2O 1.2:1 (total 11 mL) | 165 | 18 |  |  | 1424055 | dmc
P014-R008 | P014 | 10.1002/chem.201504576 | InPF-19 | indium(III) acetate | 0.033 g, 0.114 mmol |  |  |  |  | 5-(4-carboxy-2-nitrophenoxy)isophthalic acid | 0.040 g, 0.114 mmol | 4,4'-bipyridine | 0.016 g, 0.114 mmol | [6 empty] | water | 2 mL |  |  | 155 | 0.167 |  |  | 1424055 | dmc
P014-R009 | P014 | 10.1002/chem.201504576 | InPF-20 | indium(III) acetate | 0.100 g, 0.343 mmol |  |  |  |  | 5-(4-carboxy-2-nitrophenoxy)isophthalic acid | 0.119 g, 0.343 mmol | 1,7-phenanthroline | 0.061 g, 0.343 mmol | [6 empty] | water | 10 mL |  |  | 175 | 48 |  |  | 1424185 | cds
P014-R010 | P014 | 10.1002/chem.201504576 | InPF-20 | indium(III) acetate | 0.033 g, 0.114 mmol |  |  |  |  | 5-(4-carboxy-2-nitrophenoxy)isophthalic acid | 0.040 g, 0.114 mmol | 1,7-phenanthroline | 0.017 g, 0.057 mmol | [6 empty] | water | 2 mL |  |  | 175 | 1.5 |  |  | 1424185 | cds
P014-R011 | P014 | 10.1002/chem.201504576 | InPF-21 | indium(III) acetate | 0.100 g, 0.343 mmol |  |  |  |  | 5-(4-carboxy-2-nitrophenoxy)isophthalic acid | 0.119 g, 0.343 mmol | 1,10-phenanthroline monohydrate | 0.061 g, 0.343 mmol | [6 empty] | water | 8 mL |  |  | 160 | 72 |  |  | 1424026 | dia
P014-R012 | P014 | 10.1002/chem.201504576 | InPF-21 | indium(III) acetate | 0.033 g, 0.114 mmol |  |  |  |  | 5-(4-carboxy-2-nitrophenoxy)isophthalic acid | 0.040 g, 0.114 mmol | 1,10-phenanthroline | 0.034 g, 0.114 mmol | [6 empty] | water | 2 mL |  |  | 160 | 1 |  |  | 1424026 | dia
P015-R001 | P015 | 10.1002/chem.201703682 | MIL-53(Al) | aluminum nitrate nonahydrate | 1.56 g (4.160 mmol) |  |  |  |  | benzene-1,4-dicarboxylic acid | 0.3456 g (2.080 mmol) |  |  |  |  | hydrofluoric acid (40% aq.) | 403 µL, 9.11 mmol |  |  | water | 6.0 mL |  |  | 220 | 72 |  |  | 1523999
P015-R002 | P015 | 10.1002/chem.201703682 | AlTCS-1 | aluminum nitrate nonahydrate (1.0 M aq.) | 468 µL, 0.468 mmol (1.0 M aq.) |  |  |  |  | tetrakis(4-oxycarbonylphenyl)silane | 0.040 g (0.078 mmol) |  |  |  |  | hydrofluoric acid (10% aq.) | 80 µL, 4.1 mmol |  |  | water | 8.0 mL |  |  | 220 |  |  | 11 | 1523998
P015-R003 | P015 | 10.1002/chem.201703682 | AlTCS-1 | aluminum nitrate nonahydrate (1.0 M aq.) | 98 µL, ~0.098 mmol (1.0 M aq.) |  |  |  |  | tetrakis(4-oxycarbonylphenyl)silane | 10 mg (0.020 mmol) |  |  |  |  | formic acid | 0.50 mL |  |  | water | 6.0 mL |  |  | 220 | 72 |  | 11 | 1523998
P015-R004 | P015 | 10.1002/chem.201703682 | AlTCS-2 | aluminum nitrate nonahydrate (1.0 M aq.) | 227 µL, 0.227 mmol (1.0 M aq.) |  |  |  |  | tetrakis(4-oxycarbonylphenyl)silane | 0.020 g (0.039 mmol) |  |  |  |  | formic acid | 0.40 mL (10.6 mmol) |  |  | N,N-dimethylformamide | 1.4 mL | water | 0.6 mL | 120 |  |  | 1506 | 1551336
P015-R005 | P015 | 10.1002/chem.201703682 | AlTCS-1 | aluminum nitrate nonahydrate | 0.078 mmol (derived, ratio x 0.078 mmol H4TCS) |  |  |  |  | tetrakis(4-oxycarbonylphenyl)silane | 40 mg, 0.078 mmol |  |  |  |  | hydrofluoric acid (aq.) | 0.0858 mmol (derived; HF/H4TCS = 1.1) |  |  | water | 6.0 mL |  |  | 220 | 72
P015-R006 | P015 | 10.1002/chem.201703682 | AlTCS-1 | aluminum nitrate nonahydrate | 0.156 mmol (derived, ratio x 0.078 mmol H4TCS) |  |  |  |  | tetrakis(4-oxycarbonylphenyl)silane | 40 mg, 0.078 mmol |  |  |  |  | hydrofluoric acid (aq.) | 0.0858 mmol (derived; HF/H4TCS = 1.1) |  |  | water | 8.0 mL |  |  | 220 | 72
P015-R007 | P015 | 10.1002/chem.201703682 | AlTCS-1 | aluminum nitrate nonahydrate | 0.156 mmol (derived, ratio x 0.078 mmol H4TCS) |  |  |  |  | tetrakis(4-oxycarbonylphenyl)silane | 40 mg, 0.078 mmol |  |  |  |  | hydrofluoric acid (aq.) | 0.1638 mmol (derived; HF/H4TCS = 2.1) |  |  | water | 4.0 mL |  |  | 220 | 72
P015-R008 | P015 | 10.1002/chem.201703682 | AlTCS-1 | aluminum nitrate nonahydrate | 0.234 mmol (derived, ratio x 0.078 mmol H4TCS) |  |  |  |  | tetrakis(4-oxycarbonylphenyl)silane | 40 mg, 0.078 mmol |  |  |  |  | hydrofluoric acid (aq.) | 0.0858 mmol (derived; HF/H4TCS = 1.1) |  |  | water | 4.0 mL |  |  | 220 | 72
P015-R009 | P015 | 10.1002/chem.201703682 | MIL-53(Al) | aluminum nitrate nonahydrate | 1.56 g, 4.160 mmol |  |  |  |  | benzene-1,4-dicarboxylic acid | 0.3456 g, 2.080 mmol |  |  |  |  | hydrofluoric acid (40% aq.) | 36 uL; ~0.81 mmol (derived by scaling 9.11 mmol per 403 uL) |  |  | water | 6.0 mL (330 mmol) |  |  | 220 | 72
P015-R010 | P015 | 10.1002/chem.201703682 | MIL-53(Al) | aluminum nitrate nonahydrate | 1.56 g, 4.160 mmol |  |  |  |  | benzene-1,4-dicarboxylic acid | 0.3456 g, 2.080 mmol |  |  |  |  | hydrofluoric acid (40% aq.) | 216 uL; ~4.88 mmol (derived by scaling 9.11 mmol per 403 uL) |  |  | water | 6.0 mL (330 mmol) |  |  | 220 | 72
P015-R011 | P015 | 10.1002/chem.201703682 | AlTCS-1 | aluminum nitrate nonahydrate (aq.) | 76 uL of aq. solution (concentration not printed in SI; 1.0 M inferred from main text -> ~0.076 mmol) |  |  |  |  | tetrakis(4-oxycarbonylphenyl)silane | 10 mg, 0.020 mmol |  |  |  |  | formic acid | 0.50 mL (HCOOH:H4TCS = 680:1) |  |  | water | 6.0 mL (333 mmol) |  |  | 220 | 72
P015-R012 | P015 | 10.1002/chem.201703682 | AlTCS-1 | aluminum nitrate nonahydrate (aq.) | 110 uL of aq. solution (concentration not printed in SI; 1.0 M inferred from main text -> ~0.110 mmol) |  |  |  |  | tetrakis(4-oxycarbonylphenyl)silane | 10 mg, 0.020 mmol |  |  |  |  | formic acid | 0.50 mL (HCOOH:H4TCS = 680:1) |  |  | water | 6.0 mL (333 mmol) |  |  | 220 | 72
P015-R013 | P015 | 10.1002/chem.201703682 | AlTCS-1 | aluminum nitrate nonahydrate (aq.) | 126 uL of aq. solution (concentration not printed in SI; 1.0 M inferred from main text -> ~0.126 mmol) |  |  |  |  | tetrakis(4-oxycarbonylphenyl)silane | 10 mg, 0.020 mmol |  |  |  |  | formic acid | 0.50 mL (HCOOH:H4TCS = 680:1) |  |  | water | 6.0 mL (333 mmol) |  |  | 220 | 72
P015-R014 | P015 | 10.1002/chem.201703682 | AlTCS-2 | aluminum nitrate nonahydrate (solid) | 0.78 mmol (293 mg solid as printed; ratio 4.0 x 0.0195 mmol H4TCS implies ~29.3 mg - likely typo) |  |  |  |  | tetrakis(4-oxycarbonylphenyl)silane | 10 mg, 0.0195 mmol |  |  |  |  | formic acid | 0.50 mL |  |  | N,N-dimethylformamide | 4.0 mL |  |  | 120 | 72
P015-R015 | P015 | 10.1002/chem.201703682 | AlTCS-2 | aluminum nitrate nonahydrate (1.0 M aq.) | 0.351 mmol (351 uL 1.0 M aq.) |  |  |  |  | tetrakis(4-oxycarbonylphenyl)silane | 30 mg, 0.0585 mmol |  |  |  |  | formic acid | 0.5 mL |  |  | N,N-dimethylformamide | 2 mL |  |  | 120 | 72
P015-R016 | P015 | 10.1002/chem.201703682 | AlTCS-2 | aluminum nitrate nonahydrate (1.0 M aq.) | 0.234 mmol (234 uL 1.0 M aq.) |  |  |  |  | tetrakis(4-oxycarbonylphenyl)silane | 20 mg, 0.039 mmol |  |  |  |  | formic acid | 0.5 mL |  |  | N,N-dimethylformamide | 2 mL |  |  | 120 | 72
P015-R017 | P015 | 10.1002/chem.201703682 | AlTCS-2 | aluminum nitrate nonahydrate (1.0 M aq.) | 0.117 mmol (117 uL 1.0 M aq.) |  |  |  |  | tetrakis(4-oxycarbonylphenyl)silane | 10 mg, 0.0195 mmol |  |  |  |  | formic acid | 0.5 mL |  |  | N,N-dimethylformamide | 3 mL |  |  | 120 | 72
P015-R018 | P015 | 10.1002/chem.201703682 | AlTCS-2 | aluminum nitrate nonahydrate (1.0 M aq.) | 0.227 mmol (227 uL 1.0 M aq.) |  |  |  |  | tetrakis(4-oxycarbonylphenyl)silane | 20 mg, 0.039 mmol |  |  |  |  | formic acid | 0.5 mL |  |  | N,N-dimethylformamide | 2 mL |  |  | 130 | 72
P015-R019 | P015 | 10.1002/chem.201703682 | AlTCS-2 | aluminum nitrate nonahydrate (1.0 M aq.) | 0.227 mmol (227 uL 1.0 M aq.) |  |  |  |  | tetrakis(4-oxycarbonylphenyl)silane | 20 mg, 0.039 mmol |  |  |  |  | formic acid | 0.4 mL |  |  | N,N-dimethylformamide | 1.5 mL | water | 0.5 mL | 120 | 72
P015-R020 | P015 | 10.1002/chem.201703682 | AlTCS-2 | aluminum nitrate nonahydrate (1.0 M aq.) | 0.227 mmol (227 uL 1.0 M aq.) |  |  |  |  | tetrakis(4-oxycarbonylphenyl)silane | 20 mg, 0.039 mmol |  |  |  |  | formic acid | 0.4 mL |  |  | N,N-dimethylformamide | 1.5 mL | water | 0.5 mL | 120 | 72
P015-R021 | P015 | 10.1002/chem.201703682 | AlTCS-2 | aluminum nitrate nonahydrate (1.0 M aq.) | 0.227 mmol (227 uL 1.0 M aq.) |  |  |  |  | tetrakis(4-oxycarbonylphenyl)silane | 20 mg, 0.039 mmol |  |  |  |  | formic acid | 0.45 mL |  |  | N,N-dimethylformamide | 1.5 mL | water | 0.5 mL | 120 | 72
P015-R022 | P015 | 10.1002/chem.201703682 | AlTCS-2 | aluminum nitrate nonahydrate (1.0 M aq.) | 0.227 mmol (227 uL 1.0 M aq.) |  |  |  |  | tetrakis(4-oxycarbonylphenyl)silane | 20 mg, 0.039 mmol |  |  |  |  | formic acid | 0.45 mL |  |  | N,N-dimethylformamide | 1.5 mL | water | 0.5 mL | 120 | 72
P015-R023 | P015 | 10.1002/chem.201703682 | AlTCS-2 | aluminum nitrate nonahydrate (1.0 M aq.) | 0.227 mmol (227 uL 1.0 M aq.) |  |  |  |  | tetrakis(4-oxycarbonylphenyl)silane | 20 mg, 0.039 mmol |  |  |  |  | formic acid | 0.4 mL |  |  | N,N-dimethylformamide | 1.4 mL | water | 0.6 mL | 120 | 72
P016-R001 | P016 | 10.1002/ejic.201101151 | Zr–abdc | zirconium(IV) chloride | 0.120 g (0.51 mmol) |  |  |  |  | 4,4'-azobenzenedicarboxylic acid | 0.139 g (0.51 mmol) |  |  |  |  | benzoic acid | 10 equiv with respect to ZrCl4 |  |  | N,N-dimethylformamide | 20 mL | water | 0.037 mL | 120 | 24 | 400 | 3000
P016-R002 | P016 | 10.1002/ejic.201101151 | Zr–abdc | zirconium(IV) chloride | 0.120 g (0.51 mmol) |  |  |  |  | 4,4'-azobenzenedicarboxylic acid | 0.139 g (0.51 mmol) |  |  |  |  | benzoic acid | 1.884 g (15.43 mmol), 30 equiv with respect to ZrCl4 |  |  | N,N-dimethylformamide | 20 mL | water | 0.037 mL | 120 | 24 | 400 | 3000
P017-R001 | P017 | 10.1002/ejic.201402475 | Mg(dhtp)(dmf)2 | magnesium(II) nitrate hexahydrate | 46 mg, 0.18 mmol |  |  |  |  | 2,5-dihydroxyterephthalic acid | 53 mg, 0.27 mmol | [8 empty] | N,N-dimethylformamide | 15 mL |  |  | 120 | 24 |  | 1000 | 989982 | lvt
P017-R002 | P017 | 10.1002/ejic.201402475 | Mg3(dhtp)3(dmf)6·0.75H2O | magnesium(II) nitrate hexahydrate | 46 mg, 0.18 mmol |  |  |  |  | 2,5-dihydroxyterephthalic acid | 53 mg, 0.27 mmol | [8 empty] | N,N-dimethylformamide | 15 mL |  |  | 90 | 24 |  | 1200 | 989983 | pcu
P017-R003 | P017 | 10.1002/ejic.201402475 | Mn2(tp)2(dmf)2 | manganese(II) nitrate tetrahydrate | 334 mg, 1.33 mmol |  |  |  |  | terephthalic acid | 332 mg, 2 mmol | [8 empty] | N,N-dimethylformamide | 15 mL |  |  | 120 | 24 |  |  | 989984
P018-R001 | P018 | 10.1002/ejic.201500431 | [NaCu(2,4-HPdc)(2,4-Pdc)] | iron(II) chloride tetrahydrate | 0.037 mg, 0.18 mmol in 10 mL H2O | sodium hydroxide | 1 M solution, added dropwise to pH 10.5 |  |  | [Cu(2,4-HPdc)2(H2O)2] metalloligand | 0.35 mmol, 0.150 g |  |  |  |  | sodium hydroxide | 1 M solution, added dropwise to pH 10.5 |  |  | water | 20 mL | water | 10 mL (for FeCl2·4H2O solution) | 120 | 48 | 290 |  | CCDC-1012869 | pcu
P019-R001 | P019 | 10.1002/ejic.201600192 | Co-MOF | cobalt(II) nitrate hexahydrate | 0.3492 g, 1.2 mmol |  |  |  |  | 2-aminoterephthalic acid | 0.2174 g, 1.2 mmol | 1,4-diazabicyclo[2.2.2]octane | 0.2131 g, 1.9 mmol | [6 empty] | N,N-dimethylformamide | 10 mL each solution (total ~30 mL) |  |  | 120 | 72 | 218 | 1518 | CSD-426918
P020-R001 | P020 | 10.1002/ejic.201700673 | ZIF-8 | Zn(NO3)·4H2O | 0.42 g, 1.606 mmol |  |  |  |  | 2-methylimidazole | 0.12 g, 1.462 mmol | [8 empty] | N,N-dimethylformamide | 32 mL |  |  | 140 | 24 |  | 913 |  | sod
P020-R002 | P020 | 10.1002/ejic.201700673 | ZIF-8 | Zn(NO3)•6H2O | 0.122 g, 1.49 mmol |  |  |  |  | 2-methylimidazole | 0.219 g, 0.73 mmol |  |  |  |  | sodium formate | 0.202 g, 2.97 mmol |  |  | methanol | 15 mL + 15 mL (two solutions) |  |  | 90 | 12 |  | 1740 |  | sod
P020-R003 | P020 | 10.1002/ejic.201700673 | ZIF-8 | zinc acetate | 1.765 g, 8 mmol |  |  |  |  | 2-methylimodazolate | 8 mmol, 066 g | [8 empty] | water | 25 mL + 25 mL (two solutions) |  |  | 180 |  |  | 1042 |  | sod
P020-R004 | P020 | 10.1002/ejic.201700673 | ZIF-8 | zinc acetate | 0.176 g, 0.8 mmol |  |  |  |  | 2-methylimidazole | 0.66 g, 8 mmol |  |  |  |  | sodium formate | 0.088 g, 1.3 mmol |  |  | water | 25 mL (of 50 mL, H2O/MeOH 50:50) | methanol | 25 mL (of 50 mL, H2O/MeOH 50:50) | 180 |  |  | 1633 |  | sod
P021-R001 | P021 | 10.1002/smll.202101455 | OMUiO-66(Ce) | (NH4)2Ce(NO3)6 | 616.5 mg, 1.125 mmol |  |  |  |  | 1,4-dicarboxybenzene | 186.75 mg, 1.125 mmol |  |  |  |  | acetic acid ¦ f127 ¦ naclo4 | 0.3375 mL, 5.625 mmol | nitric acid | 0.675 mL, 10.125 mmol | water | 27 mL |  |  | 60 | 0.333 |  | 1433
P022-R001 | P022 | 10.1002/zaac.201100104 | Zn(HL)(4,4'-bpy)1.5 | Zn(OAc)2·2H2O | 0.30 mmol, 0.066 g |  |  |  |  | 5-(4-carboxybenzyloxy)isophthalic acid | 0.30 mmol, 0.095 g | 4,4'-bipyridine | 0.25 mmol, 0.039 g |  |  | NaOH | 0.40 mmol, 0.016 g |  |  | water | 15 mL |  |  | 150 | 72 | 260
P022-R002 | P022 | 10.1002/zaac.201100104 | [Zn3(L)2(BIMB)2]·5H2O | Zn(CH3COO)2·2H2O | 0.30 mmol, 0.066 g |  |  |  |  | 5-(4-carboxybenzyloxy)isophthalic acid | 0.20 mmol, 0.063 g | 1,4-bis(1H-imidazol-1-yl)benzene | 0.40 mmol, 0.084 g |  |  | NaOH | 0.60 mmol, 0.024 g |  |  | water | 15 mL |  |  | 160 | 72 | 300
P023-R001 | P023 | 10.1007/s10562-022-04213-x | MIL-68(In)-NH2 | Indium nitrate | 1.57 mmol, 612.3 mg |  |  |  |  | 2-aminoterephthalic acid | 1.13 mmol, 204.7 mg | [8 empty] | N,N-dimethylformamide | 10 mL |  |  | 100 | 48 |  | 750
P023-R002 | P023 | 10.1007/s10562-022-04213-x | MIL-68(In)-NHTr | Indium nitrate | 1.57 mmol, 612.3 mg |  |  |  |  | 2-((1H-1,2,4-triazol-1-yl)methylamino)terephthalic acid | 1.13 mmol, 296.0 mg | [8 empty] | N,N-dimethylformamide | 20 mL |  |  | 100 | 48 | 390 | 450
P024-R001 | P024 | 10.1007/s10934-020-00941-w | UiO-67-F8 | zirconium tetrachloride | 0.006 g (0.025 mmol) |  |  |  |  | perfluorinated biphenyl-4,4'-dicarboxylic acid | 0.010 g (0.026 mmol) |  |  |  |  | concentrated nitric acid | 20 µL |  |  | isopropanol | 4 mL | N,N-dimethylformamide | 0.600 mL | 80 | 96 | 300
P025-R001 | P025 | 10.1016/j.apsusc.2020.148731 | EuBTC | europium(III) nitrate pentahydrate | 0.446 g, 1.0 mmol |  |  |  |  | 1,3,5-benzenetricarboxylic acid | 0.21 g, 1.0 mmol | [8 empty] | N,N-dimethylformamide | 30 mL total; DMF/EtOH/H2O = 1:1:1 (v/v/v) | ethanol; water | 30 mL total; DMF/EtOH/H2O = 1:1:1 (v/v/v) | 25 | 1
P025-R002 | P025 | 10.1016/j.apsusc.2020.148731 | EuBTC | europium(III) nitrate pentahydrate | 0.446 g, 1.0 mmol |  |  |  |  | 1,3,5-benzenetricarboxylic acid | 0.21 g, 1.0 mmol |  |  |  |  | sodium acetate | 0.03 g, 0.3 mmol |  |  | N,N-dimethylformamide | 30 mL total; DMF/H2O = 1:1 (v/v) | water | 30 mL total; DMF/H2O = 1:1 (v/v) | 25 | 1
P025-R003 | P025 | 10.1016/j.apsusc.2020.148731 | EuBTC | europium(III) nitrate pentahydrate | 0.446 g, 1.0 mmol |  |  |  |  | 1,3,5-benzenetricarboxylic acid | 0.21 g, 1.0 mmol |  |  |  |  | sodium acetate | 0.03 g, 0.3 mmol |  |  | ethanol | 30 mL total; EtOH/H2O = 1:1 (v/v) | water | 30 mL total; EtOH/H2O = 1:1 (v/v) | 25 | 1
P025-R004 | P025 | 10.1016/j.apsusc.2020.148731 | GdBTC | gadolinium(III) nitrate hexahydrate | 0.448 g, 1.0 mmol |  |  |  |  | 1,3,5-benzenetricarboxylic acid | 0.21 g, 1.0 mmol | [8 empty] | N,N-dimethylformamide | 30 mL total; DMF/EtOH/H2O = 1:1:1 (v/v/v) | ethanol; water | 30 mL total; DMF/EtOH/H2O = 1:1:1 (v/v/v) | 25 | 1
P025-R005 | P025 | 10.1016/j.apsusc.2020.148731 | GdBTC | gadolinium(III) nitrate hexahydrate | 0.448 g, 1.0 mmol |  |  |  |  | 1,3,5-benzenetricarboxylic acid | 0.21 g, 1.0 mmol |  |  |  |  | sodium acetate | 0.03 g, 0.3 mmol |  |  | N,N-dimethylformamide | 30 mL total; DMF/H2O = 1:1 (v/v) | water | 30 mL total; DMF/H2O = 1:1 (v/v) | 25 | 1
P025-R006 | P025 | 10.1016/j.apsusc.2020.148731 | GdBTC | gadolinium(III) nitrate hexahydrate | 0.448 g, 1.0 mmol |  |  |  |  | 1,3,5-benzenetricarboxylic acid | 0.21 g, 1.0 mmol |  |  |  |  | sodium acetate | 0.03 g, 0.3 mmol |  |  | ethanol | 30 mL total; EtOH/H2O = 1:1 (v/v) | water | 30 mL total; EtOH/H2O = 1:1 (v/v) | 25 | 1
P025-R007 | P025 | 10.1016/j.apsusc.2020.148731 | TbBTC | terbium(III) nitrate hexahydrate | 0.449 g, 1.0 mmol |  |  |  |  | 1,3,5-benzenetricarboxylic acid | 0.21 g, 1.0 mmol | [8 empty] | N,N-dimethylformamide | 30 mL total; DMF/EtOH/H2O = 1:1:1 (v/v/v) | ethanol; water | 30 mL total; DMF/EtOH/H2O = 1:1:1 (v/v/v) | 25 | 1
P025-R008 | P025 | 10.1016/j.apsusc.2020.148731 | TbBTC | terbium(III) nitrate hexahydrate | 0.449 g, 1.0 mmol |  |  |  |  | 1,3,5-benzenetricarboxylic acid | 0.21 g, 1.0 mmol |  |  |  |  | sodium acetate | 0.03 g, 0.3 mmol |  |  | N,N-dimethylformamide | 30 mL total; DMF/H2O = 1:1 (v/v) | water | 30 mL total; DMF/H2O = 1:1 (v/v) | 25 | 1
P025-R009 | P025 | 10.1016/j.apsusc.2020.148731 | TbBTC | terbium(III) nitrate hexahydrate | 0.449 g, 1.0 mmol |  |  |  |  | 1,3,5-benzenetricarboxylic acid | 0.21 g, 1.0 mmol |  |  |  |  | sodium acetate | 0.03 g, 0.3 mmol |  |  | ethanol | 30 mL total; EtOH/H2O = 1:1 (v/v) | water | 30 mL total; EtOH/H2O = 1:1 (v/v) | 25 | 1
P025-R010 | P025 | 10.1016/j.apsusc.2020.148731 | Eu0.5Gd0.25Tb0.25BTC | europium(III) nitrate pentahydrate | part of Eu:Gd:Tb = 0.5:0.25:0.25 mixture (total Ln ' 1.0 mmol) | gadolinium(III) nitrate hexahydrate | part of Eu:Gd:Tb = 0.5:0.25:0.25 mixture (total Ln ' 1.0 mmol) | terbium(III) nitrate hexahydrate | part of Eu:Gd:Tb = 0.5:0.25:0.25 mixture (total Ln ' 1.0 mmol) | 1,3,5-benzenetricarboxylic acid | 0.21 g, 1.0 mmol | [8 empty] | N,N-dimethylformamide | 30 mL total; DMF/EtOH/H2O = 1:1:1 (v/v/v) | ethanol; water
P025-R011 | P025 | 10.1016/j.apsusc.2020.148731 | Eu0.5Gd0.25Tb0.25BTC | europium(III) nitrate pentahydrate | part of Eu:Gd:Tb = 0.5:0.25:0.25 mixture (total Ln ' 1.0 mmol) | gadolinium(III) nitrate hexahydrate | part of Eu:Gd:Tb = 0.5:0.25:0.25 mixture (total Ln ' 1.0 mmol) | terbium(III) nitrate hexahydrate | part of Eu:Gd:Tb = 0.5:0.25:0.25 mixture (total Ln ' 1.0 mmol) | 1,3,5-benzenetricarboxylic acid | 0.21 g, 1.0 mmol |  |  |  |  | sodium acetate | 0.03 g, 0.3 mmol |  |  | N,N-dimethylformamide | 30 mL total | water | 15 mL
P025-R012 | P025 | 10.1016/j.apsusc.2020.148731 | Eu0.5Gd0.25Tb0.25BTC | europium(III) nitrate pentahydrate | part of Eu:Gd:Tb = 0.5:0.25:0.25 mixture (total Ln ' 1.0 mmol) | gadolinium(III) nitrate hexahydrate | part of Eu:Gd:Tb = 0.5:0.25:0.25 mixture (total Ln ' 1.0 mmol) | terbium(III) nitrate hexahydrate | part of Eu:Gd:Tb = 0.5:0.25:0.25 mixture (total Ln ' 1.0 mmol) | 1,3,5-benzenetricarboxylic acid | 0.21 g, 1.0 mmol |  |  |  |  | sodium acetate | 0.03 g, 0.3 mmol |  |  | ethanol | 30 mL total; EtOH/H2O = 1:
P025-R013 | P025 | 10.1016/j.apsusc.2020.148731 | Eu0.25Gd0.5Tb0.25BTC | europium(III) nitrate pentahydrate | part of Eu:Gd:Tb = 0.25:0.5:0.25 mixture (total Ln ' 1.0 mmol) | gadolinium(III) nitrate hexahydrate | part of Eu:Gd:Tb = 0.25:0.5:0.25 mixture (total Ln ' 1.0 mmol) | terbium(III) nitrate hexahydrate | part of Eu:Gd:Tb = 0.25:0.5:0.25 mixture (total Ln ' 1.0 mmol) | 1,3,5-benzenetricarboxylic acid | 0.21 g, 1.0 mmol | [8 empty] | N,N-dimethylformamide | 30 mL total; DMF/EtOH/H2O = 1:1:1 (v/v/v) | ethanol
P025-R014 | P025 | 10.1016/j.apsusc.2020.148731 | Eu0.25Gd0.5Tb0.25BTC | europium(III) nitrate pentahydrate | part of Eu:Gd:Tb = 0.25:0.5:0.25 mixture (total Ln ' 1.0 mmol) | gadolinium(III) nitrate hexahydrate | part of Eu:Gd:Tb = 0.25:0.5:0.25 mixture (total Ln ' 1.0 mmol) | terbium(III) nitrate hexahydrate | part of Eu:Gd:Tb = 0.25:0.5:0.25 mixture (total Ln ' 1.0 mmol) | 1,3,5-benzenetricarboxylic acid | 0.21 g, 1.0 mmol |  |  |  |  | sodium acetate | 0.03 g, 0.3 mmol |  |  | N,N-dimethylformamide | 30 mL total | water | 15 mL
P025-R015 | P025 | 10.1016/j.apsusc.2020.148731 | Eu0.25Gd0.5Tb0.25BTC | europium(III) nitrate pentahydrate | part of Eu:Gd:Tb = 0.25:0.5:0.25 mixture (total Ln ' 1.0 mmol) | gadolinium(III) nitrate hexahydrate | part of Eu:Gd:Tb = 0.25:0.5:0.25 mixture (total Ln ' 1.0 mmol) | terbium(III) nitrate hexahydrate | part of Eu:Gd:Tb = 0.25:0.5:0.25 mixture (total Ln ' 1.0 mmol) | 1,3,5-benzenetricarboxylic acid | 0.21 g, 1.0 mmol |  |  |  |  | sodium acetate | 0.03 g, 0.3 mmol |  |  | ethanol | 30 mL total; EtOH/H2O = 1:
P025-R016 | P025 | 10.1016/j.apsusc.2020.148731 | Eu0.25Gd0.25Tb0.5BTC | europium(III) nitrate pentahydrate | part of Eu:Gd:Tb = 0.25:0.25:0.5 mixture (total Ln ' 1.0 mmol) | gadolinium(III) nitrate hexahydrate | part of Eu:Gd:Tb = 0.25:0.25:0.5 mixture (total Ln ' 1.0 mmol) | terbium(III) nitrate hexahydrate | part of Eu:Gd:Tb = 0.25:0.25:0.5 mixture (total Ln ' 1.0 mmol) | 1,3,5-benzenetricarboxylic acid | 0.21 g, 1.0 mmol | [8 empty] | N,N-dimethylformamide | 30 mL total; DMF/EtOH/H2O = 1:1:1 (v/v/v) | ethanol
P025-R017 | P025 | 10.1016/j.apsusc.2020.148731 | Eu0.25Gd0.25Tb0.5BTC | europium(III) nitrate pentahydrate | part of Eu:Gd:Tb = 0.25:0.25:0.5 mixture (total Ln ' 1.0 mmol) | gadolinium(III) nitrate hexahydrate | part of Eu:Gd:Tb = 0.25:0.25:0.5 mixture (total Ln ' 1.0 mmol) | terbium(III) nitrate hexahydrate | part of Eu:Gd:Tb = 0.25:0.25:0.5 mixture (total Ln ' 1.0 mmol) | 1,3,5-benzenetricarboxylic acid | 0.21 g, 1.0 mmol |  |  |  |  | sodium acetate | 0.03 g, 0.3 mmol |  |  | N,N-dimethylformamide | 30 mL total | water | 15 mL
P025-R018 | P025 | 10.1016/j.apsusc.2020.148731 | Eu0.25Gd0.25Tb0.5BTC | europium(III) nitrate pentahydrate | part of Eu:Gd:Tb = 0.25:0.25:0.5 mixture (total Ln ' 1.0 mmol) | gadolinium(III) nitrate hexahydrate | part of Eu:Gd:Tb = 0.25:0.25:0.5 mixture (total Ln ' 1.0 mmol) | terbium(III) nitrate hexahydrate | part of Eu:Gd:Tb = 0.25:0.25:0.5 mixture (total Ln ' 1.0 mmol) | 1,3,5-benzenetricarboxylic acid | 0.21 g, 1.0 mmol |  |  |  |  | sodium acetate | 0.03 g, 0.3 mmol |  |  | ethanol | 30 mL total; EtOH/H2O = 1:
P026-R001 | P026 | 10.1016/j.dyepig.2021.110000 | IRMOF-3 | zinc nitrate hexahydrate | 0.014 g, 0.05 mmol |  |  |  |  | 2-aminoterephthalic acid | 0.01 g, 0.05 mmol | [8 empty] | N,N-dimethylformamide | 8 mL |  |  | 100 | 72 | 360
P027-R001 | P027 | 10.1016/j.ica.2013.03.003 | [Mn(bpy)(1,2-HO3PC8H8PO3H)] | manganese(II) acetate tetrahydrate | 0.103 g (0.420 mmol) |  |  |  |  | 2,2'-bipyridine | 0.040 g (0.256 mmol) | o-xylenediphosphonic acid | 0.080 g (0.30 mmol) | [6 empty] | water | 10 mL |  |  | 120 | 72
P027-R002 | P027 | 10.1016/j.ica.2013.03.003 | [Mn(bpy)(1,3-HO3PC8H8PO3H)] | manganese(II) acetate tetrahydrate | 0.103 g (0.420 mmol) |  |  |  |  | 2,2'-bipyridine | 0.040 g (0.256 mmol) | m-xylenediphosphonic acid | 0.080 g (0.30 mmol) | [6 empty] | water | 10 mL |  |  | 120 | 48
P027-R003 | P027 | 10.1016/j.ica.2013.03.003 | [Mn(o-phen)(1,2-HO3PC8H8PO3H)] | manganese(II) acetate tetrahydrate | 0.103 g (0.420 mmol) |  |  |  |  | 1,10-phenanthroline | 0.040 g (0.223 mmol) | o-xylenediphosphonic acid | 0.080 g (0.30 mmol) | [6 empty] | water | 10 mL |  |  | 120 | 72
P027-R004 | P027 | 10.1016/j.ica.2013.03.003 | [Mn(o-phen)(1,3-HO3PC8H8PO3H)] | manganese(II) acetate tetrahydrate | 0.103 g (0.420 mmol) |  |  |  |  | 1,10-phenanthroline | 0.040 g (0.223 mmol) | m-xylenediphosphonic acid | 0.080 g (0.30 mmol) | [6 empty] | water | 10 mL |  |  | 120 | 48
P027-R005 | P027 | 10.1016/j.ica.2013.03.003 | [Co(bpy)(1,3-HO3PC8H8PO3H)] | cobalt(II) acetate tetrahydrate | 0.074 g (0.30 mmol) |  |  |  |  | 2,2'-bipyridine | 0.078 g (0.50 mmol) | m-xylenediphosphonic acid | 0.080 g (0.30 mmol) | [6 empty] | water | 10 mL |  |  | 120 | 72
P027-R006 | P027 | 10.1016/j.ica.2013.03.003 | [Co(o-phen)(1,2-HO3PC8H8PO3H)] | cobalt(II) acetate tetrahydrate | 0.074 g (0.30 mmol) |  |  |  |  | 1,10-phenanthroline | 0.039 g (0.22 mmol) | o-xylenediphosphonic acid | 0.080 g (0.30 mmol) | [6 empty] | water | 10 mL |  |  | 120 | 72
P027-R007 | P027 | 10.1016/j.ica.2013.03.003 | [Co(o-phen)(1,3-HO3PC8H8PO3H)] | cobalt(II) acetate tetrahydrate | 0.074 g (0.30 mmol) |  |  |  |  | 1,10-phenanthroline | 0.078 g (0.43 mmol) | m-xylenediphosphonic acid | 0.080 g (0.30 mmol) | [6 empty] | water | 10 mL |  |  | 120 | 72
P027-R008 | P027 | 10.1016/j.ica.2013.03.003 | [Co(o-phen)(1,4-HO3PC8H8PO3H)] | cobalt(II) acetate tetrahydrate | 0.074 g (0.30 mmol) |  |  |  |  | 1,10-phenanthroline | 0.0784 g (0.44 mmol) | p-xylenediphosphonic acid | 0.080 g (0.30 mmol) | [6 empty] | water | 10 mL |  |  | 120 | 72
P027-R009 | P027 | 10.1016/j.ica.2013.03.003 | [Ni(bpy)(1,3-HO3PC8H8PO3H)] | nickel(II) acetate tetrahydrate | 0.074 g (0.30 mmol) |  |  |  |  | 2,2'-bipyridine | 0.068 g (0.44 mmol) | m-xylenediphosphonic acid | 0.080 g (0.30 mmol) | [6 empty] | water | 5 mL |  |  | 120 | 72
P027-R010 | P027 | 10.1016/j.ica.2013.03.003 | [Ni(o-phen)(1,3-HO3PC8H8PO3H)] | nickel(II) acetate tetrahydrate | 0.074 g (0.30 mmol) |  |  |  |  | 1,10-phenanthroline | 0.068 g (0.38 mmol) | m-xylenediphosphonic acid | 0.080 g (0.30 mmol) | [6 empty] | water | 5 mL |  |  | 120 | 48
P028-R001 | P028 | 10.1016/j.ica.2016.03.048 | [Cu(Br2BDC)2](HTEA)2 | copper(II) acetate monohydrate | 0.154 g (0.771 mmol) |  |  |  |  | 2,5-dibromoterephthalic acid | 0.500 g (1.54 mmol) |  |  |  |  | triethylamine | 0.22 mL |  |  | methanol | 1.0 mL |  |  | 90 | 12 | 230 |  | CCDC 1045091 | sql
P028-R002 | P028 | 10.1016/j.ica.2016.03.048 | [Co2(Br2BDC)(HCOO)2(DMF)2] | cobalt(II) nitrate hexahydrate | 0.138 g (0.474 mmol) |  |  |  |  | 2,5-dibromoterephthalic acid | 0.077 g (0.238 mmol) |  |  |  |  | formic acid | 0.021 g (0.45 mmol) |  |  | N,N-dimethylformamide | 4.0 mL |  |  | 150 | 24 | 350 |  | CCDC 1045092
P029-R001 | P029 | 10.1016/j.ica.2016.07.049 | {[Cd(pdpy)(H2O)2]·SUL·(H2O)0.5}n | Cadmium perchlorate hydrate | 8.38 mg, 0.2 mmol |  |  |  |  | piperazine-1,4-diylbis(pyridine-4-ylmethanone) | 3.01 mg, 0.1 mmol | 5-sulphosalicylic acid | 1.88 mg, 0.1 mmol | [6 empty] | water | 10 mL |  |  | 160 | 96 |  |  |  | pdpy
P029-R002 | P029 | 10.1016/j.ica.2016.07.049 | {[Cd(pdpy)(PTA)]·H2O}n | Cadmium perchlorate hydrate | 8.38 mg, 0.2 mmol |  |  |  |  | piperazine-1,4-diylbis(pyridine-4-ylmethanone) | 3.01 mg, 0.1 mmol | p-phthalic acid | 1.66 mg, 0.1 mmol | [6 empty] | water | 10 mL |  |  | 140 | 72 |  |  |  | pdpy
P030-R001 | P030 | 10.1016/j.ica.2020.119500 | {[Zn(L)(DEF)]2·2DEF}n | Zn(NO3)2·6H2O | 59.5 mg, 0.2 mmol |  |  |  |  | 2',3',5',6'-tetramethylterphenyl-4,4'-dicarboxylic acid | 39.2 mg, 0.10 mmol | [8 empty] | N,N-diethylformamide | 10 mL |  |  | 90 | 96 | 320 | 145 |  | sql
P030-R002 | P030 | 10.1016/j.ica.2020.119500 | {[Co(L)(DEF)]2·2DEF}n | Co(NO3)2·6H2O | 58.2 mg, 0.2 mmol |  |  |  |  | 2',3',5',6'-tetramethylterphenyl-4,4'-dicarboxylic acid | 39.2 mg, 0.1 mmol | [8 empty] | N,N-diethylformamide | 10 mL |  |  | 90 | 96 | 320 | 28 |  | sql
P030-R003 | P030 | 10.1016/j.ica.2020.119500 | {[Zn2(L)2(BIBP)]·2DEF}n | Zn(NO3)2·6H2O | 29.9 mg, 0.1 mmol |  |  |  |  | 2',3',5',6'-tetramethylterphenyl-4,4'-dicarboxylic acid | 19.6 mg, 0.05 mmol | 4,4'-bis(1-imidazolyl)biphenyl | 14.3 mg, 0.05 mmol | [6 empty] | N,N-diethylformamide | 3 mL (ligand solution) | N,N-diethylformamide | 2 mL (metal solution) | 120 | 24 | 350 | 83 |  | bsn
P030-R004 | P030 | 10.1016/j.ica.2020.119500 | {[Co2(L)2(BIBP)]·2DEF}n | Co(NO3)2·6H2O | 29.1 mg, 0.1 mmol |  |  |  |  | 2',3',5',6'-tetramethylterphenyl-4,4'-dicarboxylic acid | 19.6 mg, 0.05 mmol | 4,4'-bis(1-imidazolyl)biphenyl | 14.3 mg, 0.05 mmol | [6 empty] | N,N-diethylformamide | 3 mL (ligand solution) | N,N-diethylformamide | 2 mL (metal solution) | 120 | 24 | 350 | 19 |  | bsn
P030-R005 | P030 | 10.1016/j.ica.2020.119500 | {[Zn3(L)3(BIPY)1.5]·4DMF·1.5H2O}n | Zn(NO3)2·6H2O | 59.5 mg, 0.2 mmol |  |  |  |  | 2',3',5',6'-tetramethylterphenyl-4,4'-dicarboxylic acid | 39.2 mg, 0.1 mmol | 4,4'-bipyridine | 5.6 mg, 0.05 mmol | [6 empty] | N,N-dimethylformamide | 10 mL |  |  | 120 | 48 | 380 | 66 |  | pcu
P031-R001 | P031 | 10.1016/j.ica.2024.121964 | [Cu2I2(L1)2]n | CuI | 6.1 mg, 0.032 mmol |  |  |  |  | tris(pyrazin-2-ylmethyl)phosphine | 10 mg, 0.032 mmol | [8 empty] | water | DMF–H2O 1:2 v/v, total 2 mL | N,N-dimethylformamide | DMF–H2O 1:2 v/v, total 2 mL | 120 | 12 |  |  | 2257674
P031-R002 | P031 | 10.1016/j.ica.2024.121964 | [Cu2I2(L1)2]n | CuI | 24.6 mg, 0.129 mmol |  |  |  |  | tris(pyrazin-2-ylmethyl)phosphine | 40 mg, 0.129 mmol | [8 empty] | N,N-dimethylformamide | 2 mL |  |  | 80 | 1
P031-R003 | P031 | 10.1016/j.ica.2024.121964 | [Cu2I2(L1)]n | CuI | 12.3 mg, 0.06 mmol |  |  |  |  | tris(pyrazin-2-ylmethyl)phosphine | 10 mg, 0.03 mmol | [8 empty] | water | MeCN–H2O 1:2 v/v, total 2 mL | acetonitrile | MeCN–H2O 1:2 v/v, total 2 mL | 80 | 12 |  |  | 2257673
P031-R004 | P031 | 10.1016/j.ica.2024.121964 | [Cu2I2(L1)]n | CuI | 36.8 mg, 0.196 mmol |  |  |  |  | tris(pyrazin-2-ylmethyl)phosphine | 30 mg, 0.097 mmol | [8 empty] | acetonitrile | 2 mL |  |  | 80 | 1
P031-R005 | P031 | 10.1016/j.ica.2024.121964 | [Ag(L1)]n(PF6)n·1.5nMeCN | [Ag(MeCN)4]PF6 | 53.8 mg, 0.129 mmol |  |  |  |  | tris(pyrazin-2-ylmethyl)phosphine | 40 mg, 0.129 mmol | [8 empty] | water | MeCN–H2O 1:2 v/v, total 4 mL | acetonitrile | MeCN–H2O 1:2 v/v, total 4 mL | 80 | 12 |  |  | 2257675
P031-R006 | P031 | 10.1016/j.ica.2024.121964 | [Ag(L1)]n(PF6)n·1.5nMeCN | [Ag(MeCN)4]PF6 | 40.3 mg, 0.097 mmol |  |  |  |  | tris(pyrazin-2-ylmethyl)phosphine | 30 mg, 0.097 mmol | [8 empty] | acetonitrile | 2 mL |  |  | RT, in the dark; then antisolvent addition | 1
P031-R007 | P031 | 10.1016/j.ica.2024.121964 | [Ag(L2)(H2O)]n(PF6)n | [Ag(MeCN)4]PF6 | 56.7 mg, 0.136 mmol |  |  |  |  | bis(pyrazin-2-ylmethyl)phenylphosphine | 40 mg, 0.136 mmol | [8 empty] | water | MeCN–H2O 1:2 v/v, total 4 mL | acetonitrile | MeCN–H2O 1:2 v/v, total 4 mL | 80 | 12 |  |  | 2257676
P031-R008 | P031 | 10.1016/j.ica.2024.121964 | [Ag3Au(L1)2(MeCN)3]n(BF4)4n | Au(tht)Cl | 65 mg, 0.203 mmol | AgBF4 | 40 mg, 0.205 mmol (first addition); 70 mg, 0.360 mmol (final addition) |  |  | tris(pyrazin-2-ylmethyl)phosphine | 63 mg, 0.203 mmol (first); then 38 mg, 0.120 mmol (second) | [8 empty] | acetonitrile | 2 mL (solution) + 1 mL (AgBF4 solution); Et2O vapor diffusion | dichloromethane | 2 mL (A |  |  |  |  | 2258246
P032-R001 | P032 | 10.1016/j.inoche.2017.03.019 | [Cu8(CN)8(btmb)2]n | CuCN | 0.2 mmol |  |  |  |  | 1,4-bis(1,2,4-triazol-1-ylmethyl)benzene | 0.1 mmol | [8 empty] | water | 6 mL | acetonitrile | 2 mL | 120 | 72 | 270
P032-R002 | P032 | 10.1016/j.inoche.2017.03.019 | [Cu(CN)(btmb)0.5]n | CuCN | 0.2 mmol |  |  |  |  | 1,4-bis(1,2,4-triazol-1-ylmethyl)benzene | 0.1 mmol |  |  |  |  | potassium ferricyanide | 0.1 mmol |  |  | water | 8 mL |  |  | 120 | 72 | 270
P032-R003 | P032 | 10.1016/j.inoche.2017.03.019 | [Cu2(CN)2(dpa)]n | CuCN | 0.3 mmol |  |  |  |  | di(4-pyridyl)amine | 0.3 mmol |  |  |  |  | potassium ferricyanide | 0.2 mmol |  |  | water | 8 mL |  |  | 140 | 72 | 300
P033-R001 | P033 | 10.1016/j.inoche.2018.07.017 | [PbCu(3,5-pydc)Cl]2 | lead(II) nitrate | 0.1 g, 0.3 mmol | copper(II) chloride dihydrate | 0.1 g, 0.55 mmol |  |  | pyridine-3,5-dicarboxylic acid | 0.18 g, 1.1 mmol |  |  |  |  | imidazole | 0.05 g, 0.8 mmol |  |  | water | 8 mL |  |  | 160 | 72 |  |  | 1848531
P034-R001 | P034 | 10.1016/j.inoche.2025.114444 | Co-MOF | cobalt(II) nitrate hexahydrate | 0.015 g, 0.05042 mmol |  |  |  |  | 2,5-bis-benzoimidazol-1-yl-terephthalic acid | 0.005 g, 0.01271 mmol |  |  |  |  | hydrochloric acid (aqueous) | 1 mol/L, 240 'L |  |  | dimethyl sulfoxide | 1.5 mL | N,N-dimethylformamide | 1.5 mL | 80 | 48 |  |  | CCDC 2405854
P035-R001 | P035 | 10.1016/j.jcou.2022.102166 | Cu-URJC-8 | Cu(NO3)2 | 0.1 mmol (0.024 g) |  |  |  |  | 2-aminoterephthalic acid | 0.2 mmol (0.036 g) | 4,4'-bipyridyl | 0.1 mmol (0.016 g) | [6 empty] | N,N-dimethylformamide | 10 mL | water | 2 mL | 90 | 72 |  |  | 2177910
P036-R001 | P036 | 10.1016/j.micromeso.2008.06.040 | MOF-5 | zinc nitrate hexahydrate | 31.8 mg (0.107 mmol) |  |  |  |  | 1,4-benzenedicarboxylic acid (H2BDC) | 9.0 mg (0.054 mmol); 0.04 mmol | [8 empty] | N,N-diethylformamide | 1 mL |  |  | 110.0 | 48.0
P036-R002 | P036 | 10.1016/j.micromeso.2008.06.040 | MOF-5 | zinc nitrate hexahydrate | 31.8 mg (0.107 mmol) |  |  |  |  | 1,4-benzenedicarboxylic acid (H2BDC) | 9.0 mg (0.054 mmol); 0.04 mmol | [8 empty] | N,N-diethylformamide | 0.6 mL | mesitylene | 0.4 mL (DEF/mesitylene 3/2) | 110.0 | 48.0
P036-R003 | P036 | 10.1016/j.micromeso.2008.06.040 | MOF-5 | zinc oxide (ZnO) | [5 empty] | 1,4-benzenedicarboxylic acid (H2BDC) | [9 empty] | N,N-diethylformamide |  |  |  | 110.0 | 48.0
P036-R004 | P036 | 10.1016/j.micromeso.2008.06.040 | MOF-5 | zinc oxide (ZnO) | 0.105 mmol |  |  |  |  | 1,4-benzenedicarboxylic acid (H2BDC) | 9.0 mg (0.054 mmol); 0.04 mmol | [8 empty] | N,N-diethylformamide | 0.6 mL | mesitylene | 0.4 mL (DEF/mesitylene 3/2) | 110.0 | 48.0
P036-R005 | P036 | 10.1016/j.micromeso.2008.06.040 | MOF-5 | zinc oxide (ZnO) | 0.105 mmol |  |  |  |  | 1,4-benzenedicarboxylic acid (H2BDC) | 9.0 mg (0.054 mmol); 0.04 mmol | [8 empty] | N,N-diethylformamide | 0.5 mL | mesitylene | 0.5 mL (DEF/mesitylene 1/1) | 110.0 | 48.0
P036-R006 | P036 | 10.1016/j.micromeso.2008.06.040 | MOF-5 | zinc oxide (ZnO) | 0.105 mmol |  |  |  |  | 1,4-benzenedicarboxylic acid (H2BDC) | 9.0 mg (0.054 mmol); 0.04 mmol | [8 empty] | N,N-diethylformamide | 0.4 mL | mesitylene | 0.6 mL (DEF/mesitylene 2/3) | 110.0 | 48.0
P036-R007 | P036 | 10.1016/j.micromeso.2008.06.040 | MOF-5 | zinc oxide (ZnO) | 0.105 mmol |  |  |  |  | 1,4-benzenedicarboxylic acid (H2BDC) | 9.0 mg (0.054 mmol); 0.04 mmol | [8 empty] | N,N-diethylformamide | 0.2 mL | mesitylene | 0.8 mL (DEF/mesitylene 1/4) | 110.0 | 48.0
P036-R008 | P036 | 10.1016/j.micromeso.2008.06.040 | MOF-5 | zinc oxide (ZnO) | 0.105 mmol |  |  |  |  | 1,4-benzenedicarboxylic acid (H2BDC) | 9.0 mg (0.054 mmol); 0.04 mmol | [8 empty] | N,N-diethylformamide | 0.5 mL | toluene | 0.5 mL (DEF/toluene 1/1) | 110.0 | 48.0
P036-R009 | P036 | 10.1016/j.micromeso.2008.06.040 | MOF-5 | zinc oxide (ZnO) | 0.105 mmol |  |  |  |  | 1,4-benzenedicarboxylic acid (H2BDC) | 9.0 mg (0.054 mmol); 0.04 mmol | [8 empty] | N,N-diethylformamide | 0.5 mL | chlorobenzene | 0.5 mL (DEF/chlorobenzene 1/1) | 110.0 | 48.0
P036-R010 | P036 | 10.1016/j.micromeso.2008.06.040 | MOF-5 | zinc acetate dihydrate | [5 empty] | 1,4-benzenedicarboxylic acid (H2BDC) | [9 empty] | N,N-diethylformamide |  |  |  | 110.0 | 48.0
P036-R011 | P036 | 10.1016/j.micromeso.2008.06.040 | HKUST-1 | copper(II) nitrate hemipentahydrate (Cu(NO3)2·2.5H2O) | 69.8 mg (0.03 mmol); 69.8 mg (0.30 mmol) |  |  |  |  | 1,3,5-benzenetricarboxylic acid (H3BTC) | 35.7 mg (0.17 mmol) | [8 empty] | ethanol | 1 mL (of 1:1 EtOH/H2O, total 2 mL) | water | 1 mL (of 1:1 EtOH/H2O, total 2 mL) | 150 ¦ 185 | 20.0
P036-R012 | P036 | 10.1016/j.micromeso.2008.06.040 | HKUST-1 | copper(II) nitrate hemipentahydrate (Cu(NO3)2·2.5H2O) | 69.8 mg (0.03 mmol); 69.8 mg (0.30 mmol) |  |  |  |  | 1,3,5-benzenetricarboxylic acid (H3BTC) | 35.7 mg (0.17 mmol) | [8 empty] | ethanol | 1 mL (of 1:1 EtOH/H2O, total 2 mL) | water | 1 mL (of 1:1 EtOH/H2O, total 2 mL) | 75.0 | 24.0
P036-R013 | P036 | 10.1016/j.micromeso.2008.06.040 | HKUST-1 | copper(II) nitrate hemipentahydrate (Cu(NO3)2·2.5H2O) | 0.427 g (1.8 mmol) |  |  |  |  | 1,3,5-benzenetricarboxylic acid (H3BTC) | 0.221 g (1.0 mmol) | [8 empty] | water | 6 mL | ethanol | 6 mL | 75.0
P036-R014 | P036 | 10.1016/j.micromeso.2008.06.040 | HKUST-1 | copper(II) nitrate hemipentahydrate (Cu(NO3)2·2.5H2O) | 0.427 g (1.8 mmol) |  |  |  |  | 1,3,5-benzenetricarboxylic acid (H3BTC) | 0.221 g (1.0 mmol) | [8 empty] | water | 6 mL | ethanol | 6 mL | 120.0
P036-R015 | P036 | 10.1016/j.micromeso.2008.06.040 | HKUST-1 | copper(II) nitrate hemipentahydrate (Cu(NO3)2·2.5H2O) | 0.427 g (1.8 mmol) |  |  |  |  | 1,3,5-benzenetricarboxylic acid (H3BTC) | 0.221 g (1.0 mmol) | [8 empty] | water | 6 mL | ethanol | 6 mL | 150.0
P036-R016 | P036 | 10.1016/j.micromeso.2008.06.040 | HKUST-1 | copper(II) nitrate hemipentahydrate (Cu(NO3)2·2.5H2O) | 0.427 g (1.8 mmol) |  |  |  |  | 1,3,5-benzenetricarboxylic acid (H3BTC) | 0.221 g (1.0 mmol) | [8 empty] | water | 6 mL | ethanol | 6 mL | 180.0
P036-R017 | P036 | 10.1016/j.micromeso.2008.06.040 | HKUST-1 | copper(II) nitrate hemipentahydrate (Cu(NO3)2·2.5H2O) | 0.27 mmol | copper(II) acetate monohydrate (Cu(OAc)2·H2O) | 0.03 mmol |  |  | 1,3,5-benzenetricarboxylic acid (H3BTC) | 0.17 mmol | [8 empty] | ethanol | 1 mL (of 1:1 EtOH/H2O, total 2 mL) | water | 1 mL (of 1:1 EtOH/H2O, total 2 mL) | 75.0 | 20.0
P036-R018 | P036 | 10.1016/j.micromeso.2008.06.040 | HKUST-1 | copper(II) nitrate hemipentahydrate (Cu(NO3)2·2.5H2O) | 0.24 mmol | copper(II) acetate monohydrate (Cu(OAc)2·H2O) | 0.06 mmol |  |  | 1,3,5-benzenetricarboxylic acid (H3BTC) | 0.17 mmol | [8 empty] | ethanol | 1 mL (of 1:1 EtOH/H2O, total 2 mL) | water | 1 mL (of 1:1 EtOH/H2O, total 2 mL) | 75.0 | 20.0
P036-R019 | P036 | 10.1016/j.micromeso.2008.06.040 | HKUST-1 | copper(II) nitrate hemipentahydrate (Cu(NO3)2·2.5H2O) | 0.21 mmol | copper(II) acetate monohydrate (Cu(OAc)2·H2O) | 0.09 mmol |  |  | 1,3,5-benzenetricarboxylic acid (H3BTC) | 0.17 mmol | [8 empty] | ethanol | 1 mL (of 1:1 EtOH/H2O, total 2 mL) | water | 1 mL (of 1:1 EtOH/H2O, total 2 mL) | 75.0 | 20.0
P036-R020 | P036 | 10.1016/j.micromeso.2008.06.040 | HKUST-1 | copper(II) nitrate hemipentahydrate (Cu(NO3)2·2.5H2O) | 0.18 mmol | copper(II) acetate monohydrate (Cu(OAc)2·H2O) | 0.12 mmol |  |  | 1,3,5-benzenetricarboxylic acid (H3BTC) | 0.17 mmol | [8 empty] | ethanol | 1 mL (of 1:1 EtOH/H2O, total 2 mL) | water | 1 mL (of 1:1 EtOH/H2O, total 2 mL) | 75.0 | 20.0
P036-R021 | P036 | 10.1016/j.micromeso.2008.06.040 | HKUST-1 | copper(II) nitrate hemipentahydrate (Cu(NO3)2·2.5H2O) | 0.15 mmol | copper(II) acetate monohydrate (Cu(OAc)2·H2O) | 0.15 mmol |  |  | 1,3,5-benzenetricarboxylic acid (H3BTC) | 0.17 mmol | [8 empty] | ethanol | 1 mL (of 1:1 EtOH/H2O, total 2 mL) | water | 1 mL (of 1:1 EtOH/H2O, total 2 mL) | 75.0 | 20.0
P036-R022 | P036 | 10.1016/j.micromeso.2008.06.040 | HKUST-1 | copper(II) nitrate hemipentahydrate (Cu(NO3)2·2.5H2O) | 0.12 mmol | copper(II) acetate monohydrate (Cu(OAc)2·H2O) | 0.18 mmol |  |  | 1,3,5-benzenetricarboxylic acid (H3BTC) | 0.17 mmol | [8 empty] | ethanol | 1 mL (of 1:1 EtOH/H2O, total 2 mL) | water | 1 mL (of 1:1 EtOH/H2O, total 2 mL) | 75.0 | 20.0
P036-R023 | P036 | 10.1016/j.micromeso.2008.06.040 | HKUST-1 | copper(II) nitrate hemipentahydrate (Cu(NO3)2·2.5H2O) | 0.09 mmol | copper(II) acetate monohydrate (Cu(OAc)2·H2O) | 0.21 mmol |  |  | 1,3,5-benzenetricarboxylic acid (H3BTC) | 0.17 mmol | [8 empty] | ethanol | 1 mL (of 1:1 EtOH/H2O, total 2 mL) | water | 1 mL (of 1:1 EtOH/H2O, total 2 mL) | 75.0 | 20.0
P036-R024 | P036 | 10.1016/j.micromeso.2008.06.040 | HKUST-1 | copper(II) nitrate hemipentahydrate (Cu(NO3)2·2.5H2O) | 0.06 mmol | copper(II) acetate monohydrate (Cu(OAc)2·H2O) | 0.24 mmol |  |  | 1,3,5-benzenetricarboxylic acid (H3BTC) | 0.17 mmol | [8 empty] | ethanol | 1 mL (of 1:1 EtOH/H2O, total 2 mL) | water | 1 mL (of 1:1 EtOH/H2O, total 2 mL) | 75.0 | 20.0
P036-R025 | P036 | 10.1016/j.micromeso.2008.06.040 | HKUST-1 | copper(II) nitrate hemipentahydrate (Cu(NO3)2·2.5H2O) | 0.03 mmol | copper(II) acetate monohydrate (Cu(OAc)2·H2O) | 0.27 mmol |  |  | 1,3,5-benzenetricarboxylic acid (H3BTC) | 0.17 mmol | [8 empty] | ethanol | 1 mL (of 1:1 EtOH/H2O, total 2 mL) | water | 1 mL (of 1:1 EtOH/H2O, total 2 mL) | 75.0 | 20.0
P036-R026 | P036 | 10.1016/j.micromeso.2008.06.040 | HKUST-1 | copper(II) nitrate hemipentahydrate (Cu(NO3)2·2.5H2O) | 0.02 mmol | copper(II) acetate monohydrate (Cu(OAc)2·H2O) | 0.28 mmol |  |  | 1,3,5-benzenetricarboxylic acid (H3BTC) | 0.17 mmol | [8 empty] | ethanol | 1 mL (of 1:1 EtOH/H2O, total 2 mL) | water | 1 mL (of 1:1 EtOH/H2O, total 2 mL) | 75.0 | 20.0
P036-R027 | P036 | 10.1016/j.micromeso.2008.06.040 | HKUST-1 | copper(II) acetate monohydrate (Cu(OAc)2·H2O) | 0.30 mmol |  |  |  |  | 1,3,5-benzenetricarboxylic acid (H3BTC) | 0.17 mmol | [8 empty] | ethanol | 1 mL (of 1:1 EtOH/H2O, total 2 mL) | water | 1 mL (of 1:1 EtOH/H2O, total 2 mL) | 75.0 | 20.0
P036-R028 | P036 | 10.1016/j.micromeso.2008.06.040 | HKUST-1 | copper(II) acetate monohydrate (Cu(OAc)2·H2O) | 0.06 mmol | copper(II) chloride dihydrate (CuCl2·2H2O) | 0.24 mmol |  |  | 1,3,5-benzenetricarboxylic acid (H3BTC) | 0.17 mmol | [8 empty] | ethanol | 1 mL (of 1:1 EtOH/H2O, total 2 mL) | water | 1 mL (of 1:1 EtOH/H2O, total 2 mL) | 75.0 | 20.0
P036-R029 | P036 | 10.1016/j.micromeso.2008.06.040 | HKUST-1 | copper(II) acetate monohydrate (Cu(OAc)2·H2O) | 0.12 mmol | copper(II) chloride dihydrate (CuCl2·2H2O) | 0.18 mmol |  |  | 1,3,5-benzenetricarboxylic acid (H3BTC) | 0.17 mmol | [8 empty] | ethanol | 1 mL (of 1:1 EtOH/H2O, total 2 mL) | water | 1 mL (of 1:1 EtOH/H2O, total 2 mL) | 75.0 | 20.0
P036-R030 | P036 | 10.1016/j.micromeso.2008.06.040 | HKUST-1 | copper(II) acetate monohydrate (Cu(OAc)2·H2O) | 0.18 mmol | copper(II) chloride dihydrate (CuCl2·2H2O) | 0.12 mmol |  |  | 1,3,5-benzenetricarboxylic acid (H3BTC) | 0.17 mmol | [8 empty] | ethanol | 1 mL (of 1:1 EtOH/H2O, total 2 mL) | water | 1 mL (of 1:1 EtOH/H2O, total 2 mL) | 75.0 | 20.0
P036-R031 | P036 | 10.1016/j.micromeso.2008.06.040 | HKUST-1 | copper(II) acetate monohydrate (Cu(OAc)2·H2O) | 0.24 mmol | copper(II) chloride dihydrate (CuCl2·2H2O) | 0.06 mmol |  |  | 1,3,5-benzenetricarboxylic acid (H3BTC) | 0.17 mmol | [8 empty] | ethanol | 1 mL (of 1:1 EtOH/H2O, total 2 mL) | water | 1 mL (of 1:1 EtOH/H2O, total 2 mL) | 75.0 | 20.0
P036-R032 | P036 | 10.1016/j.micromeso.2008.06.040 | HKUST-1 | copper(II) acetate monohydrate (Cu(OAc)2·H2O) | 0.27 mmol | copper(II) chloride dihydrate (CuCl2·2H2O) | 0.03 mmol |  |  | 1,3,5-benzenetricarboxylic acid (H3BTC) | 0.17 mmol | [8 empty] | ethanol | 1 mL (of 1:1 EtOH/H2O, total 2 mL) | water | 1 mL (of 1:1 EtOH/H2O, total 2 mL) | 75.0 | 20.0
P036-R033 | P036 | 10.1016/j.micromeso.2008.06.040 | HKUST-1 | copper(II) nitrate hemipentahydrate (Cu(NO3)2·2.5H2O) | 0.30 mmol |  |  |  |  | 1,3,5-benzenetricarboxylic acid (H3BTC) | 0.17 mmol |  |  |  |  | sodium acetate trihydrate (NaOAc·3H2O) | 0.6 mmol |  |  | ethanol | 1 mL (of 1:1 EtOH/H2O, total 2 mL) | water | 1 mL (of 1:1 EtOH/H2O, total 2 mL) | 75.0 | 20.0
P036-R034 | P036 | 10.1016/j.micromeso.2008.06.040 | HKUST-1 | copper(II) nitrate hemipentahydrate (Cu(NO3)2·2.5H2O) | 0.30 mmol |  |  |  |  | 1,3,5-benzenetricarboxylic acid (H3BTC) | 0.17 mmol |  |  |  |  | sodium acetate trihydrate (NaOAc·3H2O) | 0.5 mmol |  |  | ethanol | 1 mL (of 1:1 EtOH/H2O, total 2 mL) | water | 1 mL (of 1:1 EtOH/H2O, total 2 mL) | 75.0 | 20.0
P036-R035 | P036 | 10.1016/j.micromeso.2008.06.040 | HKUST-1 | copper(II) nitrate hemipentahydrate (Cu(NO3)2·2.5H2O) | 0.30 mmol |  |  |  |  | 1,3,5-benzenetricarboxylic acid (H3BTC) | 0.17 mmol |  |  |  |  | sodium acetate trihydrate (NaOAc·3H2O) | 0.4 mmol |  |  | ethanol | 1 mL (of 1:1 EtOH/H2O, total 2 mL) | water | 1 mL (of 1:1 EtOH/H2O, total 2 mL) | 75.0 | 20.0
P036-R036 | P036 | 10.1016/j.micromeso.2008.06.040 | HKUST-1 | copper(II) nitrate hemipentahydrate (Cu(NO3)2·2.5H2O) | 0.30 mmol |  |  |  |  | 1,3,5-benzenetricarboxylic acid (H3BTC) | 0.17 mmol |  |  |  |  | sodium acetate trihydrate (NaOAc·3H2O) | 0.3 mmol |  |  | ethanol | 1 mL (of 1:1 EtOH/H2O, total 2 mL) | water | 1 mL (of 1:1 EtOH/H2O, total 2 mL) | 75.0 | 20.0
P036-R037 | P036 | 10.1016/j.micromeso.2008.06.040 | HKUST-1 | copper(II) nitrate hemipentahydrate (Cu(NO3)2·2.5H2O) | 0.30 mmol |  |  |  |  | 1,3,5-benzenetricarboxylic acid (H3BTC) | 0.17 mmol |  |  |  |  | sodium acetate trihydrate (NaOAc·3H2O) | 0.2 mmol |  |  | ethanol | 1 mL (of 1:1 EtOH/H2O, total 2 mL) | water | 1 mL (of 1:1 EtOH/H2O, total 2 mL) | 75.0 | 20.0
P036-R038 | P036 | 10.1016/j.micromeso.2008.06.040 | HKUST-1 | copper(II) nitrate hemipentahydrate (Cu(NO3)2·2.5H2O) | 0.30 mmol |  |  |  |  | 1,3,5-benzenetricarboxylic acid (H3BTC) | 0.17 mmol |  |  |  |  | sodium acetate trihydrate (NaOAc·3H2O) | 0.1 mmol |  |  | ethanol | 1 mL (of 1:1 EtOH/H2O, total 2 mL) | water | 1 mL (of 1:1 EtOH/H2O, total 2 mL) | 75.0 | 20.0
P036-R039 | P036 | 10.1016/j.micromeso.2008.06.040 | HKUST-1 | copper(II) nitrate hemipentahydrate (Cu(NO3)2·2.5H2O) | 0.27 mmol | copper(II) acetate monohydrate (Cu(OAc)2·H2O) | 0.03 mmol |  |  | 1,3,5-benzenetricarboxylic acid (H3BTC) | 0.17 mmol | [8 empty] | ethanol | 1 mL (of 1:1 EtOH/H2O, total 2 mL) | water | 1 mL (of 1:1 EtOH/H2O, total 2 mL) | 150 ¦ 185 | 20.0
P036-R040 | P036 | 10.1016/j.micromeso.2008.06.040 | HKUST-1 | copper(II) nitrate hemipentahydrate (Cu(NO3)2·2.5H2O) | 0.24 mmol | copper(II) acetate monohydrate (Cu(OAc)2·H2O) | 0.06 mmol |  |  | 1,3,5-benzenetricarboxylic acid (H3BTC) | 0.17 mmol | [8 empty] | ethanol | 1 mL (of 1:1 EtOH/H2O, total 2 mL) | water | 1 mL (of 1:1 EtOH/H2O, total 2 mL) | 150 ¦ 185 | 20.0
P036-R041 | P036 | 10.1016/j.micromeso.2008.06.040 | HKUST-1 | copper(II) nitrate hemipentahydrate (Cu(NO3)2·2.5H2O) | 0.21 mmol | copper(II) acetate monohydrate (Cu(OAc)2·H2O) | 0.09 mmol |  |  | 1,3,5-benzenetricarboxylic acid (H3BTC) | 0.17 mmol | [8 empty] | ethanol | 1 mL (of 1:1 EtOH/H2O, total 2 mL) | water | 1 mL (of 1:1 EtOH/H2O, total 2 mL) | 150 ¦ 185 | 20.0
P036-R042 | P036 | 10.1016/j.micromeso.2008.06.040 | HKUST-1 | copper(II) nitrate hemipentahydrate (Cu(NO3)2·2.5H2O) | 0.18 mmol | copper(II) acetate monohydrate (Cu(OAc)2·H2O) | 0.12 mmol |  |  | 1,3,5-benzenetricarboxylic acid (H3BTC) | 0.17 mmol | [8 empty] | ethanol | 1 mL (of 1:1 EtOH/H2O, total 2 mL) | water | 1 mL (of 1:1 EtOH/H2O, total 2 mL) | 150 ¦ 185 | 20.0
P036-R043 | P036 | 10.1016/j.micromeso.2008.06.040 | HKUST-1 | copper(II) nitrate hemipentahydrate (Cu(NO3)2·2.5H2O) | 0.15 mmol | copper(II) acetate monohydrate (Cu(OAc)2·H2O) | 0.15 mmol |  |  | 1,3,5-benzenetricarboxylic acid (H3BTC) | 0.17 mmol | [8 empty] | ethanol | 1 mL (of 1:1 EtOH/H2O, total 2 mL) | water | 1 mL (of 1:1 EtOH/H2O, total 2 mL) | 150 ¦ 185 | 20.0
P036-R044 | P036 | 10.1016/j.micromeso.2008.06.040 | HKUST-1 | copper(II) nitrate hemipentahydrate (Cu(NO3)2·2.5H2O) | 0.12 mmol | copper(II) acetate monohydrate (Cu(OAc)2·H2O) | 0.18 mmol |  |  | 1,3,5-benzenetricarboxylic acid (H3BTC) | 0.17 mmol | [8 empty] | ethanol | 1 mL (of 1:1 EtOH/H2O, total 2 mL) | water | 1 mL (of 1:1 EtOH/H2O, total 2 mL) | 150 ¦ 185 | 20.0
P036-R045 | P036 | 10.1016/j.micromeso.2008.06.040 | HKUST-1 | copper(II) nitrate hemipentahydrate (Cu(NO3)2·2.5H2O) | 0.09 mmol | copper(II) acetate monohydrate (Cu(OAc)2·H2O) | 0.21 mmol |  |  | 1,3,5-benzenetricarboxylic acid (H3BTC) | 0.17 mmol | [8 empty] | ethanol | 1 mL (of 1:1 EtOH/H2O, total 2 mL) | water | 1 mL (of 1:1 EtOH/H2O, total 2 mL) | 150 ¦ 185 | 20.0
P036-R046 | P036 | 10.1016/j.micromeso.2008.06.040 | HKUST-1 | copper(II) nitrate hemipentahydrate (Cu(NO3)2·2.5H2O) | 0.06 mmol | copper(II) acetate monohydrate (Cu(OAc)2·H2O) | 0.24 mmol |  |  | 1,3,5-benzenetricarboxylic acid (H3BTC) | 0.17 mmol | [8 empty] | ethanol | 1 mL (of 1:1 EtOH/H2O, total 2 mL) | water | 1 mL (of 1:1 EtOH/H2O, total 2 mL) | 150 ¦ 185 | 20.0
P036-R047 | P036 | 10.1016/j.micromeso.2008.06.040 | HKUST-1 | copper(II) nitrate hemipentahydrate (Cu(NO3)2·2.5H2O) | 0.03 mmol | copper(II) acetate monohydrate (Cu(OAc)2·H2O) | 0.27 mmol |  |  | 1,3,5-benzenetricarboxylic acid (H3BTC) | 0.17 mmol | [8 empty] | ethanol | 1 mL (of 1:1 EtOH/H2O, total 2 mL) | water | 1 mL (of 1:1 EtOH/H2O, total 2 mL) | 150 ¦ 185 | 20.0
P036-R048 | P036 | 10.1016/j.micromeso.2008.06.040 | HKUST-1 | copper(II) nitrate hemipentahydrate (Cu(NO3)2·2.5H2O) | 0.02 mmol | copper(II) acetate monohydrate (Cu(OAc)2·H2O) | 0.28 mmol |  |  | 1,3,5-benzenetricarboxylic acid (H3BTC) | 0.17 mmol | [8 empty] | ethanol | 1 mL (of 1:1 EtOH/H2O, total 2 mL) | water | 1 mL (of 1:1 EtOH/H2O, total 2 mL) | 150 ¦ 185 | 20.0
P036-R049 | P036 | 10.1016/j.micromeso.2008.06.040 | HKUST-1 | copper(II) acetate monohydrate (Cu(OAc)2·H2O) | 0.30 mmol |  |  |  |  | 1,3,5-benzenetricarboxylic acid (H3BTC) | 0.17 mmol | [8 empty] | ethanol | 1 mL (of 1:1 EtOH/H2O, total 2 mL) | water | 1 mL (of 1:1 EtOH/H2O, total 2 mL) | 150 ¦ 185 | 20.0
P036-R050 | P036 | 10.1016/j.micromeso.2008.06.040 | HKUST-1 | copper(II) acetate monohydrate (Cu(OAc)2·H2O) | 0.06 mmol | copper(II) chloride dihydrate (CuCl2·2H2O) | 0.24 mmol |  |  | 1,3,5-benzenetricarboxylic acid (H3BTC) | 0.17 mmol | [8 empty] | ethanol | 1 mL (of 1:1 EtOH/H2O, total 2 mL) | water | 1 mL (of 1:1 EtOH/H2O, total 2 mL) | 150 ¦ 185 | 20.0
P036-R051 | P036 | 10.1016/j.micromeso.2008.06.040 | HKUST-1 | copper(II) acetate monohydrate (Cu(OAc)2·H2O) | 0.12 mmol | copper(II) chloride dihydrate (CuCl2·2H2O) | 0.18 mmol |  |  | 1,3,5-benzenetricarboxylic acid (H3BTC) | 0.17 mmol | [8 empty] | ethanol | 1 mL (of 1:1 EtOH/H2O, total 2 mL) | water | 1 mL (of 1:1 EtOH/H2O, total 2 mL) | 150 ¦ 185 | 20.0
P036-R052 | P036 | 10.1016/j.micromeso.2008.06.040 | HKUST-1 | copper(II) acetate monohydrate (Cu(OAc)2·H2O) | 0.18 mmol | copper(II) chloride dihydrate (CuCl2·2H2O) | 0.12 mmol |  |  | 1,3,5-benzenetricarboxylic acid (H3BTC) | 0.17 mmol | [8 empty] | ethanol | 1 mL (of 1:1 EtOH/H2O, total 2 mL) | water | 1 mL (of 1:1 EtOH/H2O, total 2 mL) | 150 ¦ 185 | 20.0
P036-R053 | P036 | 10.1016/j.micromeso.2008.06.040 | HKUST-1 | copper(II) acetate monohydrate (Cu(OAc)2·H2O) | 0.24 mmol | copper(II) chloride dihydrate (CuCl2·2H2O) | 0.06 mmol |  |  | 1,3,5-benzenetricarboxylic acid (H3BTC) | 0.17 mmol | [8 empty] | ethanol | 1 mL (of 1:1 EtOH/H2O, total 2 mL) | water | 1 mL (of 1:1 EtOH/H2O, total 2 mL) | 150 ¦ 185 | 20.0
P036-R054 | P036 | 10.1016/j.micromeso.2008.06.040 | HKUST-1 | copper(II) acetate monohydrate (Cu(OAc)2·H2O) | 0.27 mmol | copper(II) chloride dihydrate (CuCl2·2H2O) | 0.03 mmol |  |  | 1,3,5-benzenetricarboxylic acid (H3BTC) | 0.17 mmol | [8 empty] | ethanol | 1 mL (of 1:1 EtOH/H2O, total 2 mL) | water | 1 mL (of 1:1 EtOH/H2O, total 2 mL) | 150 ¦ 185 | 20.0
P036-R055 | P036 | 10.1016/j.micromeso.2008.06.040 | HKUST-1 | copper(II) nitrate hemipentahydrate (Cu(NO3)2·2.5H2O) | 0.30 mmol |  |  |  |  | 1,3,5-benzenetricarboxylic acid (H3BTC) | 0.17 mmol |  |  |  |  | sodium acetate trihydrate (NaOAc·3H2O) | 0.6 mmol |  |  | ethanol | 1 mL (of 1:1 EtOH/H2O, total 2 mL) | water | 1 mL (of 1:1 EtOH/H2O, total 2 mL) | 150 ¦ 185 | 20.0
P036-R056 | P036 | 10.1016/j.micromeso.2008.06.040 | HKUST-1 | copper(II) nitrate hemipentahydrate (Cu(NO3)2·2.5H2O) | 0.30 mmol |  |  |  |  | 1,3,5-benzenetricarboxylic acid (H3BTC) | 0.17 mmol |  |  |  |  | sodium acetate trihydrate (NaOAc·3H2O) | 0.5 mmol |  |  | ethanol | 1 mL (of 1:1 EtOH/H2O, total 2 mL) | water | 1 mL (of 1:1 EtOH/H2O, total 2 mL) | 150 ¦ 185 | 20.0
P036-R057 | P036 | 10.1016/j.micromeso.2008.06.040 | HKUST-1 | copper(II) nitrate hemipentahydrate (Cu(NO3)2·2.5H2O) | 0.30 mmol |  |  |  |  | 1,3,5-benzenetricarboxylic acid (H3BTC) | 0.17 mmol |  |  |  |  | sodium acetate trihydrate (NaOAc·3H2O) | 0.4 mmol |  |  | ethanol | 1 mL (of 1:1 EtOH/H2O, total 2 mL) | water | 1 mL (of 1:1 EtOH/H2O, total 2 mL) | 150 ¦ 185 | 20.0
P036-R058 | P036 | 10.1016/j.micromeso.2008.06.040 | HKUST-1 | copper(II) nitrate hemipentahydrate (Cu(NO3)2·2.5H2O) | 0.30 mmol |  |  |  |  | 1,3,5-benzenetricarboxylic acid (H3BTC) | 0.17 mmol |  |  |  |  | sodium acetate trihydrate (NaOAc·3H2O) | 0.3 mmol |  |  | ethanol | 1 mL (of 1:1 EtOH/H2O, total 2 mL) | water | 1 mL (of 1:1 EtOH/H2O, total 2 mL) | 150 ¦ 185 | 20.0
P036-R059 | P036 | 10.1016/j.micromeso.2008.06.040 | HKUST-1 | copper(II) nitrate hemipentahydrate (Cu(NO3)2·2.5H2O) | 0.30 mmol |  |  |  |  | 1,3,5-benzenetricarboxylic acid (H3BTC) | 0.17 mmol |  |  |  |  | sodium acetate trihydrate (NaOAc·3H2O) | 0.2 mmol |  |  | ethanol | 1 mL (of 1:1 EtOH/H2O, total 2 mL) | water | 1 mL (of 1:1 EtOH/H2O, total 2 mL) | 150 ¦ 185 | 20.0
P036-R060 | P036 | 10.1016/j.micromeso.2008.06.040 | HKUST-1 | copper(II) nitrate hemipentahydrate (Cu(NO3)2·2.5H2O) | 0.30 mmol |  |  |  |  | 1,3,5-benzenetricarboxylic acid (H3BTC) | 0.17 mmol |  |  |  |  | sodium acetate trihydrate (NaOAc·3H2O) | 0.1 mmol |  |  | ethanol | 1 mL (of 1:1 EtOH/H2O, total 2 mL) | water | 1 mL (of 1:1 EtOH/H2O, total 2 mL) | 150 ¦ 185 | 20.0
P036-R061 | P036 | 10.1016/j.micromeso.2008.06.040 | HKUST-1 | copper(II) nitrate hemipentahydrate (Cu(NO3)2·2.5H2O) | 0.03 mmol |  |  |  |  | 1,3,5-benzenetricarboxylic acid (H3BTC) | 0.017 mmol | [8 empty] | ethanol | 1 mL (of 1:1 EtOH/H2O, total 2 mL) | water | 1 mL (of 1:1 EtOH/H2O, total 2 mL) | 75.0 | 24.0
P036-R062 | P036 | 10.1016/j.micromeso.2008.06.040 | HKUST-1 | copper(II) nitrate hemipentahydrate (Cu(NO3)2·2.5H2O) | 0.075 mmol |  |  |  |  | 1,3,5-benzenetricarboxylic acid (H3BTC) | 0.0425 mmol | [8 empty] | ethanol | 1 mL (of 1:1 EtOH/H2O, total 2 mL) | water | 1 mL (of 1:1 EtOH/H2O, total 2 mL) | 75.0 | 24.0
P036-R063 | P036 | 10.1016/j.micromeso.2008.06.040 | HKUST-1 | copper(II) nitrate hemipentahydrate (Cu(NO3)2·2.5H2O) | 0.15 mmol |  |  |  |  | 1,3,5-benzenetricarboxylic acid (H3BTC) | 0.085 mmol | [8 empty] | ethanol | 1 mL (of 1:1 EtOH/H2O, total 2 mL) | water | 1 mL (of 1:1 EtOH/H2O, total 2 mL) | 75.0 | 24.0
P036-R064 | P036 | 10.1016/j.micromeso.2008.06.040 | HKUST-1 | copper(II) nitrate hemipentahydrate (Cu(NO3)2·2.5H2O) | 0.225 mmol |  |  |  |  | 1,3,5-benzenetricarboxylic acid (H3BTC) | 0.1275 mmol | [8 empty] | ethanol | 1 mL (of 1:1 EtOH/H2O, total 2 mL) | water | 1 mL (of 1:1 EtOH/H2O, total 2 mL) | 75.0 | 24.0
P036-R065 | P036 | 10.1016/j.micromeso.2008.06.040 | HKUST-1 | copper(II) nitrate hemipentahydrate (Cu(NO3)2·2.5H2O) | 0.39 mmol |  |  |  |  | 1,3,5-benzenetricarboxylic acid (H3BTC) | 0.221 mmol | [8 empty] | ethanol | 1 mL (of 1:1 EtOH/H2O, total 2 mL) | water | 1 mL (of 1:1 EtOH/H2O, total 2 mL) | 75.0 | 24.0
P036-R066 | P036 | 10.1016/j.micromeso.2008.06.040 | HKUST-1 | copper(II) nitrate hemipentahydrate (Cu(NO3)2·2.5H2O) | 0.525 mmol |  |  |  |  | 1,3,5-benzenetricarboxylic acid (H3BTC) | 0.2975 mmol | [8 empty] | ethanol | 1 mL (of 1:1 EtOH/H2O, total 2 mL) | water | 1 mL (of 1:1 EtOH/H2O, total 2 mL) | 75.0 | 24.0
P037-R001 | P037 | 10.1016/j.micromeso.2011.05.029 | CAU-4 | Al(NO3)3·9H2O | 45.7 µmol, 17.1 mg |  |  |  |  | 1,3,5-benzenetrisbenzoic acid | 91.3 µmol, 40.0 mg |  |  |  |  | benzoic acid | 81.9 µmol, 10.0 mg |  |  | N,N-dimethylformamide | 6.50 mmol, 0.50 mL |  |  | 180 | 24 | 400 | 1520
P038-R001 | P038 | 10.1016/j.micromeso.2011.11.058 | {[Cd(pmida)(H2O)]·1.8H2O}n | Cd(NO3)2·4H2O | 1 mmol, 0.308 g |  |  |  |  | N-(4-pyridylmethyl)iminodiacetic acid | 1 mmol, 0.208 g |  |  |  |  | KOH | 2 mmol, 0.112 g |  |  | methanol |  | water |  | room temperature | 720 | 300 |  | 846089 | irl
P038-R002 | P038 | 10.1016/j.micromeso.2011.11.058 | {[Cd(pmida)(H2O)]·2H2O}n | Cd(NO3)2·4H2O | 1 mmol, 0.308 g |  |  |  |  | N-(4-pyridylmethyl)iminodiacetic acid | 1 mmol, 0.208 g |  |  |  |  | KOH | 2 mmol, 0.112 g |  |  | methanol |  | water |  | room temperature | 720 | 290 |  | 846090 | dia
P038-R003 | P038 | 10.1016/j.micromeso.2011.11.058 | {[Zn(pmida)(H2O)]·2H2O}n | Zn(NO3)2·6H2O | [5 empty] | N-(4-pyridylmethyl)iminodiacetic acid | 1 mmol, 0.208 g |  |  |  |  | KOH | 2 mmol, 0.112 g |  |  | methanol |  | water |  | room temperature | 720 | 295 |  | 846091 | dia
P039-R001 | P039 | 10.1016/j.micromeso.2011.12.010 | Zr-fum | ZrCl4 | 0.517 mmol (1 eq) |  |  |  |  | fumaric acid | 1.550 mmol (3 eq) |  |  |  |  | formic acid | 1 eq relative to ZrCl4 |  |  | N,N-dimethylformamide | 20 mL |  |  | 120 | 24
P039-R002 | P039 | 10.1016/j.micromeso.2011.12.010 | Zr-fum | ZrCl4 | 0.517 mmol (1 eq) |  |  |  |  | fumaric acid | 1.550 mmol (3 eq) |  |  |  |  | formic acid | 5 eq relative to ZrCl4 |  |  | N,N-dimethylformamide | 20 mL |  |  | 120 | 24
P039-R003 | P039 | 10.1016/j.micromeso.2011.12.010 | Zr-fum | ZrCl4 | 0.517 mmol (1 eq) |  |  |  |  | fumaric acid | 1.550 mmol (3 eq) |  |  |  |  | formic acid | 10 eq relative to ZrCl4 |  |  | N,N-dimethylformamide | 20 mL |  |  | 120 | 24
P039-R004 | P039 | 10.1016/j.micromeso.2011.12.010 | Zr-fum | ZrCl4 | 0.517 mmol (1 eq) |  |  |  |  | fumaric acid | 1.550 mmol (3 eq) |  |  |  |  | formic acid | 30 eq relative to ZrCl4 |  |  | N,N-dimethylformamide | 20 mL |  |  | 120 | 24 | 260 | 856
P039-R005 | P039 | 10.1016/j.micromeso.2011.12.010 | Zr-fum | ZrCl4 | 0.517 mmol (1 eq) |  |  |  |  | fumaric acid | 1.550 mmol (3 eq) |  |  |  |  | formic acid | 50 eq relative to ZrCl4 |  |  | N,N-dimethylformamide | 20 mL |  |  | 120 | 24
P039-R006 | P039 | 10.1016/j.micromeso.2011.12.010 | Zr-fum | ZrCl4 | 0.517 mmol (1 eq) |  |  |  |  | fumaric acid | 1.550 mmol (3 eq) |  |  |  |  | formic acid | 70 eq relative to ZrCl4 |  |  | N,N-dimethylformamide | 20 mL |  |  | 120 | 24
P039-R007 | P039 | 10.1016/j.micromeso.2011.12.010 | Zr-fum | ZrCl4 | 0.517 mmol (1 eq) |  |  |  |  | fumaric acid | 1.550 mmol (3 eq) |  |  |  |  | formic acid | 100 eq relative to ZrCl4 |  |  | N,N-dimethylformamide | 20 mL |  |  | 120 | 24
P040-R001 | P040 | 10.1016/j.micromeso.2014.09.046 | UiO-67-bpdc | ZrCl4 | 0.50 g, 2.15 mmol |  |  |  |  | 4,4'-biphenyldicarboxylic acid | 0.44 g, 1.82 mmol | [8 empty] | N,N-dimethylformamide | 102.5 mL |  |  | 100 | 72 | 518 | 1430
P040-R002 | P040 | 10.1016/j.micromeso.2014.09.046 | UiO-67-MoO2Cl2(bpydc) | ZrCl4 | 0.50 g, 2.15 mmol | [MoO2Cl2(H2bpydc)] (complex 1) | 0.15 g, 0.34 mmol |  |  | 4,4'-biphenyldicarboxylic acid | 0.44 g, 1.82 mmol | [8 empty] | N,N-dimethylformamide | 102.5 mL |  |  | 100 | 72 | 507 | 1018
P041-R001 | P041 | 10.1016/j.micromeso.2019.109917 | ZIF-8 | zinc nitrate hexahydrate | 0.44 g |  |  |  |  | 2-methylimidazole | 0.48 g |  |  |  |  | sodium dodecyl sulfate | 0.52 g |  |  | deep eutectic solvent (choline chloride/urea) | 5.00 g (contains 15 wt% H2O) | water (in DES) | 15 wt% (of 5.00 g DES) | 60 | 1 | 350 | 1297 |  | sod
P041-R002 | P041 | 10.1016/j.micromeso.2019.109917 | 20% Co/ZIF-8 | zinc nitrate hexahydrate | 0.352 g | cobalt(II) nitrate hexahydrate | 0.088 g |  |  | 2-methylimidazole | 0.48 g |  |  |  |  | sodium dodecyl sulfate | 0.52 g |  |  | deep eutectic solvent (choline chloride/urea) | 5.00 g (contains 15 wt% H2O) | water (in DES) | 15 wt% (of 5.00 g DES) | 60 | 1 | 350 | 1142 |  | sod
P041-R003 | P041 | 10.1016/j.micromeso.2019.109917 | 50% Co/ZIF-8 | zinc nitrate hexahydrate | 0.22 g | cobalt(II) nitrate hexahydrate | 0.22 g |  |  | 2-methylimidazole | 0.48 g |  |  |  |  | sodium dodecyl sulfate | 0.52 g |  |  | deep eutectic solvent (choline chloride/urea) | 5.00 g (contains 15 wt% H2O) | water (in DES) | 15 wt% (of 5.00 g DES) | 60 | 1 | 350 | 1109 |  | sod
P041-R004 | P041 | 10.1016/j.micromeso.2019.109917 | 70% Co/ZIF-8 | zinc nitrate hexahydrate | 0.132 g | cobalt(II) nitrate hexahydrate | 0.308 g |  |  | 2-methylimidazole | 0.48 g |  |  |  |  | sodium dodecyl sulfate | 0.52 g |  |  | deep eutectic solvent (choline chloride/urea) | 5.00 g (contains 15 wt% H2O) | water (in DES) | 15 wt% (of 5.00 g DES) | 60 | 1 | 350 | 987 |  | sod
P041-R005 | P041 | 10.1016/j.micromeso.2019.109917 | 90% Co/ZIF-8 | zinc nitrate hexahydrate | 0.044 g | cobalt(II) nitrate hexahydrate | 0.396 g |  |  | 2-methylimidazole | 0.48 g |  |  |  |  | sodium dodecyl sulfate | 0.52 g |  |  | deep eutectic solvent (choline chloride/urea) | 5.00 g (contains 15 wt% H2O) | water (in DES) | 15 wt% (of 5.00 g DES) | 60 | 1 | 350 | 955 |  | sod
P041-R006 | P041 | 10.1016/j.micromeso.2019.109917 | ZIF-67 | cobalt(II) nitrate hexahydrate | 0.44 g |  |  |  |  | 2-methylimidazole | 0.48 g |  |  |  |  | sodium dodecyl sulfate | 0.52 g |  |  | deep eutectic solvent (choline chloride/urea) | 5.00 g (contains 15 wt% H2O) | water (in DES) | 15 wt% (of 5.00 g DES) | 60 | 1 | 350 | 890 |  | sod
P042-R001 | P042 | 10.1016/j.molstruc.2013.07.047 | [Cd5(OH)2(psa)4(bpe)(H2O)2]n | cadmium nitrate hexahydrate | 0.689 g, 2.0 mmol |  |  |  |  | phenylsuccinic acid | 0.194 g, 1.0 mmol | 1,2-bis(4-pyridyl)ethylene | 0.182 g, 1.0 mmol |  |  | sodium hydroxide | 0.08 g, 2.0 mmol (in H2O, 8 mL) |  |  | water | 6 mL (for Cd(NO3)2 solution) + 8 mL (for NaOH solution) |  |  | 180 | 72 |  |  | 934021
P042-R002 | P042 | 10.1016/j.molstruc.2013.07.047 | [Cd5(psa)5(bpp)(H2O)2]n | cadmium nitrate hexahydrate | 0.689 g, 2.0 mmol |  |  |  |  | phenylsuccinic acid | 0.194 g, 1.0 mmol | 1,3-bis(4-pyridyl)propane | 0.198 g, 1.0 mmol |  |  | sodium hydroxide | 0.08 g, 2.0 mmol (in H2O, 8 mL) |  |  | water | 6 mL (for Cd(NO3)2 solution) + 8 mL (for NaOH solution) |  |  | 180 | 72 |  |  | 934022
P043-R001 | P043 | 10.1016/j.molstruc.2014.10.069 | [Co0.5(btrb)1.5]·ClO4 | cobalt(II) perchlorate hexahydrate | 0.10 mmol, 0.037 g |  |  |  |  | 1,4-bis(1,2,4-triazol-1-yl)butane | 0.10 mmol, 0.020 g | [8 empty] | acetonitrile | 2 mL | water | 2 mL | 90 | 72 | 252 |  |  | pcu
P043-R002 | P043 | 10.1016/j.molstruc.2014.10.069 | [Co0.5(btrb)Cl] | cobalt(II) chloride hexahydrate | 0.10 mmol, 0.024 g |  |  |  |  | 1,4-bis(1,2,4-triazol-1-yl)butane | 0.10 mmol, 0.020 g | [8 empty] | acetonitrile | 2 mL | water | 2 mL | 90 | 72 | 225 |  |  | sql
P044-R001 | P044 | 10.1016/j.molstruc.2017.12.027 | {[Co3(L)2(H2O)4](DMF)2}n | cobalt(II) sulfate hexahydrate | 0.019 g, 0.05 mmol |  |  |  |  | 6-(3,5-dicarboxyl phenyl) nicotinic acid | 0.014 g, 0.05 mmol | [8 empty] | N,N-dimethylformamide | 12 mL |  |  | 160 | 72 | 330 |  | 1582207
P044-R002 | P044 | 10.1016/j.molstruc.2017.12.027 | [Cd3(L)2(H2O)7]n | cadmium(II) nitrate tetrahydrate | 0.015 g, 0.05 mmol |  |  |  |  | trisodium salt of 6-(3,5-dicarboxyl phenyl) nicotinic acid | 0.017 g, 0.05 mmol | [8 empty] | N,N-dimethylformamide | DMF/H2O 2:3 v/v, 5 mL total | water | DMF/H2O 2:3 v/v, 5 mL total | 120 | 72 | 345 |  | 1582208
P044-R003 | P044 | 10.1016/j.molstruc.2017.12.027 | [Cd3(L)2(H2O)11]n | cadmium(II) nitrate tetrahydrate | 0.015 g, 0.05 mmol |  |  |  |  | 6-(3,5-dicarboxyl phenyl) nicotinic acid | 0.0007 g, 0.025 mmol; 0.007 g, 0.025 mmol |  |  |  |  | sodium hydroxide | pH adjusted to 6 |  |  | N,N-dimethylformamide | DMF/H2O 2:3 v/v, 5 mL total | water | DMF/H2O 2:3 v/v, 5 mL total | 120 | 72 | 406 |  | 1582209
P044-R004 | P044 | 10.1016/j.molstruc.2017.12.027 | [Cd3(L)2(DMF)2(H2O)]n | tricadmium sulfate octahydrate (3CdSO4·8H2O) | 0.038 g, 0.05 mmol Cd(II) |  |  |  |  | 6-(3,5-dicarboxyl phenyl) nicotinic acid | 0.007 g, 0.025 mmol |  |  |  |  | sodium hydroxide | pH adjusted to 6 |  |  | N,N-dimethylformamide | DMF/H2O 2:3 v/v, 5 mL total | water | DMF/H2O 2:3 v/v, 5 mL total | 120 | 72 | 345 |  | 1582210
P045-R001 | P045 | 10.1016/j.molstruc.2019.127005 | [Zn(TPPA)(phda)]n | zinc iodide | 31.9 mg, 0.1 mmol |  |  |  |  | 1,3-phenylenediacetic acid (H2phda) | 19.4 mg, 0.1 mmol | tri(4-pyridylphenyl)amine (TPPA) | 47.6 mg, 0.1 mmol | [6 empty] | water | DMF/CH3OH/H2O (1:1:2), total 10 mL | N,N-dimethylformamide; methanol | DMF/CH3OH/H2O (1:1:2), total 10 mL | 120 | 72 | 240 |  |  | dmp
P045-R002 | P045 | 10.1016/j.molstruc.2019.127005 | [Zn(TPPA)(glut)·H2O]n | zinc iodide | 31.9 mg, 0.1 mmol |  |  |  |  | glutaric acid (H2glut) | 0.1 mmol | tri(4-pyridylphenyl)amine (TPPA) | 47.6 mg, 0.1 mmol | [6 empty] | water | DMF/CH3OH/H2O (1:1:2), total 10 mL | N,N-dimethylformamide; methanol | DMF/CH3OH/H2O (1:1:2), total 10 mL | 120 | 72 | 275
P045-R003 | P045 | 10.1016/j.molstruc.2019.127005 | [Zn2(TPPA)2(brtp)2·2H2O]n | zinc nitrate hexahydrate | 29.7 mg, 0.1 mmol |  |  |  |  | 2-bromoterephthalic acid (H2brtp) | 24.5 mg, 0.1 mmol | tri(4-pyridylphenyl)amine (TPPA) | 47.6 mg, 0.1 mmol |  |  | sodium hydroxide | 8.0 mg, 0.2 mmol |  |  | water | 8 mL deionized water |  |  | 160 | 72 | 300
P045-R004 | P045 | 10.1016/j.molstruc.2019.127005 | [Zn4(TPPA)2(sdba)4·3H2O]n | zinc nitrate hexahydrate | 29.7 mg, 0.1 mmol |  |  |  |  | 4,4'-sulfonyldibenzoic acid (H2sdba) | 30.6 mg, 0.1 mmol | tri(4-pyridylphenyl)amine (TPPA) | 47.6 mg, 0.1 mmol |  |  | sodium hydroxide | 8.0 mg, 0.2 mmol |  |  | water | 8 mL deionized water |  |  | 160 | 72 | 230 |  |  | cds
P046-R001 | P046 | 10.1016/j.molstruc.2022.134598 | [ZnL(4,4'-bpy)]n | zinc chloride | 27.2 mg, 0.2 mmol |  |  |  |  | 5-[(dimethylamino)thioxomethoxy]-1,3-benzenedicarboxylic acid | 20 mg, 0.07 mmol | 4,4'-bipyridine | 15.6 mg, 0.1 mmol | [6 empty] | N,N-dimethylformamide | 2 mL (of 4 mL DMF/H2O 1:1 v/v) | water | 2 mL (of 4 mL DMF/H2O 1:1 v/v) | 150 | 72 | 220 |  | 2082003 | pcu
P047-R001 | P047 | 10.1021/acs.cgd.0c00408 | YNU-1 | terbium(III) nitrate hexahydrate | 45.0 mg, 0.1 mmol | copper(I) iodide | 57.0 mg, 0.3 mmol |  |  | nicotinic acid | 49.0 mg, 0.4 mmol |  |  |  |  | 2-fluorobenzoic acid | 97 mg, 0.7 mmol |  |  | N,N-diethylformamide | 3.5 mL | water | 1.2 mL | 100 | 48 |  |  | CCDC 1964727
P048-R001 | P048 | 10.1021/acs.cgd.2c00174 | Zn3mim5ClH2O·0.74H2O | zinc chloride | 0.699 g (5.13 mmol) |  |  |  |  | 2-methylimidazole | 1.684 g (20.51 mmol) | [8 empty] | water (deionized) | 45 mL for ZnCl2 solution + 45 mL for Hmim solution |  |  | room temperature | several hours |  |  |  | yqt
P048-R002 | P048 | 10.1021/acs.cgd.2c00174 | Zn3mim5BrH2O·0.45H2O | zinc bromide | molar ratio 1:4:2000 (ZnBr2:Hmim:H2O) |  |  |  |  | 2-methylimidazole | molar ratio 1:4:2000 (ZnBr2:Hmim:H2O) | [8 empty] | water (deionized) | aqueous solutions; same as chloride synthesis (each dissolved in water, 45 mL typical) |  |  | room temperature | several hours |  |  |  | yqt
P048-R003 | P048 | 10.1021/acs.cgd.2c00174 | Zn3mim5F0.35(OH)0.65 | zinc fluoride tetrahydrate | molar ratio 1:4:2000 (ZnF2·4H2O:Hmim:H2O) |  |  |  |  | 2-methylimidazole | molar ratio 1:4:2000 (ZnF2·4H2O:Hmim:H2O) | [8 empty] | water (deionized) | aqueous solutions (typical procedure) |  |  | room temperature | several hours |  |  |  | yqt
P048-R004 | P048 | 10.1021/acs.cgd.2c00174 | Zn3mim5OH | zinc nitrate hexahydrate | molar ratio 1:4:2000 (Zn(NO3)2·6H2O:Hmim:H2O) |  |  |  |  | 2-methylimidazole | molar ratio 1:4:2000 (Zn(NO3)2·6H2O:Hmim:H2O) | [8 empty] | water (deionized) | aqueous solutions (typical procedure) |  |  | room temperature | several hours |  |  |  | yqt
P048-R005 | P048 | 10.1021/acs.cgd.2c00174 | Zn3mim5OH | zinc acetate dihydrate | molar ratio 1:2:694 (Zn(OAc)2·2H2O:Hmim:H2O) |  |  |  |  | 2-methylimidazole | molar ratio 1:2:694 (Zn(OAc)2·2H2O:Hmim:H2O) | [8 empty] | water (deionized) | aqueous solutions |  |  | room temperature | several hours |  |  |  | yqt
P048-R006 | P048 | 10.1021/acs.cgd.2c00174 | Zn3mim5OH | zinc iodide | molar ratio 1:4:2000 (ZnI2:Hmim:H2O) |  |  |  |  | 2-methylimidazole | molar ratio 1:4:2000 (ZnI2:Hmim:H2O) | [8 empty] | water (deionized) | aqueous solutions |  |  | 50 | several hours |  |  |  | yqt
P049-R001 | P049 | 10.1021/acs.cgd.4c01038 | UdP-1 | Cu(BF4)2 | 55 mg (0.16 mmol) |  |  |  |  | 1,4-bis(1H-imidazol-1-yl)benzene | 101 mg (0.48 mmol) | [8 empty] | acetonitrile | 6 mL (metal soln) + 6 mL (ligand soln) |  |  | 80 | 2 | 300 | 80.5 | 2362489 | bnn
P049-R002 | P049 | 10.1021/acs.cgd.4c01038 | UdP1 | Cu(BF4)2 | 0.04 M, 4 mL (in H2O) |  |  |  |  | 1,4-bis(1H-imidazol-1-yl)benzene | 0.08 M, 4 mL (in MeCN) | [8 empty] | acetonitrile | 4 mL (ligand solution) | water | 4 mL (metal solution) | bib in MeCN at reflux; then RT vapor diffusion |  |  |  | 2362489 | bnn
P049-R003 | P049 | 10.1021/acs.cgd.4c01038 | UdP-2 | Cu(BF4)2 | 0.4 M, 0.6 mL (in H2O) |  |  |  |  | 1,4-bis(1H-imidazol-1-yl)benzene | 0.96 M, 0.5 mL (in MeOH) | [8 empty] | water | 0.6 mL (metal solution) | methanol | 0.5 mL (ligand solution) | room temperature | 2 | 350 | 21.4
P049-R004 | P049 | 10.1021/acs.cgd.4c01038 | UdP-3 | Cu(BF4)2 | 35 mg (0.10 mmol) in H2O/iPrOH (6 mL, 1:1 v/v) |  |  |  |  | 1,4-bis(1H-imidazol-1-yl)benzene | 42 mg (0.20 mmol) in CH2Cl2 (6 mL) | [8 empty] | dichloromethane | 6 mL (ligand layer) | water ¦ IPROH | 3 mL (in 1:1 H2O/iPrOH, total 6 mL) | room temperature (layering) | 336 |  |  | 2362490
P049-R005 | P049 | 10.1021/acs.cgd.4c01038 | UdP-3-i | Cu(BF4)2 | 20 mg (0.06 mmol) in H2O (6 mL) |  |  |  |  | 1,4-bis(1H-imidazol-1-yl)benzene | 25 mg (0.12 mmol) in iPrOH (6 mL) | [8 empty] | isopropanol | 6 mL (ligand layer) + 2 mL buffer in 1:1 DMF/iPrOH | water | 6 mL (metal layer) + 2 mL buffer (with iPrOH) | room temperature (layering with H2O/iPrOH buffer) | 336 |  |  | 2362491
P049-R006 | P049 | 10.1021/acs.cgd.4c01038 | UdP-4 | Cu(BF4)2 | 20 mg (0.06 mmol) in DMF (6 mL) |  |  |  |  | 1,4-bis(1H-imidazol-1-yl)benzene | 25 mg (0.12 mmol) in iPrOH (6 mL) | [8 empty] | N,N-dimethylformamide | 6 mL (metal layer) + 4 mL DMF/iPrOH (1:1) buffer | isopropanol | 6 mL (ligand layer) + in buffer (1:1 with DMF) | room temperature (layering with DMF/iPrOH buffer) | 168 |  |  | 2362492
P049-R007 | P049 | 10.1021/acs.cgd.4c01038 | UdP-5 | Cu(BF4)2 | 35 mg (0.10 mmol) in H2O/iPrOH (6 mL, 1:1 v/v) |  |  |  |  | 1,4-bis(1H-imidazol-1-yl)benzene | 42 mg (0.20 mmol) in CHCl3 (6 mL) | [8 empty] | chloroform | 6 mL (ligand layer) | water | 3 mL (in 1:1 H2O/iPrOH, total 6 mL) | room temperature (layering) | 336 |  |  | 2362493
P049-R008 | P049 | 10.1021/acs.cgd.4c01038 | UdP-6 | Cu(CF3SO3)2 | 0.41 M, 0.7 mL (in H2O) |  |  |  |  | 1,4-bis(1H-imidazol-1-yl)benzene | 0.95 M, 0.6 mL (in MeOH) | [8 empty] | water | 0.7 mL (metal solution) | methanol | 0.6 mL (ligand solution) | room temperature | 4 | 350 | 189.8
P049-R009 | P049 | 10.1021/acs.cgd.4c01038 | UdP-6-solv | Cu(CF3SO3)2 | 0.04 M, 4 mL (in H2O) |  |  |  |  | 1,4-bis(1H-imidazol-1-yl)benzene | 0.08 M, 4 mL (in MeCN) | [8 empty] | acetonitrile | 4 mL (ligand solution) | water | 4 mL (metal solution) | bib in MeCN at reflux; then RT vapor diffusion |  |  |  | 2362494
P050-R001 | P050 | 10.1021/acs.cgd.5b00625 | {[La(L)(H2O)2]·NO3·2H2O}n | La(NO3)3·6H2O | 0.0173 g, 0.04 mmol |  |  |  |  | 4-carboxy-1-(3,5-dicarboxy-benzyl)-pyridinium chloride | 0.0135 g, 0.04 mmol | [8 empty] | water | 1.5 mL | acetonitrile | 1.5 mL | 120 | 72
P050-R002 | P050 | 10.1021/acs.cgd.5b00625 | {[Pr(L)(H2O)2]·NO3·2H2O}n | Pr(NO3)3·6H2O | 0.0174 g, 0.04 mmol |  |  |  |  | 4-carboxy-1-(3,5-dicarboxy-benzyl)-pyridinium chloride | 0.0135 g, 0.04 mmol | [8 empty] | water | 1.5 mL | acetonitrile | 1.5 mL | 120 | 72 | 397
P050-R003 | P050 | 10.1021/acs.cgd.5b00625 | {[Nd2(L)2(NO3)(H2O)2]·Cl·6H2O}n | Nd(NO3)3·6H2O | 0.0175 g, 0.04 mmol |  |  |  |  | 4-carboxy-1-(3,5-dicarboxy-benzyl)-pyridinium chloride | 0.0135 g, 0.04 mmol | [8 empty] | water | 2 mL | acetonitrile | 1 mL | 120 | 72 | 317
P050-R004 | P050 | 10.1021/acs.cgd.5b00625 | {[Sm(L)(H2O)2]·Cl·3H2O}n | Sm(NO3)3·6H2O | 0.0178 g, 0.04 mmol |  |  |  |  | 4-carboxy-1-(3,5-dicarboxy-benzyl)-pyridinium chloride | 0.0135 g, 0.04 mmol | [8 empty] | water | 1 mL | acetonitrile | 2 mL | 120 | 72
P050-R005 | P050 | 10.1021/acs.cgd.5b00625 | {[Eu(L)(H2O)2]·Cl·3H2O}n | Eu(NO3)3·6H2O | 0.0178 g, 0.04 mmol |  |  |  |  | 4-carboxy-1-(3,5-dicarboxy-benzyl)-pyridinium chloride | 0.0135 g, 0.04 mmol | [8 empty] | water | 1 mL | acetonitrile | 2 mL | 120 | 72 | 410
P050-R006 | P050 | 10.1021/acs.cgd.5b00625 | {[Gd(L)(H2O)2]·Cl·3H2O}n | Gd(NO3)3·6H2O | 0.0181 g, 0.04 mmol |  |  |  |  | 4-carboxy-1-(3,5-dicarboxy-benzyl)-pyridinium chloride | 0.0135 g, 0.04 mmol | [8 empty] | water | 1 mL | acetonitrile | 2 mL | 120 | 72
P050-R007 | P050 | 10.1021/acs.cgd.5b00625 | {[Tb(L)(H2O)2]·Cl·3H2O}n | Tb(NO3)3·6H2O | 0.0181 g, 0.04 mmol |  |  |  |  | 4-carboxy-1-(3,5-dicarboxy-benzyl)-pyridinium chloride | 0.0135 g, 0.04 mmol | [8 empty] | water | 1 mL | acetonitrile | 2 mL | 120 | 72
P050-R008 | P050 | 10.1021/acs.cgd.5b00625 | {[Dy(L)(H2O)2]·Cl·3H2O}n | Dy(NO3)3·6H2O | 0.0183 g, 0.04 mmol |  |  |  |  | 4-carboxy-1-(3,5-dicarboxy-benzyl)-pyridinium chloride | 0.0135 g, 0.04 mmol | [8 empty] | water | 1 mL | acetonitrile | 2 mL | 120 | 72
P050-R009 | P050 | 10.1021/acs.cgd.5b00625 | {[Ho(L)(H2O)2]·Cl·3H2O}n | Ho(NO3)3·6H2O | 0.0184 g, 0.04 mmol |  |  |  |  | 4-carboxy-1-(3,5-dicarboxy-benzyl)-pyridinium chloride | 0.0135 g, 0.04 mmol | [8 empty] | water | 1 mL | acetonitrile | 2 mL | 120 | 72
P050-R010 | P050 | 10.1021/acs.cgd.5b00625 | {[Er(L)(H2O)2]·Cl·3H2O}n | Er(NO3)3·6H2O | 0.0185 g, 0.04 mmol |  |  |  |  | 4-carboxy-1-(3,5-dicarboxy-benzyl)-pyridinium chloride | 0.0135 g, 0.04 mmol | [8 empty] | water | 1 mL | acetonitrile | 2 mL | 120 | 72
P050-R011 | P050 | 10.1021/acs.cgd.5b00625 | {[Tm(L)(H2O)2]·Cl·3H2O}n | Tm(NO3)3·6H2O | 0.0185 g, 0.04 mmol |  |  |  |  | 4-carboxy-1-(3,5-dicarboxy-benzyl)-pyridinium chloride | 0.0135 g, 0.04 mmol | [8 empty] | water | 1 mL | acetonitrile | 2 mL | 120 | 72
P050-R012 | P050 | 10.1021/acs.cgd.5b00625 | {[Yb(L)(H2O)2]·Cl·3H2O}n | Yb(NO3)3·6H2O | 0.0187 g, 0.04 mmol |  |  |  |  | 4-carboxy-1-(3,5-dicarboxy-benzyl)-pyridinium chloride | 0.0135 g, 0.04 mmol | [8 empty] | water | 1 mL | acetonitrile | 2 mL | 120 | 72
P050-R013 | P050 | 10.1021/acs.cgd.5b00625 | {[Lu(L)(H2O)2]·Cl·3H2O}n | Lu(NO3)3·6H2O | 0.0188 g, 0.04 mmol |  |  |  |  | 4-carboxy-1-(3,5-dicarboxy-benzyl)-pyridinium chloride | 0.0135 g, 0.04 mmol | [8 empty] | water | 1 mL | acetonitrile | 2 mL | 120 | 72
P051-R001 | P051 | 10.1021/acs.cgd.6b00076 | ZrFMA | zirconium tetrachloride | 1.2 g (5.1 mmol) |  |  |  |  | fumaric acid | 0.58 g (5 mmol) |  |  |  |  | acetic acid | modulator-to-ligand molar ratio = 35 |  |  | water | 50 mL water/modulator mixed solvent |  |  | 105 | 24
P051-R002 | P051 | 10.1021/acs.cgd.6b00076 | ZrFMA | zirconium tetrachloride | 1.2 g (5.1 mmol) |  |  |  |  | fumaric acid | 0.58 g (5 mmol) |  |  |  |  | acetic acid | modulator-to-ligand molar ratio = 70 |  |  | water | 50 mL water/modulator mixed solvent |  |  | 105 | 24 |  | 591
P051-R003 | P051 | 10.1021/acs.cgd.6b00076 | ZrFMA | zirconium tetrachloride | 1.2 g (5.1 mmol) |  |  |  |  | fumaric acid | 0.58 g (5 mmol) |  |  |  |  | acetic acid | modulator-to-ligand molar ratio = 105 |  |  | water | 50 mL water/modulator mixed solvent |  |  | 105 | 24
P051-R004 | P051 | 10.1021/acs.cgd.6b00076 | ZrFMA | zirconium tetrachloride | 1.2 g (5.1 mmol) |  |  |  |  | fumaric acid | 0.58 g (5 mmol) |  |  |  |  | acetic acid | modulator-to-ligand molar ratio = 122 |  |  | water | 50 mL water/modulator mixed solvent |  |  | 105 | 24
P051-R005 | P051 | 10.1021/acs.cgd.6b00076 | ZrFMA | zirconium tetrachloride | 1.2 g (5.1 mmol) |  |  |  |  | fumaric acid | 0.58 g (5 mmol) |  |  |  |  | formic acid | modulator-to-ligand molar ratio = 13 |  |  | water | 50 mL water/modulator mixed solvent |  |  | 105 | 24
P051-R006 | P051 | 10.1021/acs.cgd.6b00076 | ZrFMA | zirconium tetrachloride | 1.2 g (5.1 mmol) |  |  |  |  | fumaric acid | 0.58 g (5 mmol) |  |  |  |  | formic acid | modulator-to-ligand molar ratio = 53 |  |  | water | 50 mL water/modulator mixed solvent |  |  | 105 | 24 |  | 932
P051-R007 | P051 | 10.1021/acs.cgd.6b00076 | ZrFMA | zirconium tetrachloride | 1.2 g (5.1 mmol) |  |  |  |  | fumaric acid | 0.58 g (5 mmol) |  |  |  |  | formic acid | modulator-to-ligand molar ratio = 106 |  |  | water | 50 mL water/modulator mixed solvent |  |  | 105 | 24
P051-R008 | P051 | 10.1021/acs.cgd.6b00076 | ZrFMA | zirconium tetrachloride | 1.2 g (5.1 mmol) |  |  |  |  | fumaric acid | 0.58 g (5 mmol) |  |  |  |  | formic acid | modulator-to-ligand molar ratio = 159 |  |  | water | 50 mL water/modulator mixed solvent |  |  | 105 | 24
P051-R009 | P051 | 10.1021/acs.cgd.6b00076 | ZrFMA | zirconium tetrachloride | 1.2 g (5.1 mmol) |  |  |  |  | fumaric acid | 0.58 g (5 mmol) |  |  |  |  | trifluoroacetic acid | modulator-to-ligand molar ratio = 13 |  |  | water | 50 mL water/modulator mixed solvent |  |  | 105 | 24 |  | 960
P051-R010 | P051 | 10.1021/acs.cgd.6b00076 | HfFMA | hafnium tetrachloride | 1.66 g (5.1 mmol) |  |  |  |  | fumaric acid | 0.58 g (5 mmol) |  |  |  |  | acetic acid | modulator-to-ligand molar ratio = 35 |  |  | water | 50 mL water/modulator mixed solvent |  |  | 105 | 24
P051-R011 | P051 | 10.1021/acs.cgd.6b00076 | HfFMA | hafnium tetrachloride | 1.66 g (5.1 mmol) |  |  |  |  | fumaric acid | 0.58 g (5 mmol) |  |  |  |  | acetic acid | modulator-to-ligand molar ratio = 70 |  |  | water | 50 mL water/modulator mixed solvent |  |  | 105 | 24 |  | 315
P051-R012 | P051 | 10.1021/acs.cgd.6b00076 | HfFMA | hafnium tetrachloride | 1.66 g (5.1 mmol) |  |  |  |  | fumaric acid | 0.58 g (5 mmol) |  |  |  |  | acetic acid | modulator-to-ligand molar ratio = 105 |  |  | water | 50 mL water/modulator mixed solvent |  |  | 105 | 24
P051-R013 | P051 | 10.1021/acs.cgd.6b00076 | HfFMA | hafnium tetrachloride | 1.66 g (5.1 mmol) |  |  |  |  | fumaric acid | 0.58 g (5 mmol) |  |  |  |  | formic acid | modulator-to-ligand molar ratio = 13 |  |  | water | 50 mL water/modulator mixed solvent |  |  | 105 | 24
P051-R014 | P051 | 10.1021/acs.cgd.6b00076 | HfFMA | hafnium tetrachloride | 1.66 g (5.1 mmol) |  |  |  |  | fumaric acid | 0.58 g (5 mmol) |  |  |  |  | formic acid | modulator-to-ligand molar ratio = 53 |  |  | water | 50 mL water/modulator mixed solvent |  |  | 105 | 24 |  | 736
P051-R015 | P051 | 10.1021/acs.cgd.6b00076 | HfFMA | hafnium tetrachloride | 1.66 g (5.1 mmol) |  |  |  |  | fumaric acid | 0.58 g (5 mmol) |  |  |  |  | formic acid | modulator-to-ligand molar ratio = 106 |  |  | water | 50 mL water/modulator mixed solvent |  |  | 105 | 24
P051-R016 | P051 | 10.1021/acs.cgd.6b00076 | HfFMA | hafnium tetrachloride | 1.66 g (5.1 mmol) |  |  |  |  | fumaric acid | 0.58 g (5 mmol) |  |  |  |  | formic acid | modulator-to-ligand molar ratio = 159 |  |  | water | 50 mL water/modulator mixed solvent |  |  | 105 | 24
P051-R017 | P051 | 10.1021/acs.cgd.6b00076 | HfFMA | hafnium tetrachloride | 1.66 g (5.1 mmol) |  |  |  |  | fumaric acid | 0.58 g (5 mmol) |  |  |  |  | trifluoroacetic acid | modulator-to-ligand molar ratio = 13 |  |  | water | 50 mL water/modulator mixed solvent |  |  | 105 | 24 |  | 761
P052-R001 | P052 | 10.1021/acs.cgd.6b00903 | Eu-1 | Eu(NO3)3·6H2O | 44.6 mg, 0.1 mmol |  |  |  |  | 4-(3',5'-dicarboxylphenoxy)phthalic acid | 34.6 mg, 0.1 mmol |  |  |  |  | KOH (potassium hydroxide) | 0.5 mol·L'1, adjusted to pH 4.0 |  |  | water | 6 mL |  |  | 160 | 120 | 218 |  | 1481693 | vbk
P052-R002 | P052 | 10.1021/acs.cgd.6b00903 | Eu-2 | Eu(NO3)3·6H2O | 44.6 mg, 0.1 mmol |  |  |  |  | 4-(3',5'-dicarboxylphenoxy)phthalic acid | 34.6 mg, 0.1 mmol |  |  |  |  | KOH (potassium hydroxide) | 0.5 mol·L'1, adjusted to pH 4.5 |  |  | water | 4 mL | N,N-dimethylformamide | 2 mL | 160 | 96 | 400 |  | 1481694 | tfz-d
P052-R003 | P052 | 10.1021/acs.cgd.6b00903 | Eu-3 | Eu(NO3)3·6H2O | 44.6 mg, 0.1 mmol | K2C2O4 (potassium oxalate) | 18.4 mg, 0.1 mmol |  |  | 4-(3',5'-dicarboxylphenoxy)phthalic acid | 34.6 mg, 0.1 mmol |  |  |  |  | KOH (potassium hydroxide) | 0.5 mol·L'1, adjusted to pH 4.9 |  |  | water | 6 mL |  |  | 160 | 120 | 245 |  | 1481695 | s/4f
P052-R004 | P052 | 10.1021/acs.cgd.6b00903 | Tb-4 | Tb(NO3)3·6H2O | 0.1 mmol (same as Eu-3 procedure) | K2C2O4 (potassium oxalate) | 0.1 mmol (same as Eu-3 procedure) |  |  | 4-(3',5'-dicarboxylphenoxy)phthalic acid | 0.1 mmol (same as Eu-3 procedure) |  |  |  |  | KOH (potassium hydroxide) | 0.5 mol·L'1, adjusted to pH 4.9 |  |  | water | 6 mL |  |  | 160 | 120 | 245 |  | 1481696 | s/4f
P052-R005 | P052 | 10.1021/acs.cgd.6b00903 | Gd-5 | Gd(NO3)3·6H2O | 0.1 mmol (same as Eu-3 procedure) | K2C2O4 (potassium oxalate) | 0.1 mmol (same as Eu-3 procedure) |  |  | 4-(3',5'-dicarboxylphenoxy)phthalic acid | 0.1 mmol (same as Eu-3 procedure) |  |  |  |  | KOH (potassium hydroxide) | 0.5 mol·L'1, adjusted to pH 4.9 |  |  | water | 6 mL |  |  | 160 | 120 | 245 |  | 1481697 | s/4f
P053-R001 | P053 | 10.1021/acs.cgd.6b01161 | ZIF-8 | zinc acetate tetrahydrate | methanol solution of zinc acetate tetrahydrate (4 mmol, 20 mL) |  |  |  |  | 2-methylimidazole | methanol solution of 2-methylimidazole (16 mmol, 80 mL) | [8 empty] | methanol | 20 mL (metal soln) + 80 mL (MeIm soln) |  |  | room temperature | stir 1 h, then age 24 h
P053-R002 | P053 | 10.1021/acs.cgd.6b01161 | ZIF-8 | zinc nitrate hexahydrate | methanol solution of zinc nitrate hexahydrate (4 mmol, 10 mL) |  |  |  |  | 2-methylimidazole | methanol solution of 2-methylimidazole (40 mmol, 100 mL) | [8 empty] | methanol | 10 mL (metal soln) + 100 mL (MeIm soln) |  |  | room temperature | stir 1 h, then age 24 h
P053-R003 | P053 | 10.1021/acs.cgd.6b01161 | ZIF-67 | cobalt acetate tetrahydrate | methanol solution of cobalt acetate tetrahydrate (4 mmol, 20 mL) |  |  |  |  | 2-methylimidazole | methanol solution of 2-methylimidazole (16 mmol, 80 mL) | [8 empty] | methanol | 20 mL (metal soln) + 80 mL (MeIm soln) |  |  | room temperature | stir 1 h, then age 24 h
P053-R004 | P053 | 10.1021/acs.cgd.6b01161 | ZIF-67 | cobalt nitrate hexahydrate | methanol solution of cobalt nitrate hexahydrate (4 mmol, 10 mL) |  |  |  |  | 2-methylimidazole | methanol solution of 2-methylimidazole (160 mmol, 200 mL) | [8 empty] | methanol | 10 mL (metal soln) + 200 mL (MeIm soln) |  |  | room temperature | stir 1 h, then age 24 h
P054-R001 | P054 | 10.1021/acs.cgd.6b01732 | calixMOF1 | Cu(NO3)2 × H2O | 45 mg (0.205 mmol) |  |  |  |  | tetracarboxylic meta-substituted four-wall aryl-extended calix[4]pyrrole | 400 mg (0.411 mmol) | [8 empty] | N,N-dimethylformamide | 45 mL | water | 21 mL (layered under DMF) | 100 | 24 | 200 |  | 1519368
P055-R001 | P055 | 10.1021/acs.cgd.6b01776 | MIL-100(Fe) | iron(II) chloride tetrahydrate | 2.26 g (11.4 mmol) |  |  |  |  | trimesic acid | 1.676 g (7.6 mmol) |  |  |  |  | sodium hydroxide (aqueous) | 1 M, 23.72 g aqueous solution (22.8 mmol) |  |  | water | 97.2 g |  |  | room temperature | 24 | 383 | 1974
P056-R001 | P056 | 10.1021/acs.cgd.7b00877 | 1 | copper(I) iodide | 0.15 mmol, 0.0281 g |  |  |  |  | (1S)-1-(5-tetrazolyl)ethylamine | 0.15 mmol, 0.0175 g |  |  |  |  | potassium iodide | 1.352 g in 1.5 mL H2O | sodium hexacyanoferrate(II) decahydrate | 0.05 mmol, 0.0242 g | water | 1.5 mL + 1.5 mL (KI aq.) |  |  | 100 | 12 | 280 |  | 1538793 | dia
P056-R002 | P056 | 10.1021/acs.cgd.7b00877 | 2 | copper(I) chloride | 0.15 mmol |  |  |  |  | (1S)-1-(5-tetrazolyl)ethylamine | 0.15 mmol |  |  |  |  | potassium iodide | 1.352 g | sodium hexacyanoferrate(II) decahydrate | 0.05 mmol | water | similar to 1 (two 1.5 mL portions) |  |  | 100 | 12 | 280 |  | 1538789 | dia
P056-R003 | P056 | 10.1021/acs.cgd.7b00877 | 3 | copper(II) nitrate | 0.0882 g, 0.3 mmol |  |  |  |  | (1S)-1-(5-tetrazolyl)ethylamine | 0.0173 g, 0.15 mmol |  |  |  |  | sodium hydroxide | 0.0128 g, 0.3 mmol | potassium hexacyanoferrate(III) | 0.0113 g, 0.02 mmol | water | 1.5 mL | ethanol | 0.5 mL | 100 | 72 | 280 |  | 1538790 | mog
P056-R004 | P056 | 10.1021/acs.cgd.7b00877 | 4 | copper(II) nitrate | 0.0882 g, 0.3 mmol |  |  |  |  | (1S)-1-(5-tetrazolyl)ethylamine | 0.0173 g, 0.15 mmol |  |  |  |  | sodium hydroxide | 0.0128 g, 0.3 mmol | potassium hexacyanoferrate(III) | 0.0113 g, 0.02 mmol | water | 1.5 mL |  |  | 100 | 48 | 280 |  | 1538792 | qtz
P056-R005 | P056 | 10.1021/acs.cgd.7b00877 | 5 | copper(I) iodide | 0.15 mmol, 0.0281 g |  |  |  |  | (1S)-1-(5-tetrazolyl)isobutylamine | 0.15 mmol, 0.0175 g | [8 empty] | water |  | acetonitrile |  | 120 | 12 | 280 |  | 1538791 | dia
P057-R001 | P057 | 10.1021/acs.cgd.7b01061 | (Me2NH2)[EuL(H2O)] | Eu(NO3)3·6H2O | 44.6 mg, 0.1 mmol |  |  |  |  | 2,2'-Disulfonyl-4,4'-biphenyldicarboxylic acid (H4L·4H2O) | 47.4 mg, 0.1 mmol | [8 empty] | water | 4.6 mL | N,N-dimethylformamide | 0.1 mL | 150 | 48 | 362 |  |  | bnn
P057-R002 | P057 | 10.1021/acs.cgd.7b01061 | (Me2NH2)[GdL(H2O)] | Gd(NO3)3·6H2O | 45.1 mg, 0.1 mmol |  |  |  |  | 2,2'-Disulfonyl-4,4'-biphenyldicarboxylic acid (H4L·4H2O) | 47.4 mg, 0.1 mmol | [8 empty] | water | 4.6 mL | N,N-dimethylformamide | 0.1 mL | 150 | 48 | 357 |  |  | bnn
P057-R003 | P057 | 10.1021/acs.cgd.7b01061 | (Me2NH2)[TbL(H2O)] | Tb(NO3)3·6H2O | 45.3 mg, 0.1 mmol |  |  |  |  | 2,2'-Disulfonyl-4,4'-biphenyldicarboxylic acid (H4L·4H2O) | 47.4 mg, 0.1 mmol | [8 empty] | water | 4.6 mL | N,N-dimethylformamide | 0.1 mL | 150 | 48 | 347 |  |  | bnn
P057-R004 | P057 | 10.1021/acs.cgd.7b01061 | (Me2NH2)[DyL(H2O)] | Dy(NO3)3·6H2O | 45.7 mg, 0.1 mmol |  |  |  |  | 2,2'-Disulfonyl-4,4'-biphenyldicarboxylic acid (H4L·4H2O) | 47.4 mg, 0.1 mmol | [8 empty] | water | 4.6 mL | N,N-dimethylformamide | 0.1 mL | 150 | 48 | 342 |  |  | bnn
P058-R001 | P058 | 10.1021/acs.cgd.8b00174 | [Co(HL)(bpy)]n | cobalt(II) nitrate hexahydrate | 0.0146 g, 0.05 mmol |  |  |  |  | 2-(5-bromo-pyridin-3-yl)-1H-imidazole-4,5-dicarboxylic acid | 0.0156 g, 0.05 mmol | 4,4'-bipyridine | 0.0078 g, 0.05 mmol |  |  | sodium hydroxide | 0.0040 g, 0.1 mmol |  |  | water | 7 mL |  |  | 150 | 72 | 305
P058-R002 | P058 | 10.1021/acs.cgd.8b00174 | [Co(HL)(pbim)]n | cobalt(II) nitrate hexahydrate | 0.0146 g, 0.05 mmol |  |  |  |  | 2-(5-bromo-pyridin-3-yl)-1H-imidazole-4,5-dicarboxylic acid | 0.0156 g, 0.05 mmol | 1,1'-(5-methyl-1,3-phenylene)bis(1H-imidazole) | 0.0112 g, 0.05 mmol |  |  | sodium hydroxide | 0.0040 g, 0.1 mmol |  |  | water | 6 mL | methanol | 1 mL | 150 | 72 | 360
P058-R003 | P058 | 10.1021/acs.cgd.8b00174 | [Ni(HL)(pbim)]n | nickel(II) nitrate hexahydrate | 0.0145 g, 0.05 mmol |  |  |  |  | 2-(5-bromo-pyridin-3-yl)-1H-imidazole-4,5-dicarboxylic acid | 0.0156 g, 0.05 mmol | 1,1'-(5-methyl-1,3-phenylene)bis(1H-imidazole) | 0.0112 g, 0.05 mmol |  |  | sodium hydroxide | 0.0040 g, 0.1 mmol |  |  | water | 6 mL | methanol | 1 mL | 150 | 72 | 377
P059-R001 | P059 | 10.1021/acs.cgd.8b01657 | CPO-27-Ni | nickel(II) acetate tetrahydrate | 0.207 g, 0.833 mmol |  |  |  |  | 2,5-dihydroxyterephthalic acid | 0.165 g, 0.833 mmol | [8 empty] | water | 5 mL | tetrahydrofuran | 5 mL | 110 | 30 min to 24 h; product typically after ~2 h |  |  | 1499898
P059-R002 | P059 | 10.1021/acs.cgd.8b01657 | CPO-27-Ni | nickel(II) acetate tetrahydrate | 0.207 g, 0.833 mmol |  |  |  |  | 2,5-dihydroxyterephthalic acid | 0.083 g, 0.417 mmol | [8 empty] | water | 5 mL | tetrahydrofuran | 5 mL | 110 | 30 min to 24 h; product typically after ~2 h
P059-R003 | P059 | 10.1021/acs.cgd.8b01657 | CPO-27-Co | cobalt(II) acetate tetrahydrate | 0.207 g, 0.833 mmol |  |  |  |  | 2,5-dihydroxyterephthalic acid | 0.165 g, 0.833 mmol | [8 empty] | water | 5 mL | tetrahydrofuran | 5 mL | 110 | 30 min to 24 h; product typically after ~2 h
P059-R004 | P059 | 10.1021/acs.cgd.8b01657 | CPO-27-Co | cobalt(II) acetate tetrahydrate | 0.207 g, 0.833 mmol |  |  |  |  | 2,5-dihydroxyterephthalic acid | 0.083 g, 0.417 mmol | [8 empty] | water | 5 mL | tetrahydrofuran | 5 mL | 110 | 30 min to 24 h; product typically after ~2 h
P059-R005 | P059 | 10.1021/acs.cgd.8b01657 | CPO-27-Co | cobalt(II) acetate tetrahydrate | 0.167 mol L?1 in H2O; mixed 1:1 v/v with linker solution |  |  |  |  | 2,5-dihydroxyterephthalic acid | 0.083 mol L?1 in THF; mixed 1:1 v/v with metal solution | [8 empty] | water | combined 1:1 v/v with THF solutions | tetrahydrofuran | combined 1:1 v/v with H2O solutions | room temperature | ?48 h until precipitate; then left undisturbed
P060-R001 | P060 | 10.1021/acs.cgd.9b00759 |  | Pb(NO3)2 | 0.0331 g, 0.1 mmol |  |  |  |  | benzene-1,3,5-tricarboxylic acid | 0.021 g, 0.1 mmol |  |  |  |  | aniline | 0.0272 g, 0.4 mmol |  |  | 1,4-dioxane | 8 mL | water | 4 mL | room temperature | 72
P060-R002 | P060 | 10.1021/acs.cgd.9b00759 |  | Pb(NO3)2 | 0.0331 g, 0.1 mmol |  |  |  |  | benzene-1,3,5-tricarboxylic acid | 0.021 g, 0.1 mmol |  |  |  |  | imidazole | 0.0345 g, 0.4 mmol |  |  | methanol | 4 mL | water | 4 mL | room temperature | 24
P060-R003 | P060 | 10.1021/acs.cgd.9b00759 |  | Pb(NO3)2 | 0.0331 g, 0.1 mmol |  |  |  |  | benzene-1,3,5-tricarboxylic acid | 0.021 g, 0.1 mmol | [8 empty] | DMF | 2 mL | water | 4 mL | room temperature | 24
P061-R001 | P061 | 10.1021/acs.cgd.9b01098 | Bi-MOF | Bi(NO3)3·5H2O | 0.0480 g, 0.01 mmol |  |  |  |  | 1,3,5-benzenetricarboxylic acid | 0.0630 g, 0.03 mmol |  |  |  |  | pyrazole | 0.012 g, 0.17 mmol | dilute nitric acid | 0.1 M, to adjust pH to 1–2 | water | 7 mL |  |  | 100 | 24 |  |  | 1916665
P062-R001 | P062 | 10.1021/acs.chemmater.0c01065 | UiO-66 | zirconium tetrachloride | ?5.3 mmol (from 80 mL of stock A prepared with 1.282 g, 5.5 mmol ZrCl4 in 61 mL DMF + 22 mL AcOH; total stock 83 mL) |  |  |  |  | terephthalic acid | ?21.2 mmol (from 80 mL of stock B prepared with 3.652 g, 22.0 mmol BDC in 83 mL DMF) | [8 empty] | DMF | 160 | [5 empty] | 1285 |  | fcu
P062-R002 | P062 | 10.1021/acs.chemmater.0c01065 | UiO-66-F4 | zirconium tetrachloride | 233 mg, 1.0 mmol (in 5 mL of 1.75 M AcOH aq; solution F) |  |  |  |  | tetrafluoroterephthalic acid | 238 mg, 1.0 mmol (in 5 mL of 1.75 M AcOH aq; solution E) |  |  |  |  | acetic acid (aqueous) | 1.75 M in H2O; total 10 mL mixed (?17.5 mmol) |  |  | DMF | [6 empty] | 894 |  | fcu
P063-R001 | P063 | 10.1021/acs.chemmater.2c00242 | UiO-66 | ZrCl4 | 0.125 g (0.540 mmol) |  |  |  |  | benzene-1,4-dicarboxylic acid | 0.095 g (0.570 mmol) |  |  |  |  | acetic acid | 0.2 mL |  |  | N,N-dimethylformamide | 15 mL | water | 0.2 mL | 120 | 24 |  | 1530
P063-R002 | P063 | 10.1021/acs.chemmater.2c00242 | UiO-66 | ZrCl4 | 0.125 g (0.540 mmol) |  |  |  |  | benzene-1,4-dicarboxylic acid | 0.095 g (0.570 mmol) |  |  |  |  | acetic acid | 1.0 mL |  |  | N,N-dimethylformamide | 15 mL | water | 0.2 mL | 120 | 24 |  | 1382
P063-R003 | P063 | 10.1021/acs.chemmater.2c00242 | UiO-66 | ZrCl4 | 0.125 g (0.540 mmol) |  |  |  |  | benzene-1,4-dicarboxylic acid | 0.095 g (0.570 mmol) |  |  |  |  | acetic acid | 3.3 mL |  |  | N,N-dimethylformamide | 15 mL | water | 0.2 mL | 120 | 24 |  | 1629
P064-R001 | P064 | 10.1021/acs.chemmater.9b02868 | m-LaH2SP | lanthanum nitrate hexahydrate | 0.0346 g (0.0799 mmol) |  |  |  |  | 2-[bis(phosphonomethyl)amino]ethanesulfonate ((NH4)3H2SP) | 0.050 g (0.1597 mmol) |  |  |  |  | nitric acid (HNO3), pH adjusted to 1.2 | to pH 1.2 with HNO3 |  |  | water (deionized) | 0.5 mL + 0.5 mL |  |  | 140 | 24 | 270 |  | 1922823
P064-R002 | P064 | 10.1021/acs.chemmater.9b02868 | o-PrH2SP | praseodymium nitrate hexahydrate | [5 empty] | 2-[bis(phosphonomethyl)amino]ethanesulfonate ((NH4)3H2SP) | [5 empty] | nitric acid (HNO3), pH adjusted to 1.2 | to pH 1.2 with HNO3 |  |  | water (deionized) |  |  |  | 140 | 24 | 350 |  | 1922825
P064-R003 | P064 | 10.1021/acs.chemmater.9b02868 | o-NdH2SP | neodymium nitrate hexahydrate | [5 empty] | 2-[bis(phosphonomethyl)amino]ethanesulfonate ((NH4)3H2SP) | [5 empty] | nitric acid (HNO3), pH adjusted to 1.2 | to pH 1.2 with HNO3 |  |  | water (deionized) |  |  |  | 140 | 24 | 350 |  | 1922824
P064-R004 | P064 | 10.1021/acs.chemmater.9b02868 | o-SmH2SP | samarium nitrate hexahydrate | [5 empty] | 2-[bis(phosphonomethyl)amino]ethanesulfonate ((NH4)3H2SP) | [5 empty] | nitric acid (HNO3), pH adjusted to 1.2 | to pH 1.2 with HNO3 |  |  | water (deionized) |  |  |  | 140 | 24 | 350 |  | 1922822
P064-R005 | P064 | 10.1021/acs.chemmater.9b02868 | o-EuH2SP | europium chloride hexahydrate | 0.057 g (0.1543 mmol) |  |  |  |  | 2-[bis(phosphonomethyl)amino]ethanesulfonate (Na5SP) | 0.150 g (0.3087 mmol) |  |  |  |  | hydrochloric acid (HCl), pH adjusted to 1.2 | to pH 1.2 with HCl |  |  | water (deionized) | 1.5 mL + 1.5 mL |  |  | 140 | 1 | 350 |  | 1936877
P064-R006 | P064 | 10.1021/acs.chemmater.9b02868 | o-GdH2SP | gadolinium nitrate hexahydrate | [5 empty] | 2-[bis(phosphonomethyl)amino]ethanesulfonate (Na5SP) | [5 empty] | nitric acid (HNO3), pH adjusted to 1.2 | to pH 1.2 with HNO3 |  |  | water (deionized) |  |  |  | 140 | 24 | 350 |  | 1922821
P064-R007 | P064 | 10.1021/acs.chemmater.9b02868 | o-TbH2SP | terbium chloride hexahydrate | [5 empty] | 2-[bis(phosphonomethyl)amino]ethanesulfonate (Na5SP) | [5 empty] | hydrochloric acid (HCl), pH adjusted to 1.2 | to pH 1.2 with HCl |  |  | water (deionized) |  |  |  | 140 | 24 | 350 |  | 1922826
P065-R001 | P065 | 10.1021/acs.chemmater.9b04177 | GT-18 | zinc acetate dihydrate | 0.805 g, 3.7 mmol |  |  |  |  | benzotriazole | 1.029 g, 8.6 mmol | benzimidazole | 0.256 g, 2.2 mmol |  |  | ammonium hydroxide (30%) | part of 20 mL mixed solvent; DMF:EtOH:H2O:NH4OH(30%) = 5:5:7.5:2.5 v/v |  |  | N,N-dimethylformamide ¦ ethanol ¦ water | in 20 mL total; DMF:EtOH:H2O:NH4OH(30%) = 5:5:7.5:2.5 v/v | N,N-dimethylformamide ¦ ethanol ¦ water | in 20 mL total; DMF:EtOH |  | 96 | 500 |  |  | ecu
P065-R002 | P065 | 10.1021/acs.chemmater.9b04177 | GT-18 | zinc acetate dihydrate | 0.323 g, 1.5 mmol |  |  |  |  | benzotriazole | 0.206 g, 1.7 mmol | benzimidazole | 0.052 g, 0.4 mmol |  |  | ammonium hydroxide (30%) | part of 8 mL mixed solvent; DMF:EtOH:H2O:NH4OH(30%) = 2:2:3.5:1 v/v |  |  | N,N-dimethylformamide ¦ ethanol ¦ water | in 8 mL total; DMF:EtOH:H2O:NH4OH(30%) = 2:2:3.5:1 v/v | N,N-dimethylformamide ¦ ethanol ¦ water | in 8 mL total; DMF:EtOH:H2O:NH4 |  | 144 | 500 |  |  | ecu
P065-R003 | P065 | 10.1021/acs.chemmater.9b04177 | ZIF-7M20 | zinc acetate dihydrate | 0.805 g, 3.7 mmol |  |  |  |  | benzotriazole | 0.645 g, 5.4 mmol | benzimidazole | 0.638 g, 5.4 mmol |  |  | ammonium hydroxide (30%) | part of 20 mL mixed solvent; DMF:EtOH:H2O:NH4OH(30%) = 5:5:7.5:2.5 v/v |  |  | N,N-dimethylformamide ¦ ethanol ¦ water | in 20 mL total; DMF:EtOH:H2O:NH4OH(30%) = 5:5:7.5:2.5 v/v | N,N-dimethylformamide ¦ ethanol ¦ water | in 20 mL total;DMF:EtOH:H2O:NH4 |  | 96
P065-R004 | P065 | 10.1021/acs.chemmater.9b04177 | ZIF-7M46 | zinc acetate dihydrate | 0.808 g, 3.7 mmol |  |  |  |  | benzotriazole | 0.907 g, 7.6 mmol | benzimidazole | 0.383 g, 3.2 mmol |  |  | ammonium hydroxide (30%) | part of 20 mL mixed solvent; DMF:EtOH:H2O:NH4OH(30%) = 5:5:7.5:2.5 v/v |  |  | N,N-dimethylformamide ¦ ethanol ¦ water | in 20 mL total; DMF:EtOH:H2O:NH4OH(30%) = 5:5:7.5:2.5 v/v | N,N-dimethylformamide ¦ ethanol ¦ water | in 20 mL total; DMF:EtOH:H2O:NH4 |  | 96
P065-R005 | P065 | 10.1021/acs.chemmater.9b04177 | ZIF-7 | zinc bromide dihydrate | 3.571 g, 13.7 mmol |  |  |  |  | benzimidazole | 2.489 g, 21.1 mmol |  |  |  |  | diethylamine (DEA) | 3.762 g |  |  | N,N-dimethylformamide | 240 mL |  |  | 130 | 24
P066-R001 | P066 | 10.1021/acs.inorgchem.0c00991 | UiO-66 | [ZrCl(OH)2(DMF)2]Cl | 342 mg, 1 mmol |  |  |  |  | 1,4-benzenedicarboxylic acid | 166 mg, 1 mmol | [8 empty] | N,N-dimethylformamide (dry) | 20 mL |  |  | 90 | 96 |  | 634 | 1964560
P066-R002 | P066 | 10.1021/acs.inorgchem.0c00991 | UiO-66 | [ZrCl(OH)2(DMF)2]Cl | 342 mg, 1 mmol |  |  |  |  | 1,4-benzenedicarboxylic acid | 166 mg, 1 mmol |  |  |  |  | water | 36 µL, 2 mmol |  |  | N,N-dimethylformamide (dry) | 20 mL |  |  | 90 | 96 |  | 609
P066-R003 | P066 | 10.1021/acs.inorgchem.0c00991 | UiO-66 | [ZrCl(OH)2(DMF)2]Cl | 342 mg, 1 mmol |  |  |  |  | 1,4-benzenedicarboxylic acid | 166 mg, 1 mmol |  |  |  |  | hydrogen chloride in dry DMF (HCl/DMF) | 63 µL, 2 mmol |  |  | N,N-dimethylformamide (dry) | 20 mL |  |  | 90 | 96 |  | 874
P066-R004 | P066 | 10.1021/acs.inorgchem.0c00991 | UiO-66 | [ZrCl(OH)2(DMF)2]Cl | 342 mg, 1 mmol |  |  |  |  | 1,4-benzenedicarboxylic acid | 166 mg, 1 mmol |  |  |  |  | water | 36 µL, 2 mmol | hydrogen chloride in dry DMF (HCl/DMF) | 63 µL, 2 mmol | N,N-dimethylformamide (dry) | 20 mL |  |  | 90 | 96 |  | 819
P066-R005 | P066 | 10.1021/acs.inorgchem.0c00991 | UiO-66 | [ZrCl(OH)2(DMF)2]Cl | 342 mg, 1 mmol |  |  |  |  | 1,4-benzenedicarboxylic acid | 166 mg, 1 mmol |  |  |  |  | water | 36 µL, 2 mmol |  |  | N,N-dimethylformamide (dry) | 20 mL |  |  | 120 | 24 |  | 376
P066-R006 | P066 | 10.1021/acs.inorgchem.0c00991 | UiO-66 | [ZrCl(OH)2(DMF)2]Cl | 342 mg, 1 mmol |  |  |  |  | 1,4-benzenedicarboxylic acid | 166 mg, 1 mmol |  |  |  |  | hydrogen chloride in dry DMF (HCl/DMF) | 63 µL, 2 mmol |  |  | N,N-dimethylformamide (dry) | 20 mL |  |  | 120 | 24 |  | 968
P066-R007 | P066 | 10.1021/acs.inorgchem.0c00991 | UiO-66 | [ZrCl(OH)2(DMF)2]Cl | 342 mg, 1 mmol |  |  |  |  | 1,4-benzenedicarboxylic acid | 166 mg, 1 mmol |  |  |  |  | water | 36 µL, 2 mmol | hydrogen chloride in dry DMF (HCl/DMF) | 63 µL, 2 mmol | N,N-dimethylformamide (dry) | 20 mL |  |  | 120 | 24 |  | 1046
P066-R008 | P066 | 10.1021/acs.inorgchem.0c00991 | UiO-66 | zirconium(IV) tetrachloride | 233 mg, 1 mmol |  |  |  |  | 1,4-benzenedicarboxylic acid | 166 mg, 1 mmol |  |  |  |  | water | 36 µL, 2 mmol |  |  | N,N-dimethylformamide (dry) | 20 mL |  |  | 90 | 96 |  | 1087
P066-R009 | P066 | 10.1021/acs.inorgchem.0c00991 | UiO-66 | zirconium(IV) tetrachloride | 233 mg, 1 mmol |  |  |  |  | 1,4-benzenedicarboxylic acid | 166 mg, 1 mmol |  |  |  |  | water | 36 µL, 2 mmol |  |  | N,N-dimethylformamide (dry) | 20 mL |  |  | 120 | 24 |  | 1031
P066-R010 | P066 | 10.1021/acs.inorgchem.0c00991 | UiO-66 | zirconium(IV) tetrachloride | 466 mg, 2 mmol (aged in DMF + H2O) |  |  |  |  | 1,4-benzenedicarboxylic acid | 166 mg, 1 mmol (added after aging) |  |  |  |  | water | 144 µL, 8 mmol (present during 60 °C aging) |  |  | N,N-dimethylformamide (dr | 10 |  |  | 60 | 0
P066-R011 | P066 | 10.1021/acs.inorgchem.0c00991 | UiO-66 | zirconium(IV) tetrachloride | 466 mg, 2 mmol (aged in DMF + H2O) |  |  |  |  | 1,4-benzenedicarboxylic acid | 166 mg, 1 mmol (added after aging) |  |  |  |  | water | 144 µL, 8 mmol (present during 60 °C aging) |  |  | N,N-dimethylformamide (dr | 10 |  |  | 60 | 1
P066-R012 | P066 | 10.1021/acs.inorgchem.0c00991 | UiO-66 | zirconium(IV) tetrachloride | 466 mg, 2 mmol (aged in DMF + H2O) |  |  |  |  | 1,4-benzenedicarboxylic acid | 166 mg, 1 mmol (added after aging) |  |  |  |  | water | 144 µL, 8 mmol (present during 60 °C aging) |  |  | N,N-dimethylformamide (dr | 10 |  |  | 60 | 2
P067-R001 | P067 | 10.1021/acs.inorgchem.0c01427 | {[(Me2NH2)0.5][Cu0.75(L)0.5(DMA)0.375]·H2O}n | Cu(NO3)2·3H2O | 14.50 mg, 0.05 mmol |  |  |  |  | 2,2'-(pyridine-2,6-diyl)diterephthalic acid | 20.35 mg, 0.05 mmol |  |  |  |  | HNO3 (aq) | 0.30 mL of HNO3 (aq) (1 mL HNO3 in 10 mL H2O) |  |  | N,N-dimethylacetamide | 4 mL |  |  | 105 | 96 |  | 13.2
P067-R002 | P067 | 10.1021/acs.inorgchem.0c01427 | {[Cu4(L)2(H2O)4]·4DMF·8H2O}n | Cu(NO3)2·3H2O | 14.50 mg, 0.05 mmol |  |  |  |  | 2,2'-(pyridine-2,6-diyl)diterephthalic acid | 20.35 mg, 0.05 mmol |  |  |  |  | HNO3 (aq) | 1 mL of HNO3 (aq) (1 mL HNO3 in 10 mL H2O) |  |  | N,N-dimethylformamide | 4 mL | acetonitrile | 0.50 mL | 90 | 24 |  | 404.3
P067-R003 | P067 | 10.1021/acs.inorgchem.0c01427 | {[Cu4(L)2(ATZ)2(H2O)]·5DMF·5H2O}n | Cu(NO3)2·3H2O | 14.50 mg, 0.05 mmol |  |  |  |  | 2,2'-(pyridine-2,6-diyl)diterephthalic acid | 20.35 mg, 0.05 mmol | 5-amino-1H-tetrazole | 4.25 mg, 0.05 mmol |  |  | HNO3 (aq) | 1.10 mL of HNO3 (aq) (1 mL HNO3 in 10 mL H2O) |  |  | N,N-dimethylformamide | 4 mL | methanol | 0.50 mL | 90 | 72 |  | 315.9
P068-R001 | P068 | 10.1021/acs.inorgchem.3c02400 | Zn-OAc | zinc acetate dihydrate | 0.60 mmol, in 12.5 mL DMF |  |  |  |  | terephthalic acid (BDC) | 100 mg, 0.60 mmol in 125 mL DMF | 1,4-diazabicyclo[2,2,2]octane (DABCO) | 33.65 mg, 0.30 mmol in 12.5 mL DMF | [6 empty] | N,N-dimethylformamide | 12.5 mL (metal soln) + 12.5 mL (DABCO soln) + 125 mL (BDC soln) |  |  | room temperature | 24 |  | 1931
P068-R002 | P068 | 10.1021/acs.inorgchem.3c02400 | Zn-OAc-0.5 h | zinc acetate dihydrate | 0.60 mmol, in 12.5 mL DMF |  |  |  |  | terephthalic acid (BDC) | 100 mg, 0.60 mmol in 125 mL DMF | 1,4-diazabicyclo[2,2,2]octane (DABCO) | 33.65 mg, 0.30 mmol in 12.5 mL DMF | [6 empty] | N,N-dimethylformamide | 12.5 mL (metal soln) + 12.5 mL (DABCO soln) + 125 mL (BDC soln) |  |  | room temperature | 0.5
P068-R003 | P068 | 10.1021/acs.inorgchem.3c02400 | Zn-NO3 | zinc nitrate hexahydrate | 0.60 mmol, in 12.5 mL DMF |  |  |  |  | terephthalic acid (BDC) | 100 mg, 0.60 mmol in 125 mL DMF | 1,4-diazabicyclo[2,2,2]octane (DABCO) | 33.65 mg, 0.30 mmol in 12.5 mL DMF | [6 empty] | N,N-dimethylformamide | 12.5 mL (metal soln) + 12.5 mL (DABCO soln) + 125 mL (BDC soln) |  |  | room temperature | 24 |  | 1945
P068-R004 | P068 | 10.1021/acs.inorgchem.3c02400 | Co-OAc | cobalt acetate tetrahydrate | 0.60 mmol, in 12.5 mL DMF |  |  |  |  | terephthalic acid (BDC) | 100 mg, 0.60 mmol in 125 mL DMF | 1,4-diazabicyclo[2,2,2]octane (DABCO) | 33.65 mg, 0.30 mmol in 12.5 mL DMF | [6 empty] | N,N-dimethylformamide | 12.5 mL (metal soln) + 12.5 mL (DABCO soln) + 125 mL (BDC soln) |  |  | room temperature | 24 |  | 1748
P068-R005 | P068 | 10.1021/acs.inorgchem.3c02400 | Co-OAc-0.5 h | cobalt acetate tetrahydrate | 0.60 mmol, in 12.5 mL DMF |  |  |  |  | terephthalic acid (BDC) | 100 mg, 0.60 mmol in 125 mL DMF | 1,4-diazabicyclo[2,2,2]octane (DABCO) | 33.65 mg, 0.30 mmol in 12.5 mL DMF | [6 empty] | N,N-dimethylformamide | 12.5 mL (metal soln) + 12.5 mL (DABCO soln) + 125 mL (BDC soln) |  |  | room temperature | 0.5
P068-R006 | P068 | 10.1021/acs.inorgchem.3c02400 | Co-NO3 | cobalt nitrate hexahydrate | 0.60 mmol, in 12.5 mL DMF |  |  |  |  | terephthalic acid (BDC) | 100 mg, 0.60 mmol in 125 mL DMF | 1,4-diazabicyclo[2,2,2]octane (DABCO) | 33.65 mg, 0.30 mmol in 12.5 mL DMF | [6 empty] | N,N-dimethylformamide | 12.5 mL (metal soln) + 12.5 mL (DABCO soln) + 125 mL (BDC soln) |  |  | room temperature | 24 |  | 1775
P068-R007 | P068 | 10.1021/acs.inorgchem.3c02400 | Ni-OAc | nickel acetate tetrahydrate | 0.60 mmol, in 12.5 mL DMF |  |  |  |  | terephthalic acid (BDC) | 100 mg, 0.60 mmol in 125 mL DMF | 1,4-diazabicyclo[2,2,2]octane (DABCO) | 33.65 mg, 0.30 mmol in 12.5 mL DMF | [6 empty] | N,N-dimethylformamide | 12.5 mL (metal soln) + 12.5 mL (DABCO soln) + 125 mL (BDC soln) |  |  | room temperature | 24 |  | 1323
P068-R008 | P068 | 10.1021/acs.inorgchem.3c02400 | Ni-OAc-0.5 h | nickel acetate tetrahydrate | 0.60 mmol, in 12.5 mL DMF |  |  |  |  | terephthalic acid (BDC) | 100 mg, 0.60 mmol in 125 mL DMF | 1,4-diazabicyclo[2,2,2]octane (DABCO) | 33.65 mg, 0.30 mmol in 12.5 mL DMF | [6 empty] | N,N-dimethylformamide | 12.5 mL (metal soln) + 12.5 mL (DABCO soln) + 125 mL (BDC soln) |  |  | room temperature | 0.5
P068-R009 | P068 | 10.1021/acs.inorgchem.3c02400 | Co0.5Zn0.5-OAc | cobalt acetate tetrahydrate | mixture with zinc acetate, 1:1 molar ratio; total metal 0.60 mmol in 12.5 mL DMF | zinc acetate dihydrate | mixture with cobalt acetate, 1:1 molar ratio; total metal 0.60 mmol in 12.5 mL DMF |  |  | terephthalic acid (BDC) | 100 mg, 0.60 mmol in 125 mL DMF | 1,4-diazabicyclo[2,2,2]octane (DABCO) | 33.65 mg, 0.30 mmol in 12.5 mL DMF | [6 empty] | N,N-dimethylformamide | 12.5 mL (metal soln) + 12.5 mL (DABCO soln) + 125 mL (BDC soln) |  |  | room temperature | 24 |  | 1849
P068-R010 | P068 | 10.1021/acs.inorgchem.3c02400 | Co0.1Zn0.9-OAc | cobalt acetate tetrahydrate | 0.06 mmol (Co:Zn 0.1:0.9; total metal 0.60 mmol in 12.5 mL DMF) | zinc acetate dihydrate | 0.54 mmol (Co:Zn 0.1:0.9; total metal 0.60 mmol in 12.5 mL DMF) |  |  | terephthalic acid (BDC) | 100 mg, 0.60 mmol in 125 mL DMF | 1,4-diazabicyclo[2,2,2]octane (DABCO) | 33.65 mg, 0.30 mmol in 12.5 mL DMF | [6 empty] | N,N-dimethylformamide | 12.5 mL (metal soln) + 12.5 mL (DABCO soln) + 125 mL (BDC soln) |  |  | room temperature | 24 |  | 1708
P068-R011 | P068 | 10.1021/acs.inorgchem.3c02400 | Co0.25Zn0.75-OAc | cobalt acetate tetrahydrate | 0.15 mmol (Co:Zn 0.25:0.75; total metal 0.60 mmol in 12.5 mL DMF) | zinc acetate dihydrate | 0.45 mmol (Co:Zn 0.25:0.75; total metal 0.60 mmol in 12.5 mL DMF) |  |  | terephthalic acid (BDC) | 100 mg, 0.60 mmol in 125 mL DMF | 1,4-diazabicyclo[2,2,2]octane (DABCO) | 33.65 mg, 0.30 mmol in 12.5 mL DMF | [6 empty] | N,N-dimethylformamide | 12.5 mL (metal soln) + 12.5 mL (DABCO soln) + 125 mL (BDC soln) |  |  | room temperature | 24 |  | 1883
P068-R012 | P068 | 10.1021/acs.inorgchem.3c02400 | Co0.75Zn0.25-OAc | cobalt acetate tetrahydrate | 0.45 mmol (Co:Zn 0.75:0.25; total metal 0.60 mmol in 12.5 mL DMF) | zinc acetate dihydrate | 0.15 mmol (Co:Zn 0.75:0.25; total metal 0.60 mmol in 12.5 mL DMF) |  |  | terephthalic acid (BDC) | 100 mg, 0.60 mmol in 125 mL DMF | 1,4-diazabicyclo[2,2,2]octane (DABCO) | 33.65 mg, 0.30 mmol in 12.5 mL DMF | [6 empty] | N,N-dimethylformamide | 12.5 mL (metal soln) + 12.5 mL (DABCO soln) + 125 mL (BDC soln) |  |  | room temperature | 24 |  | 1888
P068-R013 | P068 | 10.1021/acs.inorgchem.3c02400 | Co0.9Zn0.1-OAc | cobalt acetate tetrahydrate | 0.54 mmol (Co:Zn 0.9:0.1; total metal 0.60 mmol in 12.5 mL DMF) | zinc acetate dihydrate | 0.06 mmol (Co:Zn 0.9:0.1; total metal 0.60 mmol in 12.5 mL DMF) |  |  | terephthalic acid (BDC) | 100 mg, 0.60 mmol in 125 mL DMF | 1,4-diazabicyclo[2,2,2]octane (DABCO) | 33.65 mg, 0.30 mmol in 12.5 mL DMF | [6 empty] | N,N-dimethylformamide | 12.5 mL (metal soln) + 12.5 mL (DABCO soln) + 125 mL (BDC soln) |  |  | room temperature | 24 |  | 1758
P068-R014 | P068 | 10.1021/acs.inorgchem.3c02400 | Co0.5Zn0.5-NO3 | cobalt nitrate hexahydrate | mixture with zinc nitrate, 1:1 molar ratio; total metal 0.60 mmol in 12.5 mL DMF | zinc nitrate hexahydrate | mixture with cobalt nitrate, 1:1 molar ratio; total metal 0.60 mmol in 12.5 mL DMF |  |  | terephthalic acid (BDC) | 100 mg, 0.60 mmol in 125 mL DMF | 1,4-diazabicyclo[2,2,2]octane (DABCO) | 33.65 mg, 0.30 mmol in 12.5 mL DMF | [6 empty] | N,N-dimethylformamide | 12.5 mL (metal soln) + 12.5 mL (DABCO soln) + 125 mL (BDC soln) |  |  | room temperature | 24 |  | 1169
P068-R015 | P068 | 10.1021/acs.inorgchem.3c02400 | CoNiZn-OAc | cobalt acetate tetrahydrate | 49.82 mg, 0.20 mmol in 12.5 mL DMF | nickel acetate tetrahydrate | 49.77 mg, 0.20 mmol in 12.5 mL DMF | zinc acetate dihydrate | 43.90 mg, 0.20 mmol in 12.5 mL DMF | terephthalic acid (BDC) | 100 mg, 0.60 mmol in 125 mL DMF | 1,4-diazabicyclo[2,2,2]octane (DABCO) | 33.65 mg, 0.30 mmol in 12.5 mL DMF | [6 empty] | N,N-dimethylformamide | 12.5 mL (metal soln) + 12.5 mL (DABCO soln) + 125 mL (BDC soln) |  |  | room temperature | 24 |  | 1815
P068-R016 | P068 | 10.1021/acs.inorgchem.3c02400 | Zn-OAc (t) | zinc acetate dihydrate | 0.60 mmol, in 12.5 mL MeOH |  |  |  |  | terephthalic acid (BDC) | 0.60 mmol in 125 mL MeOH | 1,4-diazabicyclo[2,2,2]octane (DABCO) | 0.30 mmol in 12.5 mL MeOH | [6 empty] | methanol | 12.5 mL (metal soln) + 12.5 mL (DABCO soln) + 125 mL (BDC soln) |  |  | room temperature | 24 |  | 1090
P068-R017 | P068 | 10.1021/acs.inorgchem.3c02400 | Co0.5Zn0.5-OAc (t) | cobalt acetate tetrahydrate | mixture with zinc acetate, 1:1 molar ratio; total metal 0.60 mmol in 12.5 mL MeOH | zinc acetate dihydrate | mixture with cobalt acetate, 1:1 molar ratio; total metal 0.60 mmol in 12.5 mL MeOH |  |  | terephthalic acid (BDC) | 0.60 mmol in 125 mL MeOH | 1,4-diazabicyclo[2,2,2]octane (DABCO) | 0.30 mmol in 12.5 mL MeOH | [6 empty] | methanol | 12.5 mL (metal soln) + 12.5 mL (DABCO soln) + 125 mL (BDC soln), methanol |  |  | room temperature | 24 |  | 1025
P068-R018 | P068 | 10.1021/acs.inorgchem.3c02400 | HKUST-1 (Cu0.5Zn0.5) | copper acetate monohydrate | 149.7 mg, 0.75 mmol in 10 mL DMF | zinc acetate dihydrate | 164.6 mg, 0.75 mmol in 10 mL DMF |  |  | benzene-1,3,5-tricarboxylic acid (BTC, trimesic acid) | 210 mg, 1.0 mmol in 10 mL DMF | [8 empty] | N,N-dimethylformamide | 10 mL (metal mixture soln) + 10 mL (BTC soln) |  |  | room temperature | 24 |  | 613
P069-R001 | P069 | 10.1021/acs.inorgchem.3c02877 | UiO-66(Ce) | cerium ammonium nitrate | 274 mg |  |  |  |  | 1,4-benzenedicarboxylic acid | 83 mg | [8 empty] | N,N-dimethylformamide | 5 mL | water | 2 mL | RT (21–33 °C) | 0.1667 | 330 | 372
P070-R001 | P070 | 10.1021/acs.inorgchem.3c03056 | 2P-Tb-TZDB | Tb(NO3)3·6H2O | 19.7 mg, 0.0435 mmol |  |  |  |  | 4,4'-(4H-1,2,4-triazole-3,5-diyl)dibenzoic acid | 6.7 mg, 0.02175 mmol |  |  |  |  | 2-fluorobenzoic acid | 0.14 mL, 3.48 M in DMF |  |  | N,N-dimethylformamide | 2.5 mL | water;1,4-dioxane | 0.5 mL | 115 | 24
P070-R002 | P070 | 10.1021/acs.inorgchem.3c03056 | 2P-Tb-BDB | Tb(NO3)3·6H2O | 19.7 mg, 0.0435 mmol |  |  |  |  | 4,4'-(benzene-1,3-diyl)dibenzoic acid | 6.9 mg, 0.02175 mmol |  |  |  |  | 2-fluorobenzoic acid | 0.15 mL, 3.48 M in DMF |  |  | N,N-dimethylformamide | 1.5 mL | water;n-pentanol | 0.3 mL | 115 | 48
P070-R003 | P070 | 10.1021/acs.inorgchem.3c03056 | Tb-ZMOF-2 | Tb(NO3)3·6H2O | 9.9 mg, 0.02175 mmol |  |  |  |  | 4,4'-(4H-1,2,4-triazole-3,5-diyl)dibenzoic acid | 6.7 mg, 0.02175 mmol |  |  |  |  | 2-fluorobenzoic acid | 0.14 mL, 3.48 M in DMF |  |  | N,N-dimethylformamide | 2.75 mL | 1,4-dioxane | 0.5 mL | 135 | 36 |  | 2280
P070-R004 | P070 | 10.1021/acs.inorgchem.3c03056 | Tb-ZMOF-3 | Tb(NO3)3·6H2O | 19.7 mg, 0.0435 mmol |  |  |  |  | 4,4'-(4H-1,2,4-triazole-3,5-diyl)dibenzoic acid | 6.7 mg, 0.02175 mmol |  |  |  |  | 2-fluorobenzoic acid | 0.24 mL, 3.48 M in DMF |  |  | N,N-dimethylformamide | 2.0 mL | n-pentanol | 1.0 mL | 105 | 54 |  |  |  | lhx
P070-R005 | P070 | 10.1021/acs.inorgchem.3c03056 | Eu-ZMOF-3 | Eu(NO3)3·6H2O | 19.7 mg, 0.0435 mmol (same as Tb-ZMOF-3 procedure) |  |  |  |  | 4,4'-(4H-1,2,4-triazole-3,5-diyl)dibenzoic acid | 6.7 mg, 0.02175 mmol |  |  |  |  | 2-fluorobenzoic acid | 0.24 mL, 3.48 M in DMF |  |  | N,N-dimethylformamide | 2.0 mL | n-pentanol | 1.0 mL | 105 | 54 |  |  |  | lhx
P071-R001 | P071 | 10.1021/acs.inorgchem.5b00435 | UiO-66 | Zr(NO3)4 | 1.8 g (~5.2 mmol) |  |  |  |  | benzene-1,4-dicarboxylic acid | ~5 mmol |  |  |  |  | acetic acid | 20 mL; 70 equiv vs ligand |  |  | water | 30 mL |  |  | 100 | 24 | 400 | 769.2
P071-R002 | P071 | 10.1021/acs.inorgchem.5b00435 | UiO-66-NH2 | Zr(NO3)4 | 1.8 g (~5.2 mmol) |  |  |  |  | 2-aminoterephthalic acid | ~5 mmol |  |  |  |  | acetic acid | 10 mL; 35 equiv vs ligand |  |  | water | 40 mL |  |  | 100 | 24 | 400 | 833.4
P071-R003 | P071 | 10.1021/acs.inorgchem.5b00435 | UiO-66-(OH)2 | Zr(NO3)4 | 1.8 g (~5.2 mmol) |  |  |  |  | 2,5-dihydroxyterephthalic acid | ~5 mmol |  |  |  |  | acetic acid | 30 mL; 105 equiv vs ligand |  |  | water | 30 mL |  |  | 100 | 24 | 400 | 705.5
P071-R004 | P071 | 10.1021/acs.inorgchem.5b00435 | UiO-66-(COOH)2 | Zr(NO3)4 | 1.8 g (~5.2 mmol) |  |  |  |  | 1,2,4,5-benzenetetracarboxylic acid | ~5 mmol |  |  |  |  | acetic acid | 20 mL; 70 equiv vs ligand |  |  | water | 30 mL |  |  | 100 | 24 | 400 | 494.1
P071-R005 | P071 | 10.1021/acs.inorgchem.5b00435 | UiO-66-(OCH2CH3)2 | Zr(NO3)4 | 1.8 g (~5.2 mmol) |  |  |  |  | 2,5-diethyloxyterephthalic acid | ~5 mmol |  |  |  |  | acetic acid | 20 mL; 70 equiv vs ligand |  |  | water | 30 mL |  |  | 100 | 24 | 400 | 405.2
P071-R006 | P071 | 10.1021/acs.inorgchem.5b00435 | UiO-66-(F)4 | Zr(NO3)4 | 1.8 g (~5.2 mmol) |  |  |  |  | 2,3,5,6-tetrafluoro-1,4-benzenedicarboxylic acid | ~5 mmol |  |  |  |  | acetic acid | 20 mL; 70 equiv vs ligand |  |  | water | 30 mL |  |  | 100 | 24 | 400 | 833.1
P071-R007 | P071 | 10.1021/acs.inorgchem.5b00435 | UiO-66-(COOH)4 | Zr(NO3)4 | 1.8 g (~5.2 mmol) |  |  |  |  | benzene-1,2,3,4,5,6-hexacarboxylic acid | ~5 mmol |  |  |  |  | acetic acid | 30 mL; 105 equiv vs ligand |  |  | water | 30 mL |  |  | 100 | 24 | 400 | 212
P072-R001 | P072 | 10.1021/acs.inorgchem.6b01882 | MAF-5(Co) | cobalt(II) acetate tetrahydrate | 2 mmol |  |  |  |  | 2-ethylimidazole | 16 mmol |  |  |  |  | triethylamine | 16 mmol | benzene (hydrophobic template) | 10% v/v | water | 25 mL (metal soln) + 50 mL (ligand soln) |  |  | RT | 30–60 min | 400 | 576 |  | ANA
P072-R002 | P072 | 10.1021/acs.inorgchem.6b01882 | MAF-5(Co) [15 min] | cobalt(II) acetate tetrahydrate | 2 mmol |  |  |  |  | 2-ethylimidazole | 16 mmol |  |  |  |  | triethylamine | 16 mmol | benzene (hydrophobic template) | 10% v/v | water | 25 mL (metal soln) + 50 mL (ligand soln) |  |  | RT | 0.25 | 400 |  |  | ANA
P072-R003 | P072 | 10.1021/acs.inorgchem.6b01882 | MAF-5(Co) [60 min] | cobalt(II) acetate tetrahydrate | 2 mmol |  |  |  |  | 2-ethylimidazole | 16 mmol |  |  |  |  | triethylamine | 16 mmol | benzene (hydrophobic template) | 10% v/v | water | 25 mL (metal soln) + 50 mL (ligand soln) |  |  | RT | 1 | 400 |  |  | ANA
P072-R004 | P072 | 10.1021/acs.inorgchem.6b01882 | MAF-5(Co) [120 min] | cobalt(II) acetate tetrahydrate | 2 mmol |  |  |  |  | 2-ethylimidazole | 16 mmol |  |  |  |  | triethylamine | 16 mmol | benzene (hydrophobic template) | 10% v/v | water | 25 mL (metal soln) + 50 mL (ligand soln) |  |  | RT | 2 | 400 |  |  | ANA
P072-R005 | P072 | 10.1021/acs.inorgchem.6b01882 | MAF-5(Co) [240 min] | cobalt(II) acetate tetrahydrate | 2 mmol |  |  |  |  | 2-ethylimidazole | 16 mmol |  |  |  |  | triethylamine | 16 mmol | benzene (hydrophobic template) | 10% v/v | water | 25 mL (metal soln) + 50 mL (ligand soln) |  |  | RT | 4 | 400 |  |  | ANA
P072-R006 | P072 | 10.1021/acs.inorgchem.6b01882 | MAF-5(Co) [slow addition, trace MAF-32(Co)] | cobalt(II) acetate tetrahydrate | 2 mmol |  |  |  |  | 2-ethylimidazole | 16 mmol |  |  |  |  | triethylamine | 16 mmol | benzene (hydrophobic template) | 10% v/v | water | 25 mL (metal soln) + 50 mL (ligand soln) |  |  | RT | 0.5 | 400 |  |  | ANA
P072-R007 | P072 | 10.1021/acs.inorgchem.6b01882 | MAF-6(Co) [slow addition, 20% BZ] | cobalt(II) acetate tetrahydrate | 2 mmol |  |  |  |  | 2-ethylimidazole | 16 mmol |  |  |  |  | triethylamine | 16 mmol | benzene (hydrophobic template) | 20% v/v | water | 25 mL (metal soln) + 50 mL (ligand soln) |  |  | RT | 0.5 | 400 |  |  | ANA
P072-R008 | P072 | 10.1021/acs.inorgchem.6b01882 | MAF-6(Co) | cobalt(II) acetate tetrahydrate | 2 mmol |  |  |  |  | 2-ethylimidazole | 16 mmol |  |  |  |  | triethylamine | 16 mmol | cyclohexane (hydrophobic template) | 10% v/v | ethanol | 50 mL (metal soln) + 50 mL (ligand soln) |  |  | RT | 0.5 | 400 | 1181 |  | RHO
P072-R009 | P072 | 10.1021/acs.inorgchem.6b01882 | MAF-4(Co) | cobalt(II) nitrate hexahydrate | 4 mmol |  |  |  |  | 2-methylimidazole | 16 mmol | [8 empty] | methanol | 100 mL (metal soln) + 100 mL (ligand soln) |  |  | RT | 24 |  | 1259 |  | SOD
P072-R010 | P072 | 10.1021/acs.inorgchem.6b01882 | MAF-4(Zn) | zinc(II) nitrate hexahydrate | 2 mmol |  |  |  |  | 2-methylimidazole | 16 mmol | [8 empty] | methanol | 100 mL (metal soln) + 100 mL (ligand soln) |  |  | RT | 24 |  | 1335 |  | SOD
P072-R011 | P072 | 10.1021/acs.inorgchem.6b01882 | MAF-5(Zn) | zinc(II) hydroxide | 2 mmol (dissolved in aqueous ammonia, 25%, 40 mL) |  |  |  |  | 2-ethylimidazole | 4 mmol |  |  |  |  | cyclohexane (hydrophobic template) | 3% v/v |  |  | aqueous ammonia (25%) | 40 mL | methanol |  | RT | 1 |  | 467 |  | ANA
P072-R012 | P072 | 10.1021/acs.inorgchem.6b01882 | MAF-6(Zn) | zinc(II) hydroxide | 2 mmol (dissolved in aqueous ammonia, 25%, 40 mL) |  |  |  |  | 2-ethylimidazole | 4 mmol |  |  |  |  | cyclohexane (hydrophobic template) | 6.66% v/v |  |  | aqueous ammonia (25%) | 40 mL | ethanol | 30 mL (ligand sol |  | 0.1667 |  | 1317 |  | RHO
P072-R013 | P072 | 10.1021/acs.inorgchem.6b01882 | Cu-BTC (HKUST-1) | copper(II) nitrate trihydrate | 0.879 g (3.65 mmol) |  |  |  |  | benzene-1,3,5-tricarboxylic acid (H3BTC) | 0.322 g (2.0 mmol) | [8 empty] | water | part of water/ethanol 1:1 (w/w), 24 mL total | ethanol | part of | 140 | 12 |  | 1219
P072-R014 | P072 | 10.1021/acs.inorgchem.6b01882 | MAF-5(Co)+MAF-32(Co) [mixed] | cobalt(II) acetate tetrahydrate | 2 mmol (in 25 mL water) |  |  |  |  | 2-ethylimidazole | 16 mmol |  |  |  |  | triethylamine | 16 mmol | benzene (hydrophobic template) | 5% v/v | water | 25 mL (metal soln) + 50 mL (ligand soln) |  |  | RT | 0.5
P072-R015 | P072 | 10.1021/acs.inorgchem.6b01882 | MAF-6(Co) | cobalt(II) acetate tetrahydrate | 2 mmol (in 25 mL water) |  |  |  |  | 2-ethylimidazole | 16 mmol |  |  |  |  | triethylamine | 16 mmol | benzene (hydrophobic template) | 20% v/v | water | 25 mL (metal soln) + 50 mL (ligand soln) |  |  | RT | 0.5 |  | 875
P072-R016 | P072 | 10.1021/acs.inorgchem.6b01882 | MAF-5(Co) [no TEA] | cobalt(II) acetate tetrahydrate | 2 mmol (in 25 mL water) |  |  |  |  | 2-ethylimidazole | 16 mmol | [6 empty] | benzene (hydrophobic template) | 10% v/v | water | 25 mL (metal soln) + 50 mL (ligand soln) |  |  | RT | 0.5 |  | 590
P072-R017 | P072 | 10.1021/acs.inorgchem.6b01882 | MAF-5(Co) [low crystallinity] | cobalt(II) acetate tetrahydrate | 2 mmol (in 50 mL ethanol) |  |  |  |  | 2-ethylimidazole | 16 mmol |  |  |  |  | triethylamine | 16 mmol |  |  | ethanol | 50 mL (metal soln) + 50 mL (ligand soln) |  |  | RT | 0.5 |  | 1100
P072-R018 | P072 | 10.1021/acs.inorgchem.6b01882 | MAF-6(Co) [w/ trace phases] | cobalt(II) acetate tetrahydrate | 2 mmol (in 50 mL ethanol) |  |  |  |  | 2-ethylimidazole | 16 mmol |  |  |  |  | triethylamine | 16 mmol | benzene (hydrophobic template) | 10% v/v | ethanol | 50 mL (metal soln) + 50 mL (ligand soln) |  |  | RT | 0.5 |  | 925
P072-R019 | P072 | 10.1021/acs.inorgchem.6b01882 | MAF-6(Co) | cobalt(II) acetate tetrahydrate | 2 mmol (in 50 mL ethanol) |  |  |  |  | 2-ethylimidazole | 16 mmol |  |  |  |  | triethylamine | 16 mmol | cyclohexane (hydrophobic template) | 5% v/v | ethanol | 50 mL (metal soln) + 50 mL (ligand soln) |  |  | RT | 0.5 |  | 940
P072-R020 | P072 | 10.1021/acs.inorgchem.6b01882 | MAF-6(Co) | cobalt(II) acetate tetrahydrate | 2 mmol (in 50 mL ethanol) |  |  |  |  | 2-ethylimidazole | 32 mmol |  |  |  |  | triethylamine | 32 mmol |  |  | ethanol | 50 mL (metal soln) + 50 mL (ligand soln) |  |  | RT | 0.5 |  | 1050
P072-R021 | P072 | 10.1021/acs.inorgchem.6b01882 | MAF-5(Co)+MAF-32(Co) [mixed] | cobalt(II) acetate tetrahydrate | 2 mmol (in 50 mL ethanol) |  |  |  |  | 2-ethylimidazole | 8 mmol |  |  |  |  | triethylamine | 8 mmol |  |  | ethanol | 50 mL (metal soln) + 50 mL (ligand soln) |  |  | RT | 0.5
P073-R001 | P073 | 10.1021/acs.inorgchem.6b02332 | compound 1 | Cd(NO3)2·4H2O | 0.015 g, 0.049 mmol |  |  |  |  | spiro-4-py (2,2',7,7'-tetra(pyridin-4-yl)-9,9'-spirobi[fluorene]) | 0.015 g, 0.024 mmol | 1,4-PDA (p-phenylenediacetic acid) | 0.009 g, 0.046 mmol |  |  | HBF4 | 2 drops |  |  | N,N-dimethylformamide | 8 mL | water | 2 mL | 80 | 144 |  | 687 | 1502463
P073-R002 | P073 | 10.1021/acs.inorgchem.6b02332 | compound 2 | Cd(NO3)2·4H2O | 0.015 g, 0.049 mmol |  |  |  |  | spiro-4-py (2,2',7,7'-tetra(pyridin-4-yl)-9,9'-spirobi[fluorene]) | 0.015 g, 0.024 mmol | 1,4-PDA (p-phenylenediacetic acid) | 0.010 g, 0.051 mmol |  |  | HBF4 | 2 drops |  |  | N,N-dimethylacetamide | 4 mL | water | 1 mL | 90 | 96 |  | 584 | 1502464
P074-R001 | P074 | 10.1021/acs.inorgchem.6b02674 | {[Cu(bpy)2(5-H2sip)2]·(H2O)6}n | Cu(NO3)2·3H2O | 1 mmol, 0.241 g (in H2O; layered as in 2) |  |  |  |  | trisodium 5-sulfoisophthalate | 1 mmol, 0.312 g (in H2O; mixed with bpy solution) | 4,4'-bipyridine | 1 mmol, 0.156 g | [6 empty] | water | Slow diffusion layered system with 1:1 H2O/MeOH buffer (3 mL) | methanol | Slow diffusion layered system with 1:1 H2O/MeOH buffer (3 mL) | room temperature | 720
P075-R001 | P075 | 10.1021/acs.inorgchem.8b01563 |  | bismuth nitrate pentahydrate | Bi3+ stock: 2.0 M in 2 M HNO3, 12.5 µL (0.025 mmol) |  |  |  |  | 4,8-disulfonyl-2,6-naphthalenedicarboxylic acid | 0.25 M in H2O, 100 µL (0.025 mmol) |  |  |  |  | nitric acid | 2 M, 62.5 µL (0.125 mmol) |  |  | water | 825 µL |  |  | 180 | 48
P075-R002 | P075 | 10.1021/acs.inorgchem.8b01563 |  | bismuth nitrate pentahydrate | Bi3+ stock: 2.0 M in 2 M HNO3, 62.5 µL (0.125 mmol) |  |  |  |  | 4,8-disulfonyl-2,6-naphthalenedicarboxylic acid | 0.25 M in H2O, 500 µL (0.125 mmol) |  |  |  |  | nitric acid | 2 M, 62.5 µL (0.125 mmol) |  |  | water | 375 µL |  |  | 180 | 48
P075-R003 | P075 | 10.1021/acs.inorgchem.8b01563 |  | bismuth nitrate pentahydrate | Bi3+ stock: 2.0 M in 2 M HNO3, 31.3 µL (0.0625 mmol) |  |  |  |  | 4,8-disulfonyl-2,6-naphthalenedicarboxylic acid | 0.25 M in H2O, 250 µL (0.1125 mmol) |  |  |  |  | nitric acid | 2 M, 62.5 µL (0.125 mmol) |  |  | water | 657.2 µL |  |  | 180 | 13
P075-R004 | P075 | 10.1021/acs.inorgchem.8b01563 |  | bismuth nitrate pentahydrate | Bi3+ stock: 2.0 M in 2 M HNO3, 50 µL (0.05 mmol) |  |  |  |  | 4,8-disulfonyl-2,6-naphthalenedicarboxylic acid | 0.25 M in H2O, 400 µL (0.1 mmol) |  |  |  |  | nitric acid | 2 M, 300 µL (0.6 mmol) |  |  | water | 1200 µL |  |  | 150 | 0.6667
P075-R005 | P075 | 10.1021/acs.inorgchem.8b01563 |  | bismuth nitrate pentahydrate | Bi3+ stock: 2.0 M in 2 M HNO3, 25 µL (0.05 mmol) |  |  |  |  | 4,8-disulfonyl-2,6-naphthalenedicarboxylic acid | 0.25 M in H2O, 200 µL (0.05 mmol) |  |  |  |  | nitric acid | 2 M, 100 µL (0.2 mmol) |  |  | water | 1675 µL |  |  | 150 | 0.1333
P075-R006 | P075 | 10.1021/acs.inorgchem.8b01563 |  | bismuth nitrate pentahydrate | Bi3+ stock: 2.0 M in 2 M HNO3, 100 µL (0.2 mmol) |  |  |  |  | 4,8-disulfonyl-2,6-naphthalenedicarboxylic acid | 0.25 M in H2O, 400 µL (0.1 mmol) |  |  |  |  | nitric acid | 2 M, 300 µL (0.6 mmol) |  |  | water | 1200 µL |  |  | 150 | 0.1333
P076-R001 | P076 | 10.1021/acs.inorgchem.8b01842 | 1·PhNO2 | iron(II) tetrafluoroborate hexahydrate | 0.0787 mmol, 26.6 mg | potassium dicyanoargentate(I) | 0.1574 mmol, 31.5 mg |  |  | 1,3,5-tris(pyridin-4-ylethynyl)benzene | 0.0787 mmol, 30 mg (solid, insoluble) |  |  |  |  | nitrobenzene (Guest) | 2 mL, large excess |  |  | methanol | vessel filled completely |  |  | RT | 336 |  |  | 1852556−1852562
P076-R002 | P076 | 10.1021/acs.inorgchem.8b01842 | 1·PhCN | iron(II) tetrafluoroborate hexahydrate | 0.0787 mmol, 26.6 mg | potassium dicyanoargentate(I) | 0.1574 mmol, 31.5 mg |  |  | 1,3,5-tris(pyridin-4-ylethynyl)benzene | 0.0787 mmol, 30 mg (solid, insoluble) |  |  |  |  | benzonitrile (Guest) | 2 mL, large excess |  |  | methanol | vessel filled complet |  |  | RT | 336
P076-R003 | P076 | 10.1021/acs.inorgchem.8b01842 | 1·o-PhCl2 | iron(II) tetrafluoroborate hexahydrate | 0.0787 mmol, 26.6 mg | potassium dicyanoargentate(I) | 0.1574 mmol, 31.5 mg |  |  | 1,3,5-tris(pyridin-4-ylethynyl)benzene | 0.0787 mmol, 30 mg (solid, insoluble) |  |  |  |  | o-dichlorobenzene (Guest) | 2 mL, large excess |  |  | methanol | vessel fil |  |  | RT | 336
P076-R004 | P076 | 10.1021/acs.inorgchem.8b01842 | 2·PhNO2 | iron(II) tetrafluoroborate hexahydrate | 0.0787 mmol, 26.6 mg | potassium dicyanoaurate(I) | 0.1574 mmol, 47.3 mg |  |  | 1,3,5-tris(pyridin-4-ylethynyl)benzene | 0.0787 mmol, 30 mg (solid, insoluble) |  |  |  |  | nitrobenzene (Guest) | 2 mL, large excess |  |  | methanol | vessel filled completely wi |  |  | RT | 336
P076-R005 | P076 | 10.1021/acs.inorgchem.8b01842 | 2·PhCN | iron(II) tetrafluoroborate hexahydrate | 0.0787 mmol, 26.6 mg | potassium dicyanoaurate(I) | 0.1574 mmol, 47.3 mg |  |  | 1,3,5-tris(pyridin-4-ylethynyl)benzene | 0.0787 mmol, 30 mg (solid, insoluble) |  |  |  |  | benzonitrile (Guest) | 2 mL, large excess |  |  | methanol | vessel filled completely |  |  | RT | 336
P076-R006 | P076 | 10.1021/acs.inorgchem.8b01842 | 2·o-PhCl2 | iron(II) tetrafluoroborate hexahydrate | 0.0787 mmol, 26.6 mg | potassium dicyanoaurate(I) | 0.1574 mmol, 47.3 mg |  |  | 1,3,5-tris(pyridin-4-ylethynyl)benzene | 0.0787 mmol, 30 mg (solid, insoluble) |  |  |  |  | o-dichlorobenzene (Guest) | 2 mL, large excess |  |  | methanol | vessel filled |  |  | RT | 336
P076-R007 | P076 | 10.1021/acs.inorgchem.8b01842 | 3·H2O | iron(II) tetrafluoroborate hexahydrate | 0.05925 mmol, 20 mg | potassium dicyanoargentate(I) | 0.1185 mmol, 23.7 mg |  |  | 1,2,4,5-tetrakis(pyridin-4-ylethynyl)benzene | 0.05925 mmol, 28.6 mg in CHCl3 (7 mL) | [8 empty] | methanol | tube filled completely with methanol (diffusion medium) | chloroform | 7 mL (for LN4 solution) | RT | 672
P077-R001 | P077 | 10.1021/acs.inorgchem.8b03210 | {[Zn(1,3-bdc)(bpb)(H2O)]·H2O·DMF}n | zinc nitrate hexahydrate | 29.7 mg, 0.1 mmol |  |  |  |  | 1,2-bis[(pyridin-4-ylthio)methyl]benzene | 6.4 mg, 0.02 mmol | 1,3-benzenedicarboxylic acid | 3.3 mg, 0.02 mmol | [6 empty] | water | 0.9 mL | N,N-dimethylformamide | 0.6 mL | 110 | 24 | 300
P077-R002 | P077 | 10.1021/acs.inorgchem.8b03210 | {[Zn(mip)(bpb)(H2O)]·H2O·DMF}n | zinc nitrate hexahydrate | 29.7 mg, 0.1 mmol |  |  |  |  | 1,2-bis[(pyridin-4-ylthio)methyl]benzene | 6.4 mg, 0.02 mmol | 5-methylisophthalic acid | 3.6 mg, 0.02 mmol | [6 empty] | water | 0.9 mL | N,N-dimethylformamide | 0.6 mL | 110 | 24 | 290
P077-R003 | P077 | 10.1021/acs.inorgchem.8b03210 | {[Zn(tbip)(bpb)]·H2O}n | zinc nitrate hexahydrate | 29.7 mg, 0.1 mmol |  |  |  |  | 1,2-bis[(pyridin-4-ylthio)methyl]benzene | 6.4 mg, 0.02 mmol | 5-tert-butylisophthalic acid | 4.4 mg, 0.02 mmol | [6 empty] | water | 0.9 mL | N,N-dimethylformamide | 0.6 mL | 110 | 24 | 270
P078-R001 | P078 | 10.1021/acs.inorgchem.9b02517 | PCN-161 | ZrCl4 | 30.9 mg, 0.13 mmol |  |  |  |  | 4-aminobenzoic acid | 18.3 mg, 0.13 mmol | 4-formylbenzoic acid | 20 mg, 0.13 mmol | [6 empty] | N,N-dimethylformamide | 4 mL |  |  | 80 | 48 | 210 | 2516 |  | fcu
P078-R002 | P078 | 10.1021/acs.inorgchem.9b02517 | PCN-161 | ZrCl4 | 30.9 mg, 0.13 mmol |  |  |  |  | 4-aminobenzoic acid | 18.3 mg, 0.13 mmol | 4-formylbenzoic acid | 20 mg, 0.13 mmol |  |  | acetic acid | 30 equiv |  |  | N,N-dimethylformamide | 4 mL |  |  | 80 | 96 | 210 | 2516 |  | fcu
P078-R003 | P078 | 10.1021/acs.inorgchem.9b02517 | PCN-164 | ZrCl4 | 28.3 mg, 0.12 mmol |  |  |  |  | 4-formylbenzoic acid | 18.3 mg, 0.12 mmol | p-phenylenediamine | 6.5 mg, 0.06 mmol |  |  | acetic acid | 30 equiv |  |  | N,N-dimethylformamide | 4 mL |  |  | 80 | 96 | 300 | 2135 | CCDC 1947338 | fcu
P078-R004 | P078 | 10.1021/acs.inorgchem.9b02517 | DUT-133 | ZrCl4 | 23.3 mg, 0.1 mmol |  |  |  |  | 4-formyl-3-hydroxybenzoic acid | 16.6 mg, 0.1 mmol | 4-aminobenzoic acid | 13.6 mg, 0.1 mmol |  |  | acetic acid | 40 equiv |  |  | N,N-dimethylformamide | 4 mL |  |  | 80 | 96 | 210 | 3155 | CCDC 1947337 | fcu
P079-R001 | P079 | 10.1021/acsami.2c04644 | ZIF-90 | zinc nitrate hexahydrate | 0.2 mL, 320 mM (aqueous solution) |  |  |  |  | 2-imidazolecarboxaldehyde | 0.4 mL, 640 mM (aqueous solution) | [8 empty] | water | 1 mL |  |  | 4 | 12
P079-R002 | P079 | 10.1021/acsami.2c04644 | Mg-BMOM | zinc nitrate hexahydrate | part of 0.16 mL mixture, 400 mM; with MgCl2 400 mM; Mg2+:Zn2+ = 1:1 | magnesium chloride hexahydrate | part of 0.16 mL mixture, 400 mM; with Zn(NO3)2 400 mM; Mg2+:Zn2+ = 1:1 |  |  | 2-imidazolecarboxaldehyde | 0.64 mL, 400 mM (aqueous solution) | [8 empty] | water | 0.8 mL |  |  | 4 | 12
P079-R003 | P079 | 10.1021/acsami.2c04644 | ZIF-8 | zinc acetate dihydrate | 0.2 mL, 240 mM (aqueous solution) |  |  |  |  | 2-methylimidazole | 0.4 mL, 1920 mM (aqueous solution) | [8 empty] | water | 0.6 mL (replacing enzyme solution) |  |  | 4 | 12
P079-R004 | P079 | 10.1021/acsami.2c04644 | ZIF-67 | copper nitrate hexahydrate | 0.25 mL, 97.5 mM (aqueous solution) |  |  |  |  | 2-methylimidazole | 0.75 mL, 1843 mM (aqueous solution) | [8 empty] | water | 1 mL (replacing enzyme solution) |  |  | RT | 12
P079-R005 | P079 | 10.1021/acsami.2c04644 | MAF-7 | zinc nitrate hexahydrate | 1 mL, 40 mM (aqueous solution) |  |  |  |  | 3-methyl-1H-1,2,4-triazole | 20 mg (dissolved in 1 mL water) |  |  |  |  | ammonia solution (10%) | 0.04 mL of 10% aq. NH3 |  |  | water | 1 mL (for ligand dissolution) |  |  | RT | 12
P080-R001 | P080 | 10.1021/acsami.7b06041 | Fe3O-BPDC | [Fe3O(CH3COO)6(H2O)3]Cl·6H2O | 10 mg |  |  |  |  | biphenyl-4,4'-dicarboxylic acid | 10 mg |  |  |  |  | acetic acid | 0.15 mL |  |  | N,N-dimethylformamide | 2 mL |  |  | 150 | 48 | 340 | 1690 | 1539823
P080-R002 | P080 | 10.1021/acsami.7b06041 | Fe2CrO-BPDC | [Fe2CrO(CH3COO)6(H2O)3]NO3·6H2O | 10 mg |  |  |  |  | biphenyl-4,4'-dicarboxylic acid | 10 mg |  |  |  |  | acetic acid | 0.15 mL |  |  | N,N-dimethylformamide | 2 mL |  |  | 150 | 48 | 340 | 2000
P080-R003 | P080 | 10.1021/acsami.7b06041 | Fe2CoO-BPDC | [Fe2CoO(CH3COO)6(H2O)3]·3H2O | 10 mg |  |  |  |  | biphenyl-4,4'-dicarboxylic acid | 10 mg |  |  |  |  | acetic acid | 0.15 mL |  |  | N,N-dimethylformamide | 2 mL |  |  | 150 | 48 | 340 | 1327
P080-R004 | P080 | 10.1021/acsami.7b06041 | Fe2NiO-BPDC | [Fe2NiO(CH3COO)6(H2O)3]·3H2O | 10 mg |  |  |  |  | biphenyl-4,4'-dicarboxylic acid | 10 mg |  |  |  |  | acetic acid | 0.15 mL |  |  | N,N-dimethylformamide | 2 mL |  |  | 150 | 48 | 340 | 830
P080-R005 | P080 | 10.1021/acsami.7b06041 | Fe3O-BDC | [Fe3O(CH3COO)6(H2O)3]Cl·6H2O | 10 mg |  |  |  |  | terephthalic acid | 10 mg |  |  |  |  | acetic acid | 0.2 mL |  |  | N,N-dimethylformamide | 2 mL |  |  | 150 | 24 |  | 602
P080-R006 | P080 | 10.1021/acsami.7b06041 | Fe2CoO-BDC | [Fe2CoO(CH3COO)6(H2O)3]·3H2O | 10 mg |  |  |  |  | terephthalic acid | 10 mg |  |  |  |  | acetic acid | 0.2 mL |  |  | N,N-dimethylformamide | 2 mL |  |  | 150 | 24
P080-R007 | P080 | 10.1021/acsami.7b06041 | Fe2NiO-BDC | [Fe2NiO(CH3COO)6(H2O)3]·3H2O | 10 mg |  |  |  |  | terephthalic acid | 10 mg |  |  |  |  | acetic acid | 0.2 mL |  |  | N,N-dimethylformamide | 2 mL |  |  | 150 | 24
P080-R008 | P080 | 10.1021/acsami.7b06041 | Fe2Co(bipydc) MOF | [Fe2CoO(CH3COO)6(H2O)3]·3H2O | 10 mg |  |  |  |  | 2,2'-bipyridine-5,5'-dicarboxylic acid | 10 mg |  |  |  |  | acetic acid | 0.02 mL |  |  | N,N-diethylformamide | 2 mL |  |  | 180 | 72 |  | 508 | 1539825
P080-R009 | P080 | 10.1021/acsami.7b06041 | Fe3O-BipyDC (crystalline powder, structure not solved) | [Fe3O(CH3COO)6(H2O)3]Cl·6H2O | 10 mg |  |  |  |  | 2,2'-bipyridine-5,5'-dicarboxylic acid | 10 mg |  |  |  |  | acetic acid | 0.02 mL |  |  | N,N-diethylformamide | 2 mL |  |  | 180 | 72
P080-R010 | P080 | 10.1021/acsami.7b06041 | Fe2NiO-BipyDC (crystalline powder, structure not solved) | [Fe2NiO(CH3COO)6(H2O)3]·3H2O | 10 mg |  |  |  |  | 2,2'-bipyridine-5,5'-dicarboxylic acid | 10 mg |  |  |  |  | acetic acid | 0.02 mL |  |  | N,N-diethylformamide | 2 mL |  |  | 180 | 72
P080-R011 | P080 | 10.1021/acsami.7b06041 | Fe2CrO-BipyDC (crystalline powder, structure not solved) | [Fe2CrO(CH3COO)6(H2O)3]NO3·6H2O | 10 mg |  |  |  |  | 2,2'-bipyridine-5,5'-dicarboxylic acid | 10 mg |  |  |  |  | acetic acid | 0.02 mL |  |  | N,N-diethylformamide | 2 mL |  |  | 180 | 72
P081-R001 | P081 | 10.1021/acsami.7b09608 | MOF 1 | MnCl2 | 38 mg, 0.3 mmol |  |  |  |  | N-(4-carboxybenzyl)-(3,5-dicarboxyl)pyridinium bromide | 92 mg, 0.3 mmol |  |  |  |  | sodium hydroxide | 0.1 M, to pH 7.0 |  |  | water | 25 mL (ligand), 20 mL (metal) |  |  | 100;rt | 0.5 | 250 |  | 1057253
P081-R002 | P081 | 10.1021/acsami.7b09608 | MOF 2 | Gd(NO3)3·6H2O | 27 mg, 0.06 mmol |  |  |  |  | N-(4-carboxybenzyl)-(3,5-dicarboxyl)pyridinium bromide | 28 mg, 0.09 mmol |  |  |  |  | sodium hydroxide | 0.1 M, to pH 6.0 |  |  | water | 5 mL (ligand), 1 mL (metal) |  |  | rt | stirred 0.5 h; then stood at rt for 1 week | 300 |  | 1057254
P082-R001 | P082 | 10.1021/acsami.8b11367 | [EuCu(pydc)2(ox)0.5(H2O)3·1.5H2O]n | europium(III) nitrate hexahydrate | 0.1 mmol, 44.6 mg | copper(II) nitrate trihydrate | 0.1 mmol, 24.1 mg |  |  | 2,3-pyridinedicarboxylic acid | 0.2 mmol, 52 mg | sodium oxalate (oxalic acid source) | 0.1 mmol, 13.6 mg | [6 empty] | water | 10 mL total, CH3CN/H2O 1:1 | acetonitrile | 10 mL total, CH3CN/H2O 1:1 | 120 | 72 |  |  | 1842973
P083-R001 | P083 | 10.1021/acsami.9b14439 | NU-401 | zirconyl chloride octahydrate | 200 mg, 0.62 mmol |  |  |  |  | 4-aminobenzoic acid (in situ builds imine-linked dicarboxylate L1) | 385 mg, 2.81 mmol | 4-formylbenzoic acid (in situ builds imine-linked dicarboxylate L1) | 928 mg, 6.20 mmol | [6 empty] | N,N-dimethylformamide | 10 mL + 5 mL + 50 mL |  |  | 100 | overnight |  | 3310
P083-R002 | P083 | 10.1021/acsami.9b14439 | NU-402 | zirconyl chloride octahydrate | 200 mg, 0.62 mmol |  |  |  |  | p-phenylenediamine (in situ builds imine-linked dicarboxylate L2) | 120 mg, 1.11 mmol | 4-formylbenzoic acid (in situ builds imine-linked dicarboxylate L2) | 1.80 g, 12.0 mmol | [6 empty] | N,N-dimethylformamide | 10 mL + 10 mL + 50 mL |  |  | 100 | overnight |  | 2530 |  | fcu
P084-R001 | P084 | 10.1021/acscentsci.5b00247 | MOF-5 | zinc nitrate hexahydrate | [5 empty] | terephthalic acid (1,4-benzenedicarboxylic acid) | [9 empty] | N,N-dimethylformamide |  | water | 2% (v/v) in DMF | 100 | 7
P084-R002 | P084 | 10.1021/acscentsci.5b00247 | MOF-5 | zinc nitrate hydrate (from enriched 67Zn) | prepared from 1.5 mmol 67Zn metal as Zn(NO3)2 |  |  |  |  | terephthalic acid (1,4-benzenedicarboxylic acid) | 69 mg (0.42 mmol) | [8 empty] | N,N-dimethylformamide | 41 mL | water | 0.50 mL | 100 | 7
P084-R003 | P084 | 10.1021/acscentsci.5b00247 | MOF-5 | zinc nitrate hexahydrate | prepared from 1.5 mmol 67Zn metal as Zn(NO3)2·xH2O | cobalt nitrate hexahydrate | 0.375 |  |  | terephthalic acid (1,4-benzenedicarboxylic acid) | 0.6 mmol | [8 empty] | N,N-dimethylformamide | 41 mL | water | 0.50 mL | 100 | 7
P084-R004 | P084 | 10.1021/acscentsci.5b00247 | MOF-5 | zinc nitrate hexahydrate | 0.75 mmol (Zn) | cobalt nitrate hexahydrate | 0.75 |  |  | terephthalic acid (1,4-benzenedicarboxylic acid) | 0.6 mmol | [8 empty] | N,N-dimethylformamide | 41 mL | water | 0.50 mL | 100 | 7
P085-R001 | P085 | 10.1021/acsomega.1c01148 | LMOF-317 | manganese(II) chloride tetrahydrate | 7.9 mg, 0.04 mmol |  |  |  |  | 1,1,2,2-tetrakis(4-(1H-imidazol-1-yl)phenyl)ethane | 5.96 mg, 0.01 mmol | 1,4-naphthalenedicarboxylic acid | 4.3 mg, 0.02 mmol | [6 empty] | water | 2 mL | N,N-dimethylformamide | 1 mL | 90 | 48 |  |  | 1588880
P085-R002 | P085 | 10.1021/acsomega.1c01148 | LMOF-318 | manganese(II) chloride tetrahydrate | 7.9 mg, 0.04 mmol |  |  |  |  | 1,1,2,2-tetrakis(4-(1H-imidazol-1-yl)phenyl)ethane | 5.96 mg, 0.01 mmol | 1,4-naphthalenedicarboxylic acid | 4.3 mg, 0.02 mmol | [6 empty] | N,N-dimethylformamide | 2 mL | water | 1 mL | 90 | 48 |  |  | 1539779
P086-R001 | P086 | 10.1021/acsomega.3c09256 | Al-PCN-333-135 | aluminum chloride hexahydrate | 200 mg, 0.828 mmol |  |  |  |  | 4,4',4'-s-triazine-2,4,6-triyl-tribenzoic acid | 50 mg, 0.113 mmol |  |  |  |  | trifluoroacetic acid | 1.0 mL |  |  | N,N-dimethylformamide | 10 mL |  |  | 135 | 48 | 500 | 1807.82
P086-R002 | P086 | 10.1021/acsomega.3c09256 | Fe/Al-PCN-333-135(1:3) | aluminum chloride hexahydrate | 0.621 mmol | ferric chloride | 0.207 mmol |  |  | 4,4',4'-s-triazine-2,4,6-triyl-tribenzoic acid | 50 mg, 0.113 mmol |  |  |  |  | trifluoroacetic acid | 1.0 mL |  |  | N,N-dimethylformamide | 10 mL |  |  | 135 | 48 |  | 1080.02
P086-R003 | P086 | 10.1021/acsomega.3c09256 | Fe/Al-PCN-333-135(1:1) | aluminum chloride hexahydrate | 0.414 mmol | ferric chloride | 0.414 mmol |  |  | 4,4',4'-s-triazine-2,4,6-triyl-tribenzoic acid | 50 mg, 0.113 mmol |  |  |  |  | trifluoroacetic acid | 1.0 mL |  |  | N,N-dimethylformamide | 10 mL |  |  | 135 | 48 |  | 1633.65
P086-R004 | P086 | 10.1021/acsomega.3c09256 | Fe/Al-PCN-333-135(3:1) | aluminum chloride hexahydrate | 0.207 mmol | ferric chloride | 0.621 mmol |  |  | 4,4',4'-s-triazine-2,4,6-triyl-tribenzoic acid | 50 mg, 0.113 mmol |  |  |  |  | trifluoroacetic acid | 1.0 mL |  |  | N,N-dimethylformamide | 10 mL |  |  | 135 | 48 |  | 2810.27
P086-R005 | P086 | 10.1021/acsomega.3c09256 | Fe/Al-PCN-333-150(1:1) | aluminum chloride hexahydrate | 0.185 mmol | ferric chloride | 0.185 mmol |  |  | 4,4',4'-s-triazine-2,4,6-triyl-tribenzoic acid | 50 mg, 0.113 mmol |  |  |  |  | trifluoroacetic acid | 0.5 mL |  |  | N,N-dimethylformamide | 10 mL |  |  | 150 | 12 |  | 1385.46
P086-R006 | P086 | 10.1021/acsomega.3c09256 | Fe/Al-PCN-333-150(3:1) | aluminum chloride hexahydrate | 0.0925 mmol | ferric chloride | 0.2775 mmol |  |  | 4,4',4'-s-triazine-2,4,6-triyl-tribenzoic acid | 50 mg, 0.113 mmol |  |  |  |  | trifluoroacetic acid | 0.5 mL |  |  | N,N-dimethylformamide | 10 mL |  |  | 150 | 12 |  | 1818.26
P086-R007 | P086 | 10.1021/acsomega.3c09256 | Fe-PCN-333-150 | ferric chloride | 60 mg, 0.370 mmol |  |  |  |  | 4,4',4'-s-triazine-2,4,6-triyl-tribenzoic acid | 50 mg, 0.113 mmol |  |  |  |  | trifluoroacetic acid | 0.5 mL |  |  | N,N-dimethylformamide | 10 mL |  |  | 150 | 12 | 400 | 2913.88
P087-R001 | P087 | 10.1021/cg1000107 | {[Zn(1,2-bimb)(D-ca)]·2H2O}n | zinc nitrate hexahydrate | 30 mg, 0.10 mmol |  |  |  |  | D-camphoric acid | 20 mg, 0.10 mmol | 1,2-bis(imidazol-1-ylmethyl)-benzene | 13 mg, 0.05 mmol |  |  | sodium hydroxide | 2 mg, 0.05 mmol |  |  | water | 10 mL |  |  | 140 | 75
P087-R002 | P087 | 10.1021/cg1000107 | [Zn(1,4-bimb)(D-ca)]n | zinc nitrate hexahydrate | 30 mg, 0.10 mmol |  |  |  |  | D-camphoric acid | 20 mg, 0.10 mmol | 1,4-bis(imidazol-1-ylmethyl)-benzene | 13 mg, 0.05 mmol |  |  | sodium hydroxide | 2 mg, 0.05 mmol |  |  | water | 10 mL |  |  | 140 | 75 | 300
P088-R001 | P088 | 10.1021/cg1010105 | [Ni7(H2O)6L2(O)2](Cl)2(NO3)2·6(H2O)·(Emim)2 | nickel(II) nitrate hexahydrate | 3.00 mmol |  |  |  |  | 4,4',4',4'-(2,2',2',2'-(ethane-1,2-diylbis(azanetriyl))tetrakis(methylene)tetrakis(1H-benzo[d]imidazole-2,1-diyl))tetrakis(methylene)tetrabenzoic acid | 1.00 mmol | [8 empty] | 1-ethyl-3-methylimidazolium chloride | 8 g |  |  | 150 | 72 | 214 |  |  | scu;flu
P089-R001 | P089 | 10.1021/cg101433t |  | zinc sulfate heptahydrate | 0.05 mmol, 0.014 g |  |  |  |  | 6,6'-dithiodinicotinic acid | 0.05 mmol, 0.015 g |  |  |  |  | sodium hydroxide | 0.10 mmol, 0.004 g |  |  | methanol | 5 mL | water | 5 mL | room temperature | 336 | 200 |  | 793994−793998
P089-R002 | P089 | 10.1021/cg101433t |  | zinc sulfate heptahydrate | 0.05 mmol, 0.014 g |  |  |  |  | 6,6'-dithiodinicotinic acid | 0.05 mmol, 0.015 g | 1,2-bis(4-pyridyl)ethane | 0.05 mmol, 0.009 g | [6 empty] | methanol | 5 mL | water | 5 mL | room temperature | 168 | 230
P089-R003 | P089 | 10.1021/cg101433t |  | zinc sulfate heptahydrate | 0.05 mmol, 0.014 g |  |  |  |  | 6,6'-dithiodinicotinic acid | 0.05 mmol, 0.015 g | 1,3-bis(4-pyridyl)propane | 0.05 mmol, 0.010 g | [6 empty] | methanol | 5 mL | water | 5 mL | room temperature | 168 | 270
P089-R004 | P089 | 10.1021/cg101433t |  | cadmium nitrate tetrahydrate | 0.05 mmol, 0.015 g |  |  |  |  | 6,6'-dithiodinicotinic acid | 0.05 mmol, 0.015 g | 1,2-bis(4-pyridyl)ethane | 0.05 mmol, 0.009 g | [6 empty] | methanol | 5 mL | water | 5 mL | room temperature | 168 | 190
P089-R005 | P089 | 10.1021/cg101433t |  | cadmium nitrate tetrahydrate | 0.05 mmol, 0.015 g |  |  |  |  | 6,6'-dithiodinicotinic acid | 0.05 mmol, 0.015 g | 1,3-bis(4-pyridyl)propane | 0.05 mmol, 0.010 g | [6 empty] | methanol | 5 mL | water | 5 mL | room temperature | 168 | 200
P090-R001 | P090 | 10.1021/cg200327y | Mg3(3,5-PDC)3(DMF)3·DMF | magnesium nitrate hexahydrate | 0.258 g |  |  |  |  | 3,5-pyridinedicarboxylic acid | 0.17 g | [8 empty] | N,N-dimethylformamide | 9.5 g |  |  | 100 | 120 | 425 | 51.9
P090-R002 | P090 | 10.1021/cg200327y | Mg(3,5-PDC)(H2O)2 | magnesium nitrate hexahydrate | 0.255 g |  |  |  |  | 3,5-pyridinedicarboxylic acid | 0.167 g | [8 empty] | ethanol | 6 g |  |  | 100 | 120 | 515
P090-R003 | P090 | 10.1021/cg200327y | Mg(3,5-PDC)(H2O)·(H2O) | magnesium nitrate hexahydrate | 0.257 g |  |  |  |  | 3,5-pyridinedicarboxylic acid | 0.168 g | [8 empty] | N,N-dimethylformamide | 4.7 g | ethanol | 2.99 g | 100 | 120 | 520
P090-R004 | P090 | 10.1021/cg200327y | Mg4(3,5-PDC)4(DMF)2(H2O)2·2DMF·4.5H2O | magnesium nitrate hexahydrate | 0.261 g |  |  |  |  | 3,5-pyridinedicarboxylic acid | 0.171 g | [8 empty] | N,N-dimethylformamide | 4.7 g | methanol | 2.08 g | 100 | 120
P091-R001 | P091 | 10.1021/cg400929z | NICS-3 | magnesium acetate tetrahydrate | 0.65 g (3 mmol) |  |  |  |  | 1,3,5-benzenetricarboxylic acid | 0.65 g (3 mmol) | [8 empty] | water | 10 mL |  |  | 150 | 24 |  |  | 945045 ¦ 768993 ¦ 768994 ¦ 768995
P091-R002 | P091 | 10.1021/cg400929z | NICS-4 | magnesium acetate tetrahydrate | 0.65 g (3 mmol) |  |  |  |  | 1,3,5-benzenetricarboxylic acid | 0.65 g (3 mmol) | [8 empty] | water | 5.5 mL; overall mixture EtOH/H2O = 50:100 (molar) | ethanol | 8.8 mL; overall mixture EtOH/H2O = 50:100 (molar) | 150 | 24 |  |  | 945045 ¦ 768993 ¦ 768994 ¦ 768995
P091-R003 | P091 | 10.1021/cg400929z | NICS-5 | magnesium acetate tetrahydrate | 0.65 g (3 mmol) |  |  |  |  | 1,3,5-benzenetricarboxylic acid | 0.65 g (3 mmol) | [8 empty] | water | EtOH/H2O = 70:100 (molar) | ethanol | 12.3 mL; EtOH/H2O = 70:100 (molar) | 175 | 24 |  |  | 945045 ¦ 768993 ¦ 768994 ¦ 768995
P091-R004 | P091 | 10.1021/cg400929z | NICS-6 | magnesium acetate tetrahydrate | 0.65 g (3 mmol) |  |  |  |  | 1,3,5-benzenetricarboxylic acid | 0.65 g (3 mmol) | [8 empty] | ethanol | 5 mL (for Mg salt) + 12.5 mL (for BTC) |  |  | 190 | 24 |  | 5 | 945045 ¦ 768993 ¦ 768994 ¦ 768995
P092-R001 | P092 | 10.1021/cg4014619 | MOF-5 | zinc nitrate tetrahydrate | 0.157 g (0.6 mmol) |  |  |  |  | terephthalic acid | 0.0333 g (0.2 mmol) | [8 empty] | N,N-diethylformamide | 5 mL |  |  | 130 | 3 | 375
P092-R002 | P092 | 10.1021/cg4014619 | MOF-5 | zinc nitrate tetrahydrate | 0.157 g (0.6 mmol) |  |  |  |  | terephthalic acid | 0.0333 g (0.2 mmol) | [8 empty] | N,N-diethylformamide | 5 mL |  |  | 140 | 1.5 | 375
P092-R003 | P092 | 10.1021/cg4014619 | MOF-5 | zinc nitrate hexahydrate | 0.178 g (0.6 mmol) |  |  |  |  | terephthalic acid | 0.0333 g (0.2 mmol) | [8 empty] | N,N-diethylformamide | 5 mL |  |  | 130 | 3 | 375
P093-R001 | P093 | 10.1021/cg4019053 | CP-1 | manganese(II) chloride tetrahydrate (MnCl2·4H2O) | 30 mg, 0.15 mmol | (Bu3NH)3[W(CN)8] | 112 mg, 0.10 mmol |  |  | hexamethylenetetramine | 28 mg, 0.20 mmol | [8 empty] | methanol | 3 mL (top layer); plus present in middle layer H2O/MeOH 1:2 v/v, 3 mL | water | 3 mL (bottom layer); plus present in middle layer H2O/MeOH 1:2 v/v, 3 mL | room temperature (dark) | several weeks (slow diffusion) |  |  | CCDC 921978 | 4,5t7
P094-R001 | P094 | 10.1021/cg501141m | Co9-INA | cobalt(II) nitrate hexahydrate | 0.10 g, 0.34 mmol |  |  |  |  | isonicotinic acid (HINA) | 0.05 g, 0.41 mmol | [8 empty] | N,N-dimethylformamide | 5 mL (in DMF/H2O 5:1) | water | 1 mL (in DMF/H2O 5:1) | 87 | 24 | 390 | 910 | 1015676 ¦ 1015677 ¦ 1015678
P095-R001 | P095 | 10.1021/cg700979r |  | cadmium nitrate tetrahydrate | 0.308 g, 1.0 mmol |  |  |  |  | imidazole-4,5-dicarboxylic acid | 0.078 g, 0.50 mmol | 4,4'-bipyridine | 0.156 g, 1.0 mmol |  |  | pyridine | 1.0 mL |  |  | water | 10 mL |  |  | 170 | 168
P095-R002 | P095 | 10.1021/cg700979r |  | cadmium nitrate tetrahydrate | 0.308 g, 1.0 mmol |  |  |  |  | imidazole-4,5-dicarboxylic acid | 0.156 g, 1.0 mmol | 4,4'-bipyridine | 0.156 g, 1.0 mmol |  |  | pyridine | 1.0 mL | potassium hydroxide | 0.112 g, 2.0 mmol | water | 10 mL |  |  | 180 | 72
P095-R003 | P095 | 10.1021/cg700979r |  | cadmium nitrate tetrahydrate | 0.308 g, 1.0 mmol |  |  |  |  | imidazole-4,5-dicarboxylic acid | 0.078 g, 0.50 mmol | 4,4'-bipyridine | 0.078 g, 0.50 mmol |  |  | potassium hydroxide | 0.084 g, 1.5 mmol |  |  | water | 10 mL |  |  | 170 | 168 | 380
P095-R004 | P095 | 10.1021/cg700979r |  | cadmium nitrate tetrahydrate | 0.308 g, 1.0 mmol |  |  |  |  | imidazole-4,5-dicarboxylic acid | 0.039 g, 0.25 mmol | 4,4'-bipyridine | 0.078 g, 0.50 mmol |  |  | potassium hydroxide | 0.042 g, 0.75 mmol |  |  | water | 10 mL |  |  | 170 | 168 | 350
P096-R001 | P096 | 10.1021/cg901259e | Zn[Htma][ddm] | zinc acetate dihydrate | 98.7 mg, 0.5 mmol |  |  |  |  | benzene-1,3,5-tricarboxylic acid | 63 mg, 0.3 mmol | p,p'-diamino-diphenyl-methane | 89.2 mg, 0.5 mmol | [6 empty] | water | 5 mL |  |  | 130 | 96 | 297 |  | 699796 | dia
P096-R002 | P096 | 10.1021/cg901259e | Zn[Htma][ddm] | zinc acetate dihydrate | stoichiometric ratio 1:1:1:618 (relative to H3tma:ddm:Zn(OAc)2·2H2O:H2O) |  |  |  |  | benzene-1,3,5-tricarboxylic acid | stoichiometric ratio 1:1:1:618 | p,p'-diamino-diphenyl-methane | stoichiometric ratio 1:1:1:618 | [6 empty] | water | stoichiometric ratio component: 618 (relative to H3tma = 1) |  |  | 130 | 96 | 297 |  | 699796 | dia
P097-R001 | P097 | 10.1021/ic061664y | {[Cu(2,3-Me2pz)(2,5-Me2pz)0.5]4(SiW12O40)(2,5-Me2pz)}n | H4SiW12O40 | 0.36 g, 0.125 mmol | Cu(NO3)2·3H2O | 0.12 g, 0.5 mmol |  |  | 2,5-dimethylpyrazine | 0.108 g, 1.0 mmol | 2,3-dimethylpyrazine | 0.05 mL, 0.2 mmol |  |  | NaOH (aq) | 1.0 mol L^-1; adjusted to pH ~5–6 |  |  | water | 16 mL |  |  | 170 | 50
P097-R002 | P097 | 10.1021/ic061664y | {[Cu2(4,4′-bipy)4(H2O)4](SiW12O40)(H2O)18}n | H4SiW12O40 | 1.14 g, 0.40 mmol | CuCl2·2H2O | 0.85 g, 0.5 mmol |  |  | 4,4'-bipyridine | 0.08 g, 0.5 mmol |  |  |  |  | NaOH (aq) | 1.0 mol L^-1; adjusted to pH ~5–6 |  |  | water | 20 mL |  |  | 180 | 24
P097-R003 | P097 | 10.1021/ic061664y | {[Cu(2-Mepz)1.5]3(PMo12O40)(H2O)3.5}n | H3PMo12O40·nH2O | 0.304 g, 0.167 mmol | Cu(NO3)2·3H2O | 0.24 g, 1.0 mmol |  |  | 2-methylpyrazine | 0.25 mL, 1.0 mmol | [8 empty] | water | 18 mL |  |  | 180 | 50
P097-R004 | P097 | 10.1021/ic061664y | {[Ag(2,3-Me2pz)1.5]4(SiW12O40)}n | H4SiW12O40 | 0.36 g, 0.125 mmol | AgNO3 | 0.34 g, 2.0 mmol |  |  | 2,3-dimethylpyrazine | 1.08 g, 1.0 mmol | [8 empty] | water | 16 mL |  |  | 180 | 50
P097-R005 | P097 | 10.1021/ic061664y | {[Cu(pz)1.5]4(SiW12O40)·2H2O}n | H4SiW12O40 | 1.44 g, 0.5 mmol | Cu(NO3)2·3H2O | 0.24 g, 1.0 mmol |  |  | pyrazine | 0.24 g, 3.0 mmol |  |  |  |  | NaOH (aq) | 1.0 mol L^-1; adjusted to pH ~3.5 |  |  | water | 18 mL |  |  | 200 | 50
P097-R006 | P097 | 10.1021/ic061664y | {[Cu(2,3-Me2pz)1.5]4(SiW12O40)}n | H4SiW12O40 | 0.36 g, 0.125 mmol | Cu(NO3)2·3H2O | 0.12 g, 0.5 mmol |  |  | 2,3-dimethylpyrazine | 0.108 g, 1.0 mmol |  |  |  |  | NaOH (aq) | 1.0 mol L^-1; adjusted to pH ~3–4 |  |  | water | 18 mL |  |  | 180 | 34
P097-R007 | P097 | 10.1021/ic061664y | {[Cu(4,4′-bipy)1.75]4(SiW12O40)(H2O)3}n | H4SiW12O40 | 1.15 g, 0.4 mmol | Cu(NO3)2·3H2O | 0.12 g, 0.5 mmol |  |  | 4,4'-bipyridine | 0.156 g, 1.0 mmol |  |  |  |  | '-alanine | 0.05 g, 0.56 mmol | NH3·H2O (aq) | 1.0 mol L^-1; adjusted to pH ~8 | water | 18 mL |  |  | 160 | 24
P097-R008 | P097 | 10.1021/ic061664y | {[Cu2(4,4′-bipy)4(H2O)4](SiW12O40)(4,4′-bipy)2(H2O)4}n | H4SiW12O40 | 1.14 g, 0.40 mmol | Cu(NO3)2·3H2O | 0.20 g, 0.8 mmol |  |  | 4,4'-bipyridine | 0.08 g, 0.5 mmol |  |  |  |  | NaOH (aq) | 1.0 mol L^-1; adjusted to pH ~7 |  |  | water | 20 mL |  |  | 200 | 48 | 380
P098-R001 | P098 | 10.1021/ic061666i | Tb(BTC)(DMF)2·H2O | Tb(NO3)3·nH2O | 40 mg, 0.10 mmol |  |  |  |  | 1,3,5-benzenetricarboxylic acid | 20 mg, 0.10 mmol |  |  |  |  | caprolactam | 10 mg, 0.10 mmol |  |  | N,N-dimethylformamide | 10 mL | ethanol | 2 mL | 55 | 120
P098-R002 | P098 | 10.1021/ic061666i | Dy(BTC)(DMF)2·H2O | Dy(NO3)3·nH2O | 0.10 mmol |  |  |  |  | 1,3,5-benzenetricarboxylic acid | 20 mg, 0.10 mmol |  |  |  |  | caprolactam | 10 mg, 0.10 mmol |  |  | N,N-dimethylformamide | 10 mL | ethanol | 2 mL | 55 | 120
P098-R003 | P098 | 10.1021/ic061666i | Ho(BTC)(DMF)2·H2O | Ho(NO3)3·nH2O | 0.10 mmol |  |  |  |  | 1,3,5-benzenetricarboxylic acid | 20 mg, 0.10 mmol |  |  |  |  | caprolactam | 10 mg, 0.10 mmol |  |  | N,N-dimethylformamide | 10 mL | ethanol | 2 mL | 55 | 120
P098-R004 | P098 | 10.1021/ic061666i | Er(BTC)(DMF)2·H2O | Er(NO3)3·nH2O | 0.10 mmol |  |  |  |  | 1,3,5-benzenetricarboxylic acid | 20 mg, 0.10 mmol |  |  |  |  | caprolactam | 10 mg, 0.10 mmol |  |  | N,N-dimethylformamide | 10 mL | ethanol | 2 mL | 55 | 120 | 375
P098-R005 | P098 | 10.1021/ic061666i | Tm(BTC)(DMF)2·H2O | Tm(NO3)3·nH2O | 0.10 mmol |  |  |  |  | 1,3,5-benzenetricarboxylic acid | 20 mg, 0.10 mmol |  |  |  |  | caprolactam | 10 mg, 0.10 mmol |  |  | N,N-dimethylformamide | 10 mL | ethanol | 2 mL | 55 | 120
P098-R006 | P098 | 10.1021/ic061666i | Yb(BTC)(DMF)2·H2O | Yb(NO3)3·nH2O | 0.10 mmol |  |  |  |  | 1,3,5-benzenetricarboxylic acid | 20 mg, 0.10 mmol |  |  |  |  | caprolactam | 10 mg, 0.10 mmol |  |  | N,N-dimethylformamide | 10 mL | ethanol | 2 mL | 55 | 120
P099-R001 | P099 | 10.1021/ic100181d |  | Er(NO3)3·5H2O | 1 mmol |  |  |  |  | 2,2-dimethylsuccinic acid | 1.5 mmol |  |  |  |  | pyridine | 0.1 mL (to adjust pH 4.5) |  |  | water | 10 mL |  |  | 170 | 24 | 410 |  | 763862–763864
P099-R002 | P099 | 10.1021/ic100181d |  | Er(NO3)3·5H2O | 1 mmol |  |  |  |  | 2,2-dimethylsuccinic acid | 1.5 mmol |  |  |  |  | pyridine | 0.1 mL (to adjust pH 4.5) |  |  | water | 10 mL |  |  | 180 | 240 | 430
P099-R003 | P099 | 10.1021/ic100181d |  | Er(NO3)3·5H2O | 1 mmol |  |  |  |  | 2,2-dimethylsuccinic acid | 1.5 mmol |  |  |  |  | pyridine | 0.1 mL (to adjust pH 4.5) |  |  | water | 10 mL |  |  | 190 | 96 | 430
P100-R001 | P100 | 10.1021/ic101112b | Mn3(btdc)3(DMF)4 | manganese(II) chloride tetrahydrate | 0.2 mmol, 0.0396 g |  |  |  |  | 2,2'-bithiophene-5,5'-dicarboxylic acid | 0.2 mmol, 0.0508 g | [8 empty] | ethanol (anhydrous) | 8 mL | N,N-dimethylformamide | 7 mL | 100 | 48 |  |  | 779086
P100-R002 | P100 | 10.1021/ic101112b | Co(btdc)(DMF)3 | cobalt(II) sulfate heptahydrate | 0.1 mmol, 0.0281 g in 2 mL DMF (bottom layer) |  |  |  |  | 2,2'-bithiophene-5,5'-dicarboxylic acid | 0.1 mmol, 0.0254 g in 3 mL DMF + 2 mL EtOH (top layer) | [8 empty] | N,N-dimethylformamide | layered: 2 mL bottom metal solution + 2 mL middle buffer + 3 mL in top solution | ethanol (anhydrous) | 2 mL in top solution | rt | 168 |  |  | 779087
P100-R003 | P100 | 10.1021/ic101112b | Zn(btdc)(DMF)3 | zinc(II) nitrate hexahydrate | 0.1 mmol, 0.0297 g in 2 mL H2O (bottom layer) |  |  |  |  | 2,2'-bithiophene-5,5'-dicarboxylic acid | 0.2 mmol, 0.0508 g in 5 mL DMF (top layer) | [8 empty] | N,N-dimethylformamide | layered: 2 mL middle buffer + 5 mL in top solution | water | 2 mL bottom metal solution | rt | 168 |  |  | 779088
P100-R004 | P100 | 10.1021/ic101112b | Zn(btdc)(4,4'-bpy)0.5 | zinc(II) nitrate hexahydrate | 0.2 mmol, 0.0594 g |  |  |  |  | 2,2'-bithiophene-5,5'-dicarboxylic acid | 0.2 mmol, 0.0508 g | 4,4'-bipyridine | 0.2 mmol, 0.0384 g | [6 empty] | N,N-dimethylformamide | 20 mL | tetrahydrofuran | 5 mL | 85 | 24 | 320 |  | 779089
P101-R001 | P101 | 10.1021/ic2020989 | [Co4(triazolate)2(OBA)3] | cobalt(II) nitrate hexahydrate | 0.291 g, 1 mM |  |  |  |  | 4,4'-oxybis(benzoic acid) | 0.26 g, 1 mM | 1,2,4-triazole | 0.069 g, 1 mM |  |  | sodium hydroxide | 0.08 g, 2 mM |  |  | water | 10 mL |  |  | 180 | 48 | 270 |  | 796763
P102-R001 | P102 | 10.1021/ic400825b |  | AlCl3·6H2O | 35 mg (0.15 mmol) |  |  |  |  | cis-1,4-cyclohexanedicarboxylic acid (cis-H2CDC) | 25 mg (0.15 mmol) |  |  |  |  | pyridine | 0.1 mM in water, 300 µL |  |  | water | 200 µL H2O + 300 µL as 0.1 mM pyridine solution |  |  | 130 | 12 | 350 | 77
P102-R002 | P102 | 10.1021/ic400825b | CAU-13 | AlCl3·6H2O | 36 mg (0.15 mmol) |  |  |  |  | trans-1,4-cyclohexanedicarboxylic acid (trans-H2CDC) | 32 mg (0.19 mmol) | [8 empty] | N,N-dimethylformamide | 400 µL | water | 100 µL | 130 | 12 | 350 | 378
P102-R003 | P102 | 10.1021/ic400825b | CAU-13 | AlCl3·6H2O | 724 mg (3.00 mmol) |  |  |  |  | trans-1,4-cyclohexanedicarboxylic acid (trans-H2CDC) | 516 mg (3.00 mmol) | [8 empty] | N,N-dimethylformamide | 16.0 mL | water | 4.00 mL | 130 | 12 | 350 | 378
P102-R004 | P102 | 10.1021/ic400825b | CAU-13 | AlCl3·6H2O | 724 mg (3.00 mmol) |  |  |  |  | trans-1,4-cyclohexanedicarboxylic acid (trans-H2CDC) | 516 mg (3.00 mmol) | [8 empty] | N,N-dimethylformamide | 16.0 mL | water | 4.00 mL | 130 | 0.75 | 350 | 378
P103-R001 | P103 | 10.1021/ic401305c |  | MnCl2·4H2O | 0.0198 g, 0.100 mmol |  |  |  |  | 3,3'-diphenyl-2,2'-bithiophene-5,5'-dicarboxylic acid | 0.0406 g, 0.100 mmol | [8 empty] | N,N-dimethylformamide | 5 mL |  |  | 110 | 48 | 275 |  |  | sql
P103-R002 | P103 | 10.1021/ic401305c |  | MnCl2·4H2O | 0.0198 g, 0.100 mmol |  |  |  |  | 3,3'-dihexyl-2,2'-bithiophene-5,5'-dicarboxylic acid | 0.0422 g, 0.100 mmol | [8 empty] | N,N-dimethylformamide | 5 mL |  |  | 110 | 48 | 320 |  |  | lvt
P103-R003 | P103 | 10.1021/ic401305c |  | MnCl2·4H2O | 0.0198 g, 0.100 mmol |  |  |  |  | 2,2':5',2'-terthiophene-5,5'-dicarboxylic acid | 0.0336 g, 0.100 mmol | [8 empty] | N,N-dimethylformamide | 5 mL |  |  | 110 | 48 | 295 |  |  | lvt
P103-R004 | P103 | 10.1021/ic401305c |  | MnCl2·4H2O | 0.0198 g, 0.100 mmol |  |  |  |  | 3',4'-diphenyl-2,2':5',2'-terthiophene-5,5'-dicarboxylic acid | 0.0488 g, 0.100 mmol | [8 empty] | N,N-dimethylformamide | 5 mL |  |  | 110 | 48 | 340
P104-R001 | P104 | 10.1021/ic502242j | CAU-11 | aluminum chloride hexahydrate | 724 mg, 3 mmol |  |  |  |  | 4,4'-sulfonyldibenzoic acid | 268 mg, 1.2 mmol |  |  |  |  | sodium hydroxide (aqueous, 2 M) | 2 M, 1.8 mL (3.6 mmol) |  |  | water | 18.2 mL 1.8 from modulator |  |  | 150 | 12 | 420 | 350
P104-R002 | P104 | 10.1021/ic502242j | CAU-11-COOH | aluminum chloride hexahydrate (aqueous solution) | 1 M in H2O, 75 µL (0.15 mmol) |  |  |  |  | 3,3',4,4'-diphenylsulfonetetracarboxylic dianhydride | 53.7 mg, 0.15 mmol | [8 empty] | water | 1.425 mL .075 from metal |  |  | 170 | 5 | 350
P104-R003 | P104 | 10.1021/ic502242j | CAU-12 | aluminum nitrate nonahydrate (aqueous solution) | 1 M in H2O, 500 µL (0.5 mmol) |  |  |  |  | 3,3',4,4'-diphenylsulfonetetracarboxylic dianhydride | 17.9 mg, 0.05 mmol | [8 empty] | water | 1.0 mL .5 in metal addition |  |  | 170 | 5 | 300
P105-R001 | P105 | 10.1021/ic502380q | DUT-32-NHProBoc | zinc nitrate tetrahydrate | 119 mg (0.46 mmol, 4.6 equiv) |  |  |  |  | 4,4',4'-[benzene-1,3,5-triyltris(carbonylimino)]trisbenzoic acid (H3btctb) | 49 mg (0.09 mmol) | Boc-proline-functionalized biphenyl-4,4'-dicarboxylic acid (H2L) | 58 mg (0.13 mmol, 1.5 equiv) | [6 empty] | N,N-diethylformamide | 9.5 mL |  |  | 100 | 48
P106-R001 | P106 | 10.1021/ic800632r | MOF-1 | ErCl3·6H2O | 0.0511 g, 0.134 mmol |  |  |  |  | imidazolium dicarboxylic acid (H2LBr), [(CH2COOH)2im]Br | 0.524 g, 0.198 mmol |  |  |  |  | sodium hydroxide (aqueous solution) | 0.30 mmol in 1.0 mL H2O |  |  | ethanol | 9 mL | water | 1 mL | 150 | 72 |  |  | CCDC 673122
P106-R002 | P106 | 10.1021/ic800632r | MOF-2 | PrCl3·6H2O | 0.0511 g, 0.134 mmol |  |  |  |  | imidazolium dicarboxylic acid (H2LBr), [(CH2COOH)2im]Br | 0.524 g, 0.198 mmol |  |  |  |  | sodium hydroxide (aqueous solution) | 0.30 mmol in 1.0 mL H2O |  |  | ethanol | 9 mL | water | 1 mL | 150 | 72 |  |  | CCDC 673123
P107-R001 | P107 | 10.1021/ic801906e |  | zinc nitrate hexahydrate | 0.423 g, 1.42 mmol |  |  |  |  | 5-methylisophthalic acid | 0.191 g, 1.06 mmol |  |  |  |  | triethylamine | 0.148 mL, 1.03 mmol |  |  | N,N-dimethylformamide | 15.0 mL |  |  | 100 | 48 |  | 1062 |  | lcy
P108-R001 | P108 | 10.1021/ic8023265 | Al-MIL-53-NH2 | aluminum chloride hexahydrate | 493.6 mg |  |  |  |  | 2-aminoterephthalic acid | 375.6 mg | [8 empty] | water | 5 mL |  |  | 150 | 5 | 400
P109-R001 | P109 | 10.1021/ic9021118 |  | zinc nitrate | 60 mg, 0.30 mmol |  |  |  |  | 1,3-bis(3-carboxyphenyl)imidazolium chloride, 6(Cl) | 50.0 mg, 0.15 mmol | [8 empty] | N,N-dimethylformamide | 2 mL |  |  | 120 | 120
P109-R002 | P109 | 10.1021/ic9021118 |  | zinc nitrate | 16-fold excess (vs ligand) |  |  |  |  | 1,3-bis(3-carboxyphenyl)imidazolium chloride, 6(Cl) | 50.0 mg, 0.15 mmol | [8 empty] | N,N-dimethylformamide | 2 mL |  |  | 100 | 120
P110-R001 | P110 | 10.1021/ja9092715 | MIL-53(Fe)-Cl | iron(III) chloride hexahydrate | 8.35 g (31 mmol) |  |  |  |  | 2-chloroterephthalic acid | 6.2 g (31 mmol) | [8 empty] | water | 300 mL |  |  | reflux | 48 |  | 17.5
P110-R002 | P110 | 10.1021/ja9092715 | MIL-53(Fe)-Cl | iron(III) chloride hexahydrate | 1 mmol |  |  |  |  | 2-chloroterephthalic acid | 1 mmol |  |  |  |  | hydrofluoric acid (5 M aqueous solution) | 5 M, 1 mmol |  |  | N,N-dimethylformamide | 5 mL |  |  | 150 | 48 |  | 17.5
P110-R003 | P110 | 10.1021/ja9092715 | MIL-53(Fe)-Br | iron(III) chloride hexahydrate | 8.35 g (31 mmol) |  |  |  |  | 2-bromoterephthalic acid | 7.5 g (31 mmol) | [8 empty] | water | 300 mL |  |  | reflux | 48 |  | 24.1
P110-R004 | P110 | 10.1021/ja9092715 | MIL-53(Fe)-CH3 | iron(III) perchlorate hydrate | 3.54 g (10 mmol) |  |  |  |  | 2-methylterephthalic acid | 1.8 g (10 mmol) |  |  |  |  | hydrofluoric acid (5 M aqueous solution) | 5 M, 1 mL |  |  | N,N-dimethylformamide | 50 mL |  |  | 150 | 24 |  | 22.8
P110-R005 | P110 | 10.1021/ja9092715 | MIL-53(Fe)-NH2 | iron(III) chloride hexahydrate | 1.35 g (5 mmol) |  |  |  |  | 2-aminoterephthalic acid | 0.9 g (5 mmol) | [8 empty] | water | 50 mL |  |  | 150 | 72 |  | 37.5
P110-R006 | P110 | 10.1021/ja9092715 | MIL-53(Fe)-(OH)2 | iron(III) perchlorate hydrate | 1.63 g (4.6 mmol) |  |  |  |  | 2,5-dihydroxyterephthalic acid | 1.34 g (6.8 mmol) |  |  |  |  | hydrofluoric acid (5 M aqueous solution) | 5 M, 1 mL | perchloric acid (5 M aqueous solution) | 5 M, 5 mL | N,N-dimethylformamide | 25 mL |  |  | 100 | 16 |  | 10.2
P110-R007 | P110 | 10.1021/ja9092715 | MIL-53(Fe)-(CO2H)2 | iron(III) perchlorate hydrate | 3.54 g (10 mmol) |  |  |  |  | 1,2,4,5-benzenetetracarboxylic acid (pyromellitic acid) | 2.54 g (10 mmol) | [8 empty] | water | 50 mL |  |  | 150 | 16 |  | 20.4
P110-R008 | P110 | 10.1021/ja9092715 | MIL-53(Fe)-(CF3)2 | iron(III) chloride hexahydrate | 0.675 g (2.5 mmol) |  |  |  |  | 2,5-bis(trifluoromethyl)terephthalic acid | 0.755 g (2.5 mmol) | [8 empty] | water | 25 mL |  |  | 100 | 0.333333333 |  | 95.7
P111-R001 | P111 | 10.1021/jacs.0c02007 | Zr-ML-fcu-MOF | ZrCl4 | 21 mg, 0.09 mmol (in 3 mL DMF) |  |  |  |  | 4,4'-(1H-benzo[d]imidazole-4,7-diyl)dibenzoic acid | 16 mg, 0.045 mmol (dissolved in 3 mL DMF at 120 °C) | 4,4'-(benzo[c][1,2,5]thiadiazole-4,7-diyl)dibenzoic acid | 17 mg, 0.045 mmol |  |  | trifluoroacetic acid | 0.2 mL |  |  | N,N-dimethylformamide | 3 mL (linkers) + 3 mL (ZrCl4) |  |  | 150 | 24 |  | 3110 |  | fcu
P111-R002 | P111 | 10.1021/jacs.0c02007 | Zr-BI-fcu-MOF | ZrCl4 | 21 mg, 0.09 mmol (in 3 mL DMF) |  |  |  |  | 4,4'-(1H-benzo[d]imidazole-4,7-diyl)dibenzoic acid | 32 mg, 0.09 mmol (in 3 mL DMF) |  |  |  |  | trifluoroacetic acid | 0.2 mL |  |  | N,N-dimethylformamide | 3 mL (linker) + 3 mL (ZrCl4) |  |  | 150 | 24 |  | 3490 |  | fcu
P112-R001 | P112 | 10.1021/jacs.1c08227 | [Zn4O(PDC)3] | zinc acetate dihydrate | 878.0 mg, 4.00 mmol |  |  |  |  | piperazine | 258.4 mg, 3.00 mmol |  |  |  |  | 1,8-diazabicyclo[5.4.0]undec-7-ene | 1.795 mL, 12.0 mmol |  |  | N,N-dimethylformamide | 100 mL | 2-propanol | 100 mL | 25 | overnight | 274 | 1525
P112-R002 | P112 | 10.1021/jacs.1c08227 | [Zn4O(PDC)3] | [Zn4O(O2CNMe2)6]·toluene (Zn-SBU) | 90.4 mg, 0.10 mmol |  |  |  |  | piperazine dicarbamate (as [HDBU]2[PZ(CO2)2]·2MeCN) | 168.2 mg, 0.30 mmol | [8 empty] | tetrahydrofuran | 10 mL | 2-propanol | 10 mL | 25 | overnight
P112-R003 | P112 | 10.1021/jacs.1c08227 | [Zn4O(PDC)3] | zinc acetate dihydrate | 65.9 mg, 0.30 mmol |  |  |  |  | piperazine dicarbamate (as [HDBU]2[PZ(CO2)2]·2MeCN) | 336.4 mg, 0.30 mmol | [8 empty] | N,N-dimethylformamide | 10 mL | 2-propanol | 10 mL | 25 | overnight
P112-R004 | P112 | 10.1021/jacs.1c08227 | [Zn4O(PDC)3] | zinc acetate dihydrate | 878.0 mg, 4.00 mmol |  |  |  |  | piperazine | 258.4 mg, 3.00 mmol | [8 empty] | N,N-dimethylformamide | 100 mL | 2-propanol | 100 mL | 25 | overnight | 274
P112-R005 | P112 | 10.1021/jacs.1c08227 | [Zn4O(PDC)3] | zinc acetate dihydrate | 878.0 mg, 4.00 mmol |  |  |  |  | piperazine | 258.4 mg, 3.00 mmol |  |  |  |  | 1,8-diazabicyclo[5.4.0]undec-7-ene | 1.795 mL, 12.0 mmol |  |  | N,N-dimethylformamide | 100 mL | 2-propanol | 100 mL | 25 | 144
P112-R006 | P112 | 10.1021/jacs.1c08227 | [Zn4O(S-mPDC)3] | zinc acetate dihydrate | 263.4 mg, 1.20 mmol |  |  |  |  | (S)-(+)-2-methylpiperazine | 90.2 mg, 0.90 mmol |  |  |  |  | 1,8-diazabicyclo[5.4.0]undec-7-ene | 540 µL, 3.60 mmol |  |  | N,N-dimethylformamide | 30 mL | 2-propanol | 30 mL | 25 | overnight | 297 | 2366
P112-R007 | P112 | 10.1021/jacs.1c08227 | [Zn4O(S-mPDC)3] | zinc acetate dihydrate | 52.7 g, 0.240 mol (paper prints 2.4 mol; 52.7 g = 0.240 mol) |  |  |  |  | (S)-(+)-2-methylpiperazine | 18.0 g, 0.180 mol (paper prints 1.8 mol; 18.0 g = 0.180 mol) | [8 empty] | N,N-dimethylformamide | 1.5 L | 2-propanol | 1.5 L | 25 | 72 | 297
P112-R008 | P112 | 10.1021/jacs.1c08227 | [Zn4O(R-mPDC)3] | zinc acetate dihydrate | 263.4 mg, 1.20 mmol |  |  |  |  | (R)-(−)-2-methylpiperazine | 90.2 mg, 0.90 mmol |  |  |  |  | 1,8-diazabicyclo[5.4.0]undec-7-ene | 540 µL, 3.60 mmol |  |  | N,N-dimethylformamide | 30 mL | 2-propanol | 30 mL | 25 | overnight | 289 | 1943
P112-R009 | P112 | 10.1021/jacs.1c08227 | [Zn4O(dmPDC)3] | zinc acetate dihydrate | 263.4 mg, 1.20 mmol |  |  |  |  | trans-2,5-dimethylpiperazine | 0.90 mmol |  |  |  |  | 1,8-diazabicyclo[5.4.0]undec-7-ene | 540 µL, 3.60 mmol |  |  | N,N-dimethylformamide | 30 mL | 2-propanol | 30 mL | 25 | overnight | 285 | 1270
P113-R001 | P113 | 10.1021/jacs.2c12095 | α-Cu(AIm)2 | copper(II) sulfate pentahydrate | 124.8 mg (0.5 mmol) |  |  |  |  | 2-ethynylimidazole (HAIm) | 92 mg (1.0 mmol) |  |  |  |  | aqueous ammonia (28%) | 1 mL |  |  | water | 10 mL |  |  | RT | 0.58 |  | 0.4 |  | dia
P113-R002 | P113 | 10.1021/jacs.2c12095 | α-Cu(AIm)2 | copper(II) sulfate pentahydrate | 25 mg (0.10 mmol) |  |  |  |  | 2-ethynylimidazole (HAIm) | 10 mg (0.11 mmol) in 5 mL H2O + 1 mL NH3(aq) |  |  |  |  | aqueous ammonia (28%) | 1 mL added to Cu solution + 1 mL in ligand solution (total 2 mL) |  |  | water | 10 mL (Cu solution) + 5 mL (ligand solution) |  |  | RT | 2 |  | 0.4 |  | dia
P113-R003 | P113 | 10.1021/jacs.2c12095 | Cu(VIm)2 | tetraaminecopper(II) sulfate monohydrate, Cu(NH3)4(H2O)SO4 | 245 mg (1.0 mmol) |  |  |  |  | 2-vinylimidazole (HVIm) | 197.4 mg (2.0 mmol) | [8 empty] | water | 1 mL |  |  | RT | 0.5 |  | 102 |  | dia
P113-R004 | P113 | 10.1021/jacs.2c12095 | Cu(VIm)2 | copper(II) sulfate pentahydrate | 100 mg (0.4 mmol) |  |  |  |  | 2-vinylimidazole (HVIm) | 70 mg (0.74 mmol) |  |  |  |  | aqueous ammonia (28%) | 1 mL |  |  | water | 10 mL |  |  | RT; sonication to dissolve, then stand capped 15 min | 0.25 |  | 102 |  | dia
P113-R005 | P113 | 10.1021/jacs.2c12095 | Cu(MeIm)2 | copper(II) sulfate pentahydrate | 124.8 mg (0.5 mmol) |  |  |  |  | 2-methylimidazole (HMeIm) | 328.4 mg (4.0 mmol) |  |  |  |  | aqueous ammonia (28%) | 3 mL | sodium hydroxide, 25 wt% in water | 200 µL added dropwise over 1 min | water | 10 mL |  |  | RT | 0.52 |  | 11 |  | dia
P113-R006 | P113 | 10.1021/jacs.2c12095 | Cu(MeIm)2 | copper(II) sulfate pentahydrate | 200 mg (0.8 mmol) |  |  |  |  | 2-methylimidazole (HMeIm) | 300 mg (3.65 mmol) |  |  |  |  | aqueous ammonia (28%) | 5 mL |  |  | water | 2.5 mL |  |  | 85 | 0.75 |  | 11 |  | dia
P114-R001 | P114 | 10.1021/jacs.3c02787 | UiO-66 | zirconium tetrachloride | 233 mg (1.00 mmol) |  |  |  |  | terephthalic acid | 166 mg (1.00 mmol) | [8 empty] | N,N-dimethylformamide | 1.0 mL | water | 54.0 µL (3.00 mmol) | 120 | 72 |  | 1327 |  | fcu
P114-R002 | P114 | 10.1021/jacs.3c02787 | UiO-66 | zirconium tetrachloride | 233 mg (1.00 mmol) |  |  |  |  | terephthalic acid | 166 mg (1.00 mmol) | [8 empty] | N,N-dimethylformamide | 1.0 mL | water | 54.0 µL (3.00 mmol) | 120 | 72 |  | 1327 |  | fcu
P114-R003 | P114 | 10.1021/jacs.3c02787 | UiO-66 | zirconium tetrachloride | 233 mg (1.00 mmol) |  |  |  |  | terephthalic acid | 166 mg (1.00 mmol) | [8 empty] | N,N-dimethylformamide | 1.0 mL | water | 54.0 µL (3.00 mmol) | 120 | 1 |  |  |  | fcu
P114-R004 | P114 | 10.1021/jacs.3c02787 | UiO-66 | zirconium tetrachloride | 233 mg (1.00 mmol) |  |  |  |  | terephthalic acid | 166 mg (1.00 mmol) | [8 empty] | N,N-dimethylformamide | 1.0 mL | water | 54.0 µL (3.00 mmol) | 120 | 4 |  |  |  | fcu
P114-R005 | P114 | 10.1021/jacs.3c02787 | UiO-66 | zirconium tetrachloride | 233 mg (1.00 mmol) |  |  |  |  | terephthalic acid | 166 mg (1.00 mmol) | [8 empty] | N,N-dimethylformamide | 1.0 mL | water | 54.0 µL (3.00 mmol) | 120 | 8 |  |  |  | fcu
P114-R006 | P114 | 10.1021/jacs.3c02787 | UiO-66 | zirconium tetrachloride | 233 mg (1.00 mmol) |  |  |  |  | terephthalic acid | 166 mg (1.00 mmol) | [8 empty] | N,N-dimethylformamide | 1.0 mL | water | 54.0 µL (3.00 mmol) | 120 | 24 |  |  |  | fcu
P114-R007 | P114 | 10.1021/jacs.3c02787 | UiO-66 | zirconium tetrachloride | 233 mg (1.00 mmol) |  |  |  |  | terephthalic acid | 166 mg (1.00 mmol) | [8 empty] | N,N-dimethylformamide | 1.0 mL | water | 54.0 µL (3.00 mmol) | 120 | 48 |  |  |  | fcu
P114-R008 | P114 | 10.1021/jacs.3c02787 | UiO-66 | Zr6O4(OH)4(OPiv)12 (ZrPiv) | 315 mg (0.167 mmol) |  |  |  |  | terephthalic acid | 166 mg (1.00 mmol) |  |  |  |  | concentrated hydrochloric acid | 170 µL (2.00 mmol, 12.0 equiv.) |  |  | N,N-dimethylformamide | 1.0 mL |  |  | 120 | 72 |  | 1232 |  | fcu
P114-R009 | P114 | 10.1021/jacs.3c02787 | UiO-66(Hf) | hafnium tetrachloride | 320 mg (1.00 mmol) |  |  |  |  | terephthalic acid | 166 mg (1.00 mmol) | [8 empty] | N,N-dimethylformamide | 1.0 mL | water | 54.0 µL (3.00 mmol) | 120 | 48 |  | 961 |  | fcu
P114-R010 | P114 | 10.1021/jacs.3c02787 | UiO-66(Hf) | hafnium tetrachloride | 320 mg (1.00 mmol) |  |  |  |  | terephthalic acid | 166 mg (1.00 mmol) | [8 empty] | N,N-dimethylformamide | 2.0 mL | water | 54.0 µL (3.00 mmol) | 120 | 72 |  | 988 |  | fcu
P114-R011 | P114 | 10.1021/jacs.3c02787 | UiO-66(Hf) | Hf6O4(OH)4(OPiv)12 (HfPiv) | 403 mg (0.167 mmol) |  |  |  |  | terephthalic acid | 166 mg (1.00 mmol) |  |  |  |  | concentrated hydrochloric acid | 170 µL (2.00 mmol, 12.0 equiv.) |  |  | N,N-dimethylformamide | 1.0 mL |  |  | 120 | 72 |  | 988 |  | fcu
P114-R012 | P114 | 10.1021/jacs.3c02787 | UiO-66-NH2 | zirconium tetrachloride | 233 mg (1.00 mmol) |  |  |  |  | aminoterephthalic acid | 181 mg (1.00 mmol) | [8 empty] | N,N-dimethylformamide | 1.0 mL |  |  | 120 | 48 |  | 822 |  | fcu
P114-R013 | P114 | 10.1021/jacs.3c02787 | UiO-66-NH2 | Zr6O4(OH)4(OPiv)12 (ZrPiv) | 315 mg (0.167 mmol) |  |  |  |  | aminoterephthalic acid | 181 mg (1.00 mmol) |  |  |  |  | concentrated hydrochloric acid | 170 µL (2.00 mmol, 12.0 equiv.) |  |  | N,N-dimethylformamide | 2.0 mL |  |  | 120 | 72 |  | 765 |  | fcu
P114-R014 | P114 | 10.1021/jacs.3c02787 | UiO-66-(OH)2 | zirconium tetrachloride | 233 mg (1.00 mmol) |  |  |  |  | 2,5-dihydroxyterephthalic acid | 198 mg (1.00 mmol) | [8 empty] | N,N-dimethylformamide | 1.0 mL | water | 54.0 µL (3.00 mmol) | 120 | 48 |  | 464 |  | fcu
P114-R015 | P114 | 10.1021/jacs.3c02787 | UiO-66-(OH)2 | Zr6O4(OH)4(OPiv)12 (ZrPiv) | 315 mg (0.167 mmol) |  |  |  |  | 2,5-dihydroxyterephthalic acid | 198 mg (1.00 mmol) |  |  |  |  | concentrated hydrochloric acid | 170 µL (2.00 mmol, 12.0 equiv.) |  |  | N,N-dimethylformamide | 2.0 mL |  |  | 120 | 72 |  | 503 |  | fcu
P114-R016 | P114 | 10.1021/jacs.3c02787 | UiO-67 | zirconium tetrachloride | 233 mg (1.00 mmol) |  |  |  |  | 4,4'-biphenyldicarboxylic acid | 242 mg (1.00 mmol) | [8 empty] | N,N-dimethylformamide | 1.0 mL | water | 54.0 µL (3.00 mmol) | 120 | 48 |  | 2492 |  | fcu
P114-R017 | P114 | 10.1021/jacs.3c02787 | UiO-67 | Zr6O4(OH)4(OPiv)12 (ZrPiv) | 315 mg (0.167 mmol) |  |  |  |  | 4,4'-biphenyldicarboxylic acid | 242 mg (1.00 mmol) |  |  |  |  | concentrated hydrochloric acid | 170 µL (2.00 mmol, 12.0 equiv.) |  |  | N,N-dimethylformamide | 2.0 mL |  |  | 120 | 72 |  | 1954 |  | fcu
P114-R018 | P114 | 10.1021/jacs.3c02787 | UiO-68-Me2 | zirconium tetrachloride | 233 mg (1.00 mmol) |  |  |  |  | 2',5'-dimethyl-[1,1':4',1'-terphenyl]-4,4'-dicarboxylic acid | 346 mg (1.00 mmol) | [8 empty] | N,N-dimethylformamide | 1.0 mL | water | 54.0 µL (3.00 mmol) | 120 | 48 |  | 1237 |  | fcu
P114-R019 | P114 | 10.1021/jacs.3c02787 | UiO-68-Me2 | Zr6O4(OH)4(OPiv)12 (ZrPiv) | 315 mg (0.167 mmol) |  |  |  |  | 2',5'-dimethyl-[1,1':4',1'-terphenyl]-4,4'-dicarboxylic acid | 346 mg (1.00 mmol) |  |  |  |  | concentrated hydrochloric acid | 170 µL (2.00 mmol, 12.0 equiv.) |  |  | N,N-dimethylformamide | 2.0 mL |  |  | 120 | 72 |  | 2413 |  | fcu
P114-R020 | P114 | 10.1021/jacs.3c02787 | MOF-808 | zirconyl chloride octahydrate | 242 mg (0.750 mmol) |  |  |  |  | trimesic acid | 52.5 mg (0.250 mmol) |  |  |  |  | formic acid | 0.50 mL |  |  | N,N-dimethylformamide | 0.50 mL |  |  | 120 | 48 |  | 1789 |  | spn
P114-R021 | P114 | 10.1021/jacs.3c02787 | MOF-808 | Zr6O4(OH)4(OPiv)12 (ZrPiv) | 237 mg (0.125 mmol) |  |  |  |  | trimesic acid | 52.5 mg (0.250 mmol) |  |  |  |  | formic acid | 0.50 mL |  |  | N,N-dimethylformamide | 0.50 mL |  |  | 120 | 72 |  | 1732 |  | spn
P114-R022 | P114 | 10.1021/jacs.3c02787 | PCN-128 | zirconium tetrachloride | 175 mg (0.750 mmol) |  |  |  |  | 4',4',4'',4'''-(ethene-1,1,2,2-tetrayl)tetrakis(([1,1'-biphenyl]-4-carboxylic acid)) | 203 mg (0.250 mmol) |  |  |  |  | trifluoroacetic acid | 0.10 mL |  |  | N,N-dimethylformamide | 1.0 mL | water | 40.5 µL (2.25 mmol) | 120 | 48 |  | 1321 |  | csq
P114-R023 | P114 | 10.1021/jacs.3c02787 | PCN-128 | Zr6O4(OH)4(OPiv)12 (ZrPiv) | 237 mg (0.125 mmol) |  |  |  |  | 4',4',4'',4'''-(ethene-1,1,2,2-tetrayl)tetrakis(([1,1'-biphenyl]-4-carboxylic acid)) | 203 mg (0.250 mmol) |  |  |  |  | trifluoroacetic acid | 0.10 mL |  |  | N,N-dimethylformamide | 1.0 mL |  |  | 120 | 72 |  | 1983 |  | csq
P114-R024 | P114 | 10.1021/jacs.3c02787 | UiO-66(Hf) | Hf6O4(OH)4(OPiv)12 (HfPiv) | 0.167 mmol |  |  |  |  | terephthalic acid | 1 mmol |  |  |  |  | concentrated hydrochloric acid | 2 mmol |  |  | N,N-dimethylformamide | 2 mL |  |  | 120 | 72
P114-R025 | P114 | 10.1021/jacs.3c02787 | UiO-66(Hf) | hafnium tetrachloride | 1 mmol |  |  |  |  | terephthalic acid | 1 mmol | [8 empty] | N,N-dimethylformamide | 2 mL | water | 0.054 mL | 120 | 48
P114-R026 | P114 | 10.1021/jacs.3c02787 | UiO-66-NH2 | zirconium tetrachloride | 1 mmol |  |  |  |  | aminoterephthalic acid | 1 mmol | [8 empty] | N,N-dimethylformamide | 2 mL | water | 0.054 mL | 120 | 48
P114-R027 | P114 | 10.1021/jacs.3c02787 | UiO-66-NH2 | Zr6O4(OH)4(OPiv)12 (ZrPiv) | 0.167 mmol |  |  |  |  | aminoterephthalic acid | 1 mmol |  |  |  |  | concentrated hydrochloric acid | 2 mmol |  |  | N,N-dimethylformamide | 1 mL |  |  | 120 | 72
P114-R028 | P114 | 10.1021/jacs.3c02787 | UiO-66-(OH)2 | zirconium tetrachloride | 1 mmol |  |  |  |  | 2,5-dihydroxyterephthalic acid | 1 mmol | [8 empty] | N,N-dimethylformamide | 2 mL | water | 0.054 mL | 120 | 48
P114-R029 | P114 | 10.1021/jacs.3c02787 | UiO-66-(OH)2 | Zr6O4(OH)4(OPiv)12 (ZrPiv) | 0.167 mmol |  |  |  |  | 2,5-dihydroxyterephthalic acid | 1 mmol |  |  |  |  | concentrated hydrochloric acid | 2 mmol |  |  | N,N-dimethylformamide | 1 mL |  |  | 120 | 72
P114-R030 | P114 | 10.1021/jacs.3c02787 | UiO-67 | zirconium tetrachloride | 1 mmol |  |  |  |  | 4,4'-biphenyldicarboxylic acid | 1 mmol | [8 empty] | N,N-dimethylformamide | 2 mL | water | 0.054 mL | 120 | 48
P114-R031 | P114 | 10.1021/jacs.3c02787 | UiO-67 | Zr6O4(OH)4(OPiv)12 (ZrPiv) | 0.167 mmol |  |  |  |  | 4,4'-biphenyldicarboxylic acid | 1 mmol |  |  |  |  | concentrated hydrochloric acid | 2 mmol |  |  | N,N-dimethylformamide | 1 mL |  |  | 120 | 72
P114-R032 | P114 | 10.1021/jacs.3c02787 | UiO-68-Me2 | zirconium tetrachloride | 1 mmol |  |  |  |  | 2',5'-dimethyl-[1,1':4',1'-terphenyl]-4,4'-dicarboxylic acid | 1 mmol | [8 empty] | N,N-dimethylformamide | 2 mL | water | 0.054 mL | 120 | 48
P115-R001 | P115 | 10.1021/jacs.5b11150 | Λ-CMOF-5 | zinc nitrate hexahydrate | 60 mg, 0.2 mmol |  |  |  |  | 1,4-benzenedicarboxylic acid | 33 mg, 0.2 mmol |  |  |  |  | L-proline | 23 mg, 0.2 mmol |  |  | N-methyl-2-pyrrolidone | 4 mL | water | 1 mL | 120 | 48
P115-R002 | P115 | 10.1021/jacs.5b11150 | Δ-CMOF-5 | zinc nitrate hexahydrate | 60 mg, 0.2 mmol |  |  |  |  | 1,4-benzenedicarboxylic acid | 33 mg, 0.2 mmol |  |  |  |  | D-proline | 23 mg, 0.2 mmol |  |  | N-methyl-2-pyrrolidone | 4 mL | water | 1 mL | 120 | 48
P115-R003 | P115 | 10.1021/jacs.5b11150 | MOF-5 | zinc nitrate hexahydrate | 60 mg, 0.2 mmol |  |  |  |  | 1,4-benzenedicarboxylic acid | 33 mg, 0.2 mmol | [8 empty] | N,N-diethylformamide | 5 mL |  |  | 135 | 48 |  |  |  | pcu
P116-R002 | P116 | 10.1038/nchem.1003 | STAM-2 | copper(II) nitrate trihydrate | 4.1 mmol (0.991 g) |  |  |  |  | 1,3,5-benzenetricarboxylic acid | 4.1 mmol (0.862 g) | [8 empty] | methanol | 20 mL, MeOH/H2O 50:50 | water | 20 mL, MeOH/H2O 50:50 | 150 | 48
P116-R003 | P116 | 10.1038/nchem.1003 | STAM-5 | indium(III) nitrate pentahydrate | 0.5 mmol |  |  |  |  | 1,3,4-benzenetricarboxylic acid | 1.5 mmol | [8 empty] | water | 10 mL |  |  | 170 | 48
P116-R004 | P116 | 10.1038/nchem.1003 | STAM-6 | nickel acetate | [5 empty] | pyromellitic anhydride | 1 mmol | 4,4'-bipyridine | 2 mmol | [6 empty] | methanol | 15 mL + 5 mL |  |  | 150 | 96
P116-R005 | P116 | 10.1038/nchem.1003 | STAM-7 | copper(II) nitrate trihydrate | 4.1 mmol (0.991 g) |  |  |  |  | 1,3,5-tris(4-carboxyphenyl)benzene | 4.1 mmol (0.862 g) | [8 empty] | methanol | 20 mL, MeOH/H2O 50:50 | water | 20 mL, MeOH/H2O 50:50 | 150 | 168
P116-R006 | P116 | 10.1038/nchem.1003 | Co-Na2mmBTC | cobalt(II) nitrate hexahydrate | 2.0 mmol (0.582 g) |  |  |  |  | sodium monomethyl benzene-1,3,5-tricarboxylate | 1.0 mmol (0.268 g) | [8 empty] | methanol | 10 mL | water | 10 mL | 110 | 168
P116-R007 | P116 | 10.1038/nchem.1003 | Ni-Na2mmBTC | nickel(II) nitrate hexahydrate | 0.581 g |  |  |  |  | sodium monomethyl benzene-1,3,5-tricarboxylate | 0.268 g | [8 empty] | methanol | 14 mL total, H2O/MeOH 50:50 | water | 14 mL total, H2O/MeOH 50:50 | 110 | 168
P116-R008 | P116 | 10.1038/nchem.1003 | Zn-Na2mmBTC | zinc(II) nitrate hexahydrate | 2.0 mmol (0.595 g) |  |  |  |  | sodium monomethyl benzene-1,3,5-tricarboxylate | 1.0 mmol (0.268 g) | [8 empty] | ethanol | 20 mL, EtOH/H2O 50:50 | water | 20 mL, EtOH/H2O 50:50 | 110 | 24
P116-R009 | P116 | 10.1038/nchem.1003 | Cu-Na2mmBTC | copper(II) nitrate trihydrate | 2.0 mmol (0.483 g) |  |  |  |  | sodium monomethyl benzene-1,3,5-tricarboxylate | 1.0 mmol (0.268 g) | [8 empty] | ethanol | 14 mL, EtOH/H2O 50:50 | water | 14 mL, EtOH/H2O 50:50 | 110 | 72
P117-R001 | P117 | 10.1038/nchem.1982 | gea-MOF-1 | Y(NO3)3·6H2O | 8.6 mg, 0.0225 mmol |  |  |  |  | H3BTB | 6.6 mg, 0.015 mmol |  |  |  |  | 2-fluorobenzoic acid | 95.2 mg, 0.675 mmol |  |  | N,N-dimethylformamide | 2 mL | water | 0.5 mL | 105 | 36 |  | 1490 |  | gea
P117-R002 | P117 | 10.1038/nchem.1982 | gea-MOF-2 | Cu(BF4)2·2.5H2O | 1.8 mg, 0.0078 mmol |  |  |  |  | {4-[(3,5-bis(trimethylsilylethynyl)phenyl)ethynyl]phenyl}-9H-carbazole-3,6- dicarboxylate | 1.6 mg, 0.0014 mmol |  |  |  |  | nitric acid | 3.5 M, 0.1 mL |  |  | N,N-dimethylformamide | 1.5 mL | ethanol | 0.5 mL | 65 | 168 |  |  |  | gea
P118-R001 | P118 | 10.1038/nchem.2430 | MUF-9 (alpha) | zinc nitrate tetrahydrate | 16.0 mg, 6.1 × 10^-5 mol |  |  |  |  | dibenzo[e,g][1,4]diazocine-3,10-dicarboxylic acid (rac-H21) | 9.0 mg, 2.0 × 10^-5 mol | [8 empty] | N,N-di-n-butylformamide | 1.0 mL |  |  | 85 | 6 |  |  | 1437608 | pcu
P118-R002 | P118 | 10.1038/nchem.2430 | MUF-9 (PIP) | zinc nitrate tetrahydrate | 16.0 mg, 6.1 × 10^-5 mol |  |  |  |  | dibenzo[e,g][1,4]diazocine-3,10-dicarboxylic acid (rac-H21) | 9.0 mg, 2.0 × 10^-5 mol | [8 empty] | N,N-di-n-butylformamide | 1.0 mL |  |  | 85 | 16–134 h |  |  |  | pcu
P118-R003 | P118 | 10.1038/nchem.2430 | MUF-9 (PIP) | zinc nitrate tetrahydrate | 16.0 mg, 6.1 × 10^-5 mol |  |  |  |  | dibenzo[e,g][1,4]diazocine-3,10-dicarboxylic acid (rac-H21) | 9.0 mg, 2.0 × 10^-5 mol | [8 empty] | N,N-di-n-butylformamide | DMF in DBF, %DMF variable (VDMF/Vtot), total 1.0 mL | N,N-dimethylformamide | added as co-solvent, %DMF variable (VDMF/Vtot) | 85 | 1.5 |  |  |  | pcu
P118-R004 | P118 | 10.1038/nchem.2430 | MUF-9 (PIP) | zinc nitrate tetrahydrate | 16.0 mg, 6.1 × 10^-5 mol |  |  |  |  | dibenzo[e,g][1,4]diazocine-3,10-dicarboxylic acid (rac-H21) | 9.0 mg, 2.0 × 10^-5 mol | [8 empty] | N,N-di-n-butylformamide | DMF in DBF, %DMF variable (VDMF/Vtot), total 1.0 mL | N,N-dimethylformamide | added as co-solvent, %DMF variable (VDMF/Vtot) | 85 | 6 |  |  |  | pcu
P118-R005 | P118 | 10.1038/nchem.2430 | MUF-9 (PIP) | zinc nitrate tetrahydrate | 16.0 mg, 6.1 × 10^-5 mol |  |  |  |  | dibenzo[e,g][1,4]diazocine-3,10-dicarboxylic acid (rac-H21) | 9.0 mg, 2.0 × 10^-5 mol | [8 empty] | N,N-diethylformamide | 1.0 mL |  |  | 85 | 2 |  |  | 1437885 | pcu
P118-R006 | P118 | 10.1038/nchem.2430 | MUF-9 (beta) | zinc nitrate tetrahydrate | 16.0 mg, 6.1 × 10^-5 mol |  |  |  |  | dibenzo[e,g][1,4]diazocine-3,10-dicarboxylic acid (rac-H21) | 9.0 mg, 2.0 × 10^-5 mol | [8 empty] | N,N-diethylformamide | 1.0 mL |  |  | 85 | 16 |  |  | 1437610 | pcu
P118-R007 | P118 | 10.1038/nchem.2430 | MUF-9 (PIP) | zinc nitrate tetrahydrate | 16.0 mg, 6.1 × 10^-5 mol |  |  |  |  | dibenzo[e,g][1,4]diazocine-3,10-dicarboxylic acid (rac-H21) | 9.0 mg, 2.0 × 10^-5 mol | [8 empty] | N,N-dimethylformamide | 1.0 mL |  |  | 85 | 8 |  |  | 1437884 | pcu
P118-R008 | P118 | 10.1038/nchem.2430 | MUF-9 (beta) | zinc nitrate tetrahydrate | 16.0 mg, 6.1 × 10^-5 mol |  |  |  |  | dibenzo[e,g][1,4]diazocine-3,10-dicarboxylic acid (rac-H21) | 9.0 mg, 2.0 × 10^-5 mol | [8 empty] | N,N-dimethylformamide | 1.0 mL |  |  | 85 | 16 |  |  | 1437610 | pcu
P118-R009 | P118 | 10.1038/nchem.2430 | MUF-9 (gamma) | zinc nitrate tetrahydrate | 16.0 mg, 6.1 × 10^-5 mol |  |  |  |  | dibenzo[e,g][1,4]diazocine-3,10-dicarboxylic acid (rac-H21) | 9.0 mg, 2.0 × 10^-5 mol | [8 empty] | N,N-diisopropylformamide | 1.0 mL |  |  | 85 | 16 |  |  | 1437612 | bsn
P118-R010 | P118 | 10.1038/nchem.2430 | MUF-9 (gamma) | zinc nitrate tetrahydrate | 16.0 mg, 6.1 × 10^-5 mol |  |  |  |  | dibenzo[e,g][1,4]diazocine-3,10-dicarboxylic acid (rac-H21) | 9.0 mg, 2.0 × 10^-5 mol | [8 empty] | N-formylpiperidine | 1.0 mL |  |  | 85 | 16 |  |  |  | bsn
P118-R011 | P118 | 10.1038/nchem.2430 | MUF-10 (alpha) | zinc nitrate tetrahydrate | 16.0 mg, 6.1 × 10^-5 mol |  |  |  |  | R-dibenzo[e,g][1,4]diazocine-3,10-dicarboxylic acid (R-H21) | 9.0 mg, 2.0 × 10^-5 mol | [8 empty] | N,N-di-n-butylformamide | 1.0 mL |  |  | 85 | 16 |  |  | 1437609
P118-R012 | P118 | 10.1038/nchem.2430 | MUF-10 (PIP) | zinc nitrate tetrahydrate | 16.0 mg, 6.1 × 10^-5 mol |  |  |  |  | R-dibenzo[e,g][1,4]diazocine-3,10-dicarboxylic acid (R-H21) | 9.0 mg, 2.0 × 10^-5 mol | [8 empty] | N,N-di-n-butylformamide | DMF in DBF, %DMF variable (VDMF/Vtot), total 1.0 mL | N,N-dimethylformamide | added as co-solvent, %DMF variable (VDMF/Vtot) | 85 | 16
P118-R013 | P118 | 10.1038/nchem.2430 | MUF-10 (beta) | zinc nitrate tetrahydrate | 16.0 mg, 6.1 × 10^-5 mol |  |  |  |  | R-dibenzo[e,g][1,4]diazocine-3,10-dicarboxylic acid (R-H21) | 9.0 mg, 2.0 × 10^-5 mol | [8 empty] | N,N-dimethylformamide | 1.0 mL |  |  | 85 | 60
P118-R014 | P118 | 10.1038/nchem.2430 | MUF-10 (beta) | zinc nitrate tetrahydrate | 16.0 mg, 6.1 × 10^-5 mol |  |  |  |  | R-dibenzo[e,g][1,4]diazocine-3,10-dicarboxylic acid (R-H21) | 9.0 mg, 2.0 × 10^-5 mol | [8 empty] | N,N-dimethylformamide | DMF/H2O 92/8 v/v, total 1.0 mL | water | part of DMF/H2O 92/8 v/v | 85 | 16 |  |  | 1437611
P118-R015 | P118 | 10.1038/nchem.2430 | MUF-10 (gamma) | zinc nitrate tetrahydrate | 16.0 mg, 6.1 × 10^-5 mol |  |  |  |  | R-dibenzo[e,g][1,4]diazocine-3,10-dicarboxylic acid (R-H21) | 9.0 mg, 2.0 × 10^-5 mol | [8 empty] | N,N-diethylformamide | 1.0 mL |  |  | 85 | 16 |  |  |  | bsn
P118-R016 | P118 | 10.1038/nchem.2430 | MUF-10 (gamma) | zinc nitrate tetrahydrate | 16.0 mg, 6.1 × 10^-5 mol |  |  |  |  | R-dibenzo[e,g][1,4]diazocine-3,10-dicarboxylic acid (R-H21) | 9.0 mg, 2.0 × 10^-5 mol | [8 empty] | N,N-diisopropylformamide | 1.0 mL |  |  | 85 | 16 |  |  |  | bsn
P118-R017 | P118 | 10.1038/nchem.2430 | MUF-10 (gamma) | zinc nitrate tetrahydrate | 16.0 mg, 6.1 × 10^-5 mol |  |  |  |  | R-dibenzo[e,g][1,4]diazocine-3,10-dicarboxylic acid (R-H21) | 9.0 mg, 2.0 × 10^-5 mol | [8 empty] | N-formylpyrrolidine | 1.0 mL |  |  | 85 | 120 |  |  | 1437613 | bsn
P118-R018 | P118 | 10.1038/nchem.2430 | MUF-10 (gamma) | zinc nitrate tetrahydrate | 16.0 mg, 6.1 × 10^-5 mol |  |  |  |  | R-dibenzo[e,g][1,4]diazocine-3,10-dicarboxylic acid (R-H21) | 9.0 mg, 2.0 × 10^-5 mol | [8 empty] | N-formylpiperidine | 1.0 mL |  |  | 85 | 16 |  |  |  | bsn
P118-R019 | P118 | 10.1038/nchem.2430 | MUF-11 (beta) | zinc nitrate tetrahydrate | 6.1 × 10^-5 mol |  |  |  |  | 6,7-bis(4-methylphenyl)dibenzo[e,g][1,4]diazocine-3,10-dicarboxylic acid (rac-H22) | 2.0 × 10^-5 mol | [8 empty] | N,N-dimethylformamide | 1.0 mL |  |  | 85 | short reaction times |  |  | 1438094 | pcu
P118-R020 | P118 | 10.1038/nchem.2430 | MUF-11 (alpha then PIP progression) | zinc nitrate tetrahydrate | 6.1 × 10^-5 mol |  |  |  |  | 6,7-bis(4-methylphenyl)dibenzo[e,g][1,4]diazocine-3,10-dicarboxylic acid (rac-H22) | 2.0 × 10^-5 mol | [8 empty] | N,N-di-n-butylformamide | 1.0 mL |  |  | 85 | short reaction times (α-MUF-11 forms first; PIP increases over time)
P118-R021 | P118 | 10.1038/nchem.2430 | MUF-12 (beta) | zinc nitrate tetrahydrate | 6.1 × 10^-5 mol |  |  |  |  | dibenzo[e,g][1,4]diazocine-3,10-dicarboxylic acid, 4,4'-dibromo derivative (rac-H23) | 2.0 × 10^-5 mol | [8 empty] | N,N-dimethylformamide | 1.0 mL |  |  | 85 | short reaction times |  |  | 1438095 | pcu
P118-R022 | P118 | 10.1038/nchem.2430 | MUF-12 (alpha then PIP progression) | zinc nitrate tetrahydrate | 6.1 × 10^-5 mol |  |  |  |  | dibenzo[e,g][1,4]diazocine-3,10-dicarboxylic acid, 4,4'-dibromo derivative (rac-H23) | 2.0 × 10^-5 mol |  |  |  |  | benzoic acid (optional; improves crystallinity) | added (amount not specified) |  |  | N,N-di-n-butylformamide | 1.0 mL |  |  | 85 | short reaction times (α-MUF-12 forms first; PIP increases over time)
P118-R023 | P118 | 10.1038/nchem.2430 | MUF-14 (alpha) | zinc nitrate tetrahydrate | 6.1 × 10^-5 mol |  |  |  |  | 6,7-dimethyldibenzo[e,g][1,4]diazocine-3,10-dicarboxylic acid (rac-H24) | 2.0 × 10^-5 mol | [8 empty] | N,N-diethylformamide | 1.0 mL |  |  | 85 | 54 |  |  | 1438093
P119-R001 | P119 | 10.1038/nchem.834 | NU-100 | copper(II) nitrate hydrate | Cu(NO3)2·2.5H2O (600 mg, 2.6 mmol) |  |  |  |  | 1,3,5-tris[(1,3-carboxylic acid-5-(4-(ethynyl)phenyl))ethynyl]benzene (LH6) | 300 mg, 0.32 mmol |  |  |  |  | tetrafluoroboric acid | 0.2 mL |  |  | N,N-dimethylformamide | 36 mL |  |  | 75 | 20
P120-R001 | P120 | 10.1038/nmat4113 | CuBDC | copper(II) nitrate trihydrate | 1.053 g |  |  |  |  | 1,4-benzenedicarboxylic acid | 724 mg | [8 empty] | N,N-dimethylformamide | 87 mL |  |  | 100 | 24
P120-R002 | P120 | 10.1038/nmat4113 | CuBDC | copper(II) nitrate trihydrate | 30 mg |  |  |  |  | 1,4-benzenedicarboxylic acid | 30 mg | [8 empty] | N,N-dimethylformamide | Layered additions: bottom 2 mL; spacer 1 mL; top 1 mL (total ~4 mL) | acetonitrile | Layered additions: bottom 1 mL; spacer 1 mL; top 2 mL (total ~4 mL) | 40 | 24
P120-R003 | P120 | 10.1038/nmat4113 | ZnBDC | zinc acetate dihydrate | 10 mg |  |  |  |  | 1,4-benzenedicarboxylic acid | 20 mg | [8 empty] | N,N-dimethylformamide | Layered additions: bottom 2 mL; spacer 1 mL; top 1 mL (total ~4 mL) | acetonitrile | Layered additions: bottom 1 mL; spacer 1 mL; top 2 mL (total ~4 mL) | 40 | 24
P120-R004 | P120 | 10.1038/nmat4113 | CoBDC | cobalt(II) acetate tetrahydrate | 10 mg |  |  |  |  | 1,4-benzenedicarboxylic acid | 10 mg | [8 empty] | N,N-dimethylformamide | Layered additions: bottom 2 mL; spacer 1 mL; top 1 mL (total ~4 mL) | acetonitrile | Layered additions: bottom 1 mL; spacer 1 mL; top 2 mL (total ~4 mL) | 25 | 24
P120-R005 | P120 | 10.1038/nmat4113 | Cu(1,4-NDC) | copper(II) nitrate trihydrate | 10 mg |  |  |  |  | 1,4-naphthalenedicarboxylic acid | 30 mg | [8 empty] | N,N-dimethylformamide | Layered additions with spacer: total ~4 mL across layers | acetonitrile | Layered additions with spacer: total ~4 mL across layers | 60 | 24
P120-R006 | P120 | 10.1038/nmat4113 | Cu(2,6-NDC) | copper(II) nitrate trihydrate | 10 mg |  |  |  |  | 2,6-naphthalenedicarboxylic acid | 10 mg | [8 empty] | N,N-dimethylformamide | Layered additions with spacer: total ~4 mL across layers | acetonitrile | Layered additions with spacer: total ~4 mL across layers | 40 | 24
P121-R001 | P121 | 10.1038/s41560-018-0261-6 | MIP-200 | ZrCl4 | 860 mg, 3.74 mmol |  |  |  |  | 3,3',5,5'-tetracarboxydiphenylmethane | 425 mg, 1.25 mmol |  |  |  |  | formic acid | 25 mL |  |  | acetic anhydride | 35 mL |  |  | 120 | 48–72 h |  | 1000 | CCDC 1834834 | csq
P121-R002 | P121 | 10.1038/s41560-018-0261-6 | MIL-100(Fe) | iron powder | 56 mg, 1 mmol |  |  |  |  | benzene-1,3,5-tricarboxylic acid | 139 mg, 0.66 mmol |  |  |  |  | hydrofluoric acid (HF) | 40 mg, 2 mmol | nitric acid (65%) | 116 mg, 1.2 mmol | water | 5 mL |  |  | 150 | 144
P121-R003 | P121 | 10.1038/s41560-018-0261-6 | MIL-127(Fe) | FeCl3·6H2O | 2.8 g |  |  |  |  | 3,3',5,5'-azobenzenetetracarboxylate | 1.8 g |  |  |  |  | NaOH | 500 mg |  |  | isopropanol | 18 mL (10 mL + 8 mL) | water | 2 mL | 85 | 24
P121-R004 | P121 | 10.1038/s41560-018-0261-6 | PCN-222 | ZrCl4 | 75 mg |  |  |  |  | tetrakis(4-carboxyphenyl)porphyrin | 50 mg |  |  |  |  | benzoic acid | 2.7 g |  |  | N,N-diethylformamide | 8 mL |  |  | 120 | 48 |  |  |  | csq
P121-R005 | P121 | 10.1038/s41560-018-0261-6 | PCN-224 | ZrCl4 | 150 mg |  |  |  |  | tetrakis(4-carboxyphenyl)porphyrin | 50 mg |  |  |  |  | benzoic acid | 2.0 g |  |  | N,N-dimethylformamide | 10 mL |  |  | 120 | 24 |  |  |  | csq
P121-R006 | P121 | 10.1038/s41560-018-0261-6 | MIL-160(Al) | AlCl3·6H2O | 1.45 g, 6 mmol |  |  |  |  | 2,5-furandicarboxylic acid | 936 mg, 6 mmol |  |  |  |  | NaOH | 240 mg, 6 mmol |  |  | water | 20 mL |  |  | reflux | 24
P121-R007 | P121 | 10.1038/s41560-018-0261-6 | MOF-808 | ZrOCl2·8H2O | 2.16 g |  |  |  |  | benzene-1,3,5-tricarboxylic acid | 1.49 g |  |  |  |  | formic acid | 133 mL |  |  | N,N-dimethylformamide | 128 mL |  |  | 110 | 48
P121-R008 | P121 | 10.1038/s41560-018-0261-6 | PCN-777 | ZrOCl2·8H2O | 360 mg |  |  |  |  | 4,4',4'-s-triazine-2,4,6-triyl-tribenzoic acid | 90 mg |  |  |  |  | trifluoroacetic acid | 0.6 mL |  |  | N,N-diethylformamide | 12 mL |  |  | 120 | 12 |  |  |  | csq
P121-R009 | P121 | 10.1038/s41560-018-0261-6 | NU-1000 | ZrOCl2·8H2O | 388 mg |  |  |  |  | 4,4',4',4''-(pyrene-1,3,6,8-tetrayl)tetrabenzoic acid | 160 mg |  |  |  |  | benzoic acid | 10.8 g |  |  | N,N-dimethylformamide | 32 mL |  |  | 80 °C 1 h preheat; then 100 °C for 16 h | preheat 1 h; then 16 h |  |  |  | csq
P121-R010 | P121 | 10.1038/s41560-018-0261-6 | UiO-66 | ZrCl4 | 700 mg, 3 mmol |  |  |  |  | terephthalic acid | 500 mg, 3 mmol |  |  |  |  | acetic acid | 5 mL |  |  | N,N-dimethylformamide | 20 mL |  |  | 120 | 24 |  |  |  | ftw
P121-R011 | P121 | 10.1038/s41560-018-0261-6 | MIL-140A | ZrCl4 | 700 mg, 3 mmol |  |  |  |  | terephthalic acid | 1 g, 6 mmol |  |  |  |  | acetic acid | 10 mL (added dropwise) |  |  | N,N-dimethylformamide | 16 mL total (8 mL + 8 mL) |  |  | preheat 160 °C 30 min (both solutions); then reflux | 8
P121-R012 | P121 | 10.1038/s41560-018-0261-6 | MIL-140B | ZrCl4 | 700 mg, 3 mmol |  |  |  |  | 2,6-naphthalenedicarboxylic acid | 1.3 g, 6 mmol |  |  |  |  | acetic acid | 10 mL (added dropwise) |  |  | N,N-dimethylformamide | 16 mL total (8 mL + 8 mL) |  |  | preheat 160 °C 30 min (both solutions); then reflux | 8
P121-R013 | P121 | 10.1038/s41560-018-0261-6 | NH2-MIL-125(Ti) | titanium isopropoxide (Ti(iPrO)4) | 7.5 mL |  |  |  |  | 2-aminoterephthalic acid | 6.88 g |  |  |  |  | water | 490 ul |  |  | N,N-dimethylformamide | 100 mL | methanol | 25 mL | 100 °C until dissolution, then reflux | 96
P121-R014 | P121 | 10.1038/s41560-018-0261-6 | MIL-91(Ti) | TiO(acac)2 | 4.5 g |  |  |  |  | N,N'-piperazine-bismethylenephosphonic acid | 4.7 g | [8 empty] | water | 120 mL |  |  | 70 °C 10 min preheat; then reflux overnight | overnight
P121-R015 | P121 | 10.1038/s41560-018-0261-6 | NH2-UiO-66 | ZrCl4 | 4.66 g |  |  |  |  | 2-aminoterephthalic acid | 3.62 g |  |  |  |  | hydrochloric acid (37%) | 3.2 mL |  |  | N,N-dimethylformamide | 50 mL |  |  | reflux | 24 |  |  |  | ftw
P121-R016 | P121 | 10.1038/s41560-018-0261-6 | MIL-101(Cr) | Cr(NO3)3·9H2O | 400 mg, 1 mmol |  |  |  |  | terephthalic acid | 164 mg, 1 mmol |  |  |  |  | hydrofluoric acid (HF) | 1 mmol |  |  | water | 4.8 mL |  |  | 220 | 8 |  |  |  | mtm
P121-R017 | P121 | 10.1038/s41560-018-0261-6 | MOF-801 | ZrOCl2·8H2O | 10 mmol |  |  |  |  | fumaric acid | 10 mmol |  |  |  |  | formic acid | 11 mL |  |  | N,N-dimethylformamide | 32 mL |  |  | 130 | 6 |  | 827
P122-R001 | P122 | 10.1039/c0ce00762e | [Zn(TAZ)(OAc)]n | zinc acetate dihydrate | 0.224 g, 1.02 mmol |  |  |  |  | 1,2,4-triazole | 0.065 g, 0.94 mmol | [8 empty] | acetonitrile | 5.0 mL |  |  | 130 | 72 | 310
P122-R002 | P122 | 10.1039/c0ce00762e | Zn4(TAZ)6(OAc)2 | zinc acetate dihydrate | 0.234 g, 1.07 mmol |  |  |  |  | 1,2,4-triazole | 0.067 g, 0.97 mmol | [8 empty] | water | 8.0 mL |  |  | 170 | 72 | 360
P122-R003 | P122 | 10.1039/c0ce00762e | Cd3Cl3(TAZ)3(DMF)2 | cadmium chloride sesquihydrate | 0.056 g, 0.25 mmol |  |  |  |  | 1,2,4-triazole | 0.021 g, 0.30 mmol |  |  |  |  | nitric acid (aqueous) | five drops (v/v = 1) | sodium hydroxide solution (aqueous) | 1 M, added until persistent precipitate appeared | N,N-dimethylformamide | 3.0 mL |  |  | ambient temperature (solution evaporation) | 504
P122-R004 | P122 | 10.1039/c0ce00762e | [Cd2Cl(μ4-AmTAZ)2(μ-AmTAZ)]n | cadmium chloride sesquihydrate | 0.187 g, 0.82 mmol |  |  |  |  | 3-amino-1,2,4-triazole | 0.085 g, 1.01 mmol |  |  |  |  | aqueous ammonia | 25%, 1.0 mL |  |  | water | 8.0 mL |  |  | 150 | 72 | 375
P123-R001 | P123 | 10.1039/c0jm03563g | MIL-88A | iron(III) chloride hexahydrate | 1 mmol |  |  |  |  | fumaric acid | 1 mmol |  |  |  |  | sodium hydroxide | 0.4 mL of 2 M NaOH |  |  | N,N-dimethylformamide | 5 mL |  |  | 100 | 2
P123-R002 | P123 | 10.1039/c0jm03563g | MIL-88A | iron(III) chloride hexahydrate | 1 mmol |  |  |  |  | fumaric acid | 1 mmol |  |  |  |  | sodium hydroxide | 0.4 mL of 2 M NaOH |  |  | methanol | 5 mL |  |  | 100 | 2
P123-R003 | P123 | 10.1039/c0jm03563g | MIL-88A | iron(III) chloride hexahydrate | 1 mmol |  |  |  |  | fumaric acid | 1 mmol | [8 empty] | N,N-dimethylformamide | 5 mL |  |  | 100 | 6
P123-R004 | P123 | 10.1039/c0jm03563g | MIL-88A | iron(III) chloride hexahydrate | 1 mmol |  |  |  |  | fumaric acid | 1 mmol | [8 empty] | water | 5 mL |  |  | 100 | 2
P123-R005 | P123 | 10.1039/c0jm03563g | MIL-88A | iron(III) chloride hexahydrate | 1 mmol |  |  |  |  | fumaric acid | 1 mmol | [8 empty] | water | 5 mL |  |  | 65 | 6
P123-R006 | P123 | 10.1039/c0jm03563g | MIL-88A | iron(III) chloride hexahydrate | 1 mmol |  |  |  |  | fumaric acid | 1 mmol | [8 empty] | water | 5 mL |  |  | 100 | 0.5
P123-R007 | P123 | 10.1039/c0jm03563g | MIL-88A | iron(III) chloride hexahydrate | 1 mmol |  |  |  |  | fumaric acid | 1 mmol |  |  |  |  | acetic acid | 0.3 mL (AcH/Fe = 0.52) |  |  | water | 5 mL |  |  | 100 | 6
P123-R008 | P123 | 10.1039/c0jm03563g | MIL-88A | iron(III) chloride hexahydrate | 0.008 M, 10 mL (in H2O) = 0.08 mmol |  |  |  |  | fumaric acid | 0.008 M, 10 mL (in H2O) = 0.08 mmol | [8 empty] | water | 10 mL |  |  | 0 | 1.5
P123-R009 | P123 | 10.1039/c0jm03563g | MIL-88A | iron(III) chloride hexahydrate | 0.010 M, 10 mL (in H2O) = 0.10 mmol |  |  |  |  | fumaric acid | 0.010 M, 10 mL (in H2O) = 0.10 mmol | [8 empty] | water | 10 mL |  |  | 0 | 1.5
P123-R010 | P123 | 10.1039/c0jm03563g | MIL-88A | iron(III) chloride hexahydrate | 0.008 M, 10 mL (in H2O) = 0.08 mmol |  |  |  |  | fumaric acid | 0.008 M, 10 mL (in H2O) = 0.08 mmol | [8 empty] | water | 10 mL |  |  | 20 | 1.5
P123-R011 | P123 | 10.1039/c0jm03563g | MIL-88A | iron(III) chloride hexahydrate | 0.010 M, 10 mL (in H2O) |  |  |  |  | fumaric acid | 0.010 M, 10 mL (in H2O) | [8 empty] | water | 10 mL |  |  | 80 | 0.033333333
P124-R001 | P124 | 10.1039/c1cc14893a | iPr-ChirUMCM-1 | zinc nitrate tetrahydrate | 113.3 mg, 0.433 mmol |  |  |  |  | 1,3,5-benzenetribenzoic acid | 22.2 mg, 0.0506 mmol | (S)-2-(4-isopropyl-2-oxooxazolidin-3-yl)terephthalic acid | 31.7 mg, 0.108 mmol | [6 empty] | N,N-diethylformamide | 4 mL |  |  | 100 | 48 |  | 3770 | 831931
P124-R002 | P124 | 10.1039/c1cc14893a | Bn-ChirUMCM-1 | zinc nitrate tetrahydrate | 113.3 mg, 0.433 mmol |  |  |  |  | 1,3,5-benzenetribenzoic acid | 30.7 mg, 0.069 mmol | (S)-2-(4-benzyl-2-oxooxazolidin-3-yl)terephthalic acid | 37.1 mg, 0.108 mmol | [6 empty] | N,N-diethylformamide | 4 mL |  |  | 100 | 48 |  | 3310 | 831930
P125-R001 | P125 | 10.1039/c1ce05287j |  | cadmium(II) nitrate tetrahydrate | 0.1 mmol (30.8 mg) |  |  |  |  | anthracene-9,10-dicarboxylic acid | 0.05 mmol (13.3 mg) | 1,3-di(4-pyridyl)propane | 0.05 mmol (10 mg) |  |  | sulfuric acid, 95% | ca. 0.05 mL, 95% |  |  | N,N-dimethylformamide | 2 mL | methanol | 1 mL | 100 | 96 |  |  |  | bcu
P125-R002 | P125 | 10.1039/c1ce05287j |  | zinc(II) nitrate hexahydrate | 0.1 mmol |  |  |  |  | anthracene-9,10-dicarboxylic acid | 0.05 mmol | 1,3-di(4-pyridyl)propane | 0.05 mmol |  |  | hydrochloric acid |  |  |  | N,N-dimethylformamide | 2 | methanol | 1 mL | 100 | 96
P125-R003 | P125 | 10.1039/c1ce05287j |  | cadmium(II) nitrate tetrahydrate | 0.1 mmol |  |  |  |  | anthracene-1,5-dicarboxylic acid | 0.05 mmol | 1,3-di(4-pyridyl)propane | 0.05 mmol |  |  | hydrochloric acid |  |  |  | N,N-dimethylformamide | 2 | methanol | 1 mL | 100 | 96 |  |  |  | dia
P125-R004 | P125 | 10.1039/c1ce05287j |  | zinc(II) nitrate hexahydrate | 0.1 mmol |  |  |  |  | anthracene-1,5-dicarboxylic acid | 0.05 mmol | 1,3-di(4-pyridyl)propane | 0.05 mmol |  |  | hydrochloric acid |  |  |  | N,N-dimethylformamide | 2 | methanol | 1 mL | 100 | 96 |  |  |  | dia
P125-R005 | P125 | 10.1039/c1ce05287j |  | cadmium(II) nitrate tetrahydrate | 0.1 mmol |  |  |  |  | anthracene-1,5-dicarboxylic acid | 0.05 mmol |  |  |  |  | hydrochloric acid |  |  |  | N,N-dimethylformamide | 2 | methanol | 1 mL | 100 | 96 |  |  |  | kgm
P126-R001 | P126 | 10.1039/c1ce06213a | Mn3(tci)2(DMF)2(H2O)2 | Mn(NO3)2·6H2O | 0.75 mmol, 0.20 g |  |  |  |  | tri(2-carboxyethyl)isocyanurate | 0.25 mmol, 0.086 g | [8 empty] | N,N-dimethylformamide | 8 mL |  |  | 104.85 | 72 |  |  | 842229
P126-R002 | P126 | 10.1039/c1ce06213a | [Mn3(tci)2(DMA)4]·2DMA | Mn(NO3)2·6H2O | 0.75 mmol, 0.20 g |  |  |  |  | tri(2-carboxyethyl)isocyanurate | 0.25 mmol, 0.086 g | [8 empty] | N,N'-dimethylacetylamide | 8 mL |  |  | 104.85 | 72 |  |  | 842230
P126-R003 | P126 | 10.1039/c1ce06213a | [Mn(Htci)(bpe)0.5]·H2O | Mn(NO3)2·6H2O | 0.75 mmol, 0.20 g |  |  |  |  | tri(2-carboxyethyl)isocyanurate | 0.25 mmol, 0.086 g | 1,2-bis(4-pyridyl)ethylene | [7 empty] | N,N-dimethylformamide | 4 mL | water | 4 mL | 104.85 | 72 |  |  | 842231
P127-R001 | P127 | 10.1039/c2ce06572j | Eu(BTC)(H2O)DMF | Europium(III) nitrate hexahydrate | 60 mg (0.13 mmol) |  |  |  |  | 1,3,5-benzenetricarboxylic acid | 20 mg (0.1 mmol) | [8 empty] | N,N-dimethylformamide | 10 mL | water | 2 mL | 60 | 72 | 600
P127-R002 | P127 | 10.1039/c2ce06572j | Eu(BTC)(H2O)DMF | Europium(III) nitrate hexahydrate | 60 mg (0.13 mmol) |  |  |  |  | 1,3,5-benzenetricarboxylic acid | 20 mg (0.1 mmol) | [8 empty] | N,N-dimethylformamide | 6 mL | water | 6 mL | 60 | 72 | 600
P127-R003 | P127 | 10.1039/c2ce06572j | Eu(BTC)(H2O)DMF | Europium(III) nitrate hexahydrate | 60 mg (0.13 mmol) |  |  |  |  | 1,3,5-benzenetricarboxylic acid | 20 mg (0.1 mmol) | [8 empty] | N,N-dimethylformamide | 4 mL | water | 8 mL | 60 | 72 | 600
P127-R004 | P127 | 10.1039/c2ce06572j | Eu(BTC)(H2O)DMF | Europium(III) nitrate hexahydrate | 60 mg (0.13 mmol) |  |  |  |  | 1,3,5-benzenetricarboxylic acid | 20 mg (0.1 mmol) | [8 empty] | N,N-dimethylformamide | 2 mL | water | 10 mL | 60 | 72 | 600
P127-R005 | P127 | 10.1039/c2ce06572j | Eu(BTC)(H2O)DMF | Europium(III) nitrate hexahydrate | 60 mg (0.13 mmol) |  |  |  |  | 1,3,5-benzenetricarboxylic acid | 20 mg (0.1 mmol) | [8 empty] | N,N-dimethylformamide | 10 mL | water | 0.2 mL | 60 | 72 | 600
P127-R006 | P127 | 10.1039/c2ce06572j | Eu(BTC)(H2O)DMF | Europium(III) nitrate hexahydrate | 60 mg (0.13 mmol) |  |  |  |  | 1,3,5-benzenetricarboxylic acid | 20 mg (0.1 mmol) | [8 empty] | N,N-dimethylformamide | 10 mL | water | 0.25 mL | 60 | 72 | 600
P127-R007 | P127 | 10.1039/c2ce06572j | Eu(BTC)(H2O)DMF | Europium(III) nitrate hexahydrate | 60 mg (0.13 mmol) |  |  |  |  | 1,3,5-benzenetricarboxylic acid | 20 mg (0.1 mmol) | [8 empty] | N,N-dimethylformamide | 10 mL | water | 0.3 mL | 60 | 72 | 600
P127-R008 | P127 | 10.1039/c2ce06572j | Eu(BTC)(H2O)DMF | Europium(III) nitrate hexahydrate | 60 mg (0.13 mmol) |  |  |  |  | 1,3,5-benzenetricarboxylic acid | 20 mg (0.1 mmol) | [8 empty] | N,N-dimethylformamide | 10 mL | water | 0.5 mL | 60 | 72 | 600
P127-R009 | P127 | 10.1039/c2ce06572j | Eu(BTC)(H2O)DMF | Europium(III) nitrate hexahydrate | 60 mg (0.13 mmol) |  |  |  |  | 1,3,5-benzenetricarboxylic acid | 20 mg (0.1 mmol) |  |  |  |  | sodium acetate anhydrous | 0.1 mmol |  |  | N,N-dimethylformamide | 10 mL | water | 2 mL | 60 | 72 | 600
P127-R010 | P127 | 10.1039/c2ce06572j | Eu(BTC)(H2O)DMF | Europium(III) nitrate hexahydrate | 60 mg (0.13 mmol) |  |  |  |  | 1,3,5-benzenetricarboxylic acid | 20 mg (0.1 mmol) |  |  |  |  | sodium acetate anhydrous | 0.2 mmol |  |  | N,N-dimethylformamide | 10 mL | water | 2 mL | 60 | 72 | 600
P127-R011 | P127 | 10.1039/c2ce06572j | Eu(BTC)(H2O)DMF | Europium(III) nitrate hexahydrate | 60 mg (0.13 mmol) |  |  |  |  | 1,3,5-benzenetricarboxylic acid | 20 mg (0.1 mmol) |  |  |  |  | sodium acetate anhydrous | 0.3 mmol |  |  | N,N-dimethylformamide | 10 mL | water | 2 mL | 60 | 72 | 600
P127-R012 | P127 | 10.1039/c2ce06572j | Eu(BTC)(H2O)DMF | Europium(III) nitrate hexahydrate | 60 mg (0.13 mmol) |  |  |  |  | 1,3,5-benzenetricarboxylic acid | 20 mg (0.1 mmol) |  |  |  |  | sodium acetate anhydrous | 0.4 mmol |  |  | N,N-dimethylformamide | 10 mL | water | 2 mL | 60 | 72 | 600
P127-R013 | P127 | 10.1039/c2ce06572j | Eu(BTC)(H2O)DMF | Europium(III) nitrate hexahydrate | 60 mg (0.13 mmol) |  |  |  |  | 1,3,5-benzenetricarboxylic acid | 20 mg (0.1 mmol) | [8 empty] | N,N-dimethylformamide | 8 mL | ethanol | 4 mL | 60 | 72 | 600
P127-R014 | P127 | 10.1039/c2ce06572j | Eu(BTC)(H2O)DMF | Europium(III) nitrate hexahydrate | 60 mg (0.13 mmol) |  |  |  |  | 1,3,5-benzenetricarboxylic acid | 20 mg (0.1 mmol) | [8 empty] | N,N-dimethylformamide | 8 mL | ethanol | 4 mL | 60 | 72 | 600
P127-R015 | P127 | 10.1039/c2ce06572j | Eu(BTC)(H2O)DMF | Europium(III) nitrate hexahydrate | 60 mg (0.13 mmol) |  |  |  |  | 1,3,5-benzenetricarboxylic acid | 20 mg (0.1 mmol) | [8 empty] | N,N-dimethylformamide | 8 mL | ethanol | 4 mL | 60 | 72 | 600
P127-R016 | P127 | 10.1039/c2ce06572j | Eu(BTC)(H2O)DMF | Europium(III) nitrate hexahydrate | 60 mg (0.13 mmol) |  |  |  |  | 1,3,5-benzenetricarboxylic acid | 20 mg (0.1 mmol) | [8 empty] | N,N-dimethylformamide | 8 mL | ethanol | 4 mL | 60 | 72 | 600
P127-R017 | P127 | 10.1039/c2ce06572j | Eu(BTC)(H2O)DMF | Europium(III) nitrate hexahydrate | 60 mg (0.13 mmol) |  |  |  |  | 1,3,5-benzenetricarboxylic acid | 20 mg (0.1 mmol) | [8 empty] | N,N-dimethylformamide | 8 mL | ethanol | 4 mL | 60 | 72 | 600
P127-R018 | P127 | 10.1039/c2ce06572j | Eu(BTC)(H2O)DMF | Europium(III) nitrate hexahydrate | 60 mg (0.13 mmol) |  |  |  |  | 1,3,5-benzenetricarboxylic acid | 20 mg (0.1 mmol) | [8 empty] | N,N-dimethylformamide | 8 mL | ethanol | 4 mL | 60 | 72 | 600
P128-R001 | P128 | 10.1039/c2ce06581a | [Zn(CH3O-ip)(bime)0.5] | zinc acetate dihydrate | 0.05 mmol |  |  |  |  | 5-methoxyisophthalic acid | 0.05 mmol | 1,2-bis(imidazol-10-yl)ethane | 0.05 mmol |  |  | potassium hydroxide | 0.1 mmol |  |  | water | 12 mL |  |  | 160 | 96 | 280 |  | 849775
P128-R002 | P128 | 10.1039/c2ce06581a | [Zn(CH3O-ip)(btx)]2·H2O | zinc acetate dihydrate | 0.05 mmol |  |  |  |  | 5-methoxyisophthalic acid | 0.05 mmol | 1,4-bis(triazol-1-ylmethyl)benzene | 0.05 mmol |  |  | potassium hydroxide | 0.1 mmol |  |  | water | 12 mL |  |  | 160 | 96 | 300 |  | 849776
P128-R003 | P128 | 10.1039/c2ce06581a | [Zn(CH3O-ip)(bix)]2 | zinc acetate dihydrate | 0.05 mmol |  |  |  |  | 5-methoxyisophthalic acid | 0.05 mmol | 1,4-bis(imidazol-1-ylmethyl)benzene | 0.05 mmol |  |  | potassium hydroxide | 0.1 mmol |  |  | water | 12 mL |  |  | 160 | 96 | 260 |  | 849778
P128-R004 | P128 | 10.1039/c2ce06581a | Zn(CH3O-ip)(bib) | zinc acetate dihydrate | 0.05 mmol |  |  |  |  | 5-methoxyisophthalic acid | 0.05 mmol | 1,4-bis(2-methyl-imidazol-1-yl)butane | 0.05 mmol |  |  | potassium hydroxide | 0.1 mmol |  |  | water | 12 mL |  |  | 160 | 96 | 410 |  | 849774
P128-R005 | P128 | 10.1039/c2ce06581a | [Zn2(CH3O-ip)2(bbim)]2 | zinc acetate dihydrate | 0.05 mmol |  |  |  |  | 5-methoxyisophthalic acid | 0.05 mmol | 1,10-(1,4-butanediyl)bis(benzimidazole) | 0.05 mmol |  |  | potassium hydroxide | 0.1 mmol |  |  | water | 12 mL |  |  | 160 | 96 | 430 |  | 849773
P129-R001 | P129 | 10.1039/c2ce06632g | Zn(L)(MBDC) | zinc(II) sulfate heptahydrate | 28.8 mg, 0.1 mmol |  |  |  |  | 1,4-di(1H-imidazol-4-yl)benzene | 21.0 mg, 0.1 mmol | 5-methyl-1,3-benzenedicarboxylic acid | 17.4 mg, 0.1 mmol |  |  | sodium hydroxide | 8.0 mg, 0.2 mmol |  |  | water | 10 mL |  |  | 180 | 72 | 370 |  |  | hcb
P129-R002 | P129 | 10.1039/c2ce06632g | Zn(L)(BPDA) | zinc(II) sulfate heptahydrate | 28.8 mg, 0.1 mmol |  |  |  |  | 1,4-di(1H-imidazol-4-yl)benzene | 21.0 mg, 0.1 mmol | 4,4'-biphenyldicarboxylic acid | 24.2 mg, 0.1 mmol |  |  | tetrabutylammonium hydroxide solution (10%) | 10% solution, 0.5 mL |  |  | water | 10 mL |  |  | 180 | 72 | 475
P129-R003 | P129 | 10.1039/c2ce06632g | Co3(L)2(BTA)2 | cobalt(II) nitrate hexahydrate | 29.1 mg, 0.1 mmol |  |  |  |  | 1,4-di(1H-imidazol-4-yl)benzene | 21.0 mg, 0.1 mmol | benzene-1,3,5-triacetic acid | 25.2 mg, 0.1 mmol |  |  | sodium hydroxide | 16.0 mg, 0.4 mmol |  |  | water | 10 mL |  |  | 160 | 72 | 430 |  |  | tfz-d
P129-R004 | P129 | 10.1039/c2ce06632g | Co2(L)2(BTCA) | cobalt(II) nitrate hexahydrate | 29.1 mg, 0.1 mmol |  |  |  |  | 1,4-di(1H-imidazol-4-yl)benzene | 21.0 mg, 0.1 mmol | 1,2,4,5-benzenetetracarboxylic acid | 25.4 mg, 0.1 mmol |  |  | sodium hydroxide | 16.0 mg, 0.4 mmol |  |  | water | 10 mL |  |  | 160 | 72 | 375 |  |  | mog
P129-R005 | P129 | 10.1039/c2ce06632g | Ni(L)(e,a-cis-1,2-CHDC) | nickel(II) nitrate hexahydrate | 29.1 mg, 0.1 mmol |  |  |  |  | 1,4-di(1H-imidazol-4-yl)benzene | 21.0 mg, 0.1 mmol | cis-1,2-cyclohexanedicarboxylic acid | 17.2 mg, 0.1 mmol |  |  | sodium hydroxide | 8.0 mg, 0.2 mmol |  |  | water | 10 mL |  |  | 160 | 72 | 385
P129-R006 | P129 | 10.1039/c2ce06632g | Co(L)(e,a-cis-1,4-CHDC) | cobalt(II) nitrate hexahydrate | 29.1 mg, 0.1 mmol |  |  |  |  | 1,4-di(1H-imidazol-4-yl)benzene | 21.0 mg, 0.1 mmol | cis-/trans-1,4-cyclohexanedicarboxylic acid (cis/trans = 3:2) | 17.2 mg, 0.1 mmol |  |  | sodium hydroxide | 16.0 mg, 0.4 mmol |  |  | water | 10 mL |  |  | 160 | 72 | 355
P129-R007 | P129 | 10.1039/c2ce06632g | Co(L)(e,e-trans-1, 4-CHDC) | cobalt(II) nitrate hexahydrate | 29.1 mg, 0.1 mmol |  |  |  |  | 1,4-di(1H-imidazol-4-yl)benzene | 21.0 mg, 0.1 mmol | cis-/trans-1,4-cyclohexanedicarboxylic acid (cis/trans = 3:2) | 17.2 mg, 0.1 mmol |  |  | sodium hydroxide | 16.0 mg, 0.4 mmol |  |  | water | 10 mL |  |  | 160 | 72 | 390 |  |  | dia
P130-R001 | P130 | 10.1039/c2ce25529d |  | zinc nitrate hexahydrate | 59.4 mg, 0.200 mmol |  |  |  |  | 3,3'-diphenyl-2,2'-bithiophene-5,5'-dicarboxylic acid | 40.6 mg, 0.100 mmol | [8 empty] | N,N-dimethylformamide | 5 mL |  |  | 110 | 24 | 350 |  | 876807
P130-R002 | P130 | 10.1039/c2ce25529d |  | zinc nitrate hexahydrate | 59.4 mg, 0.200 mmol |  |  |  |  | 3,3'-dihexyl-2,2'-bithiophene-5,5'-dicarboxylic acid | 42.2 mg, 0.100 mmol | [8 empty] | N,N-dimethylformamide | 6 mL |  |  | 110 | 24 | 350 |  | 876808
P130-R003 | P130 | 10.1039/c2ce25529d |  | zinc nitrate hexahydrate | 29.7 mg, 0.100 mmol |  |  |  |  | 2,2'-bithiophene-5,5'-dicarboxylic acid | 12.7 mg, 0.0500 mmol | trans-1,2-bis(4-pyridyl)ethylene | 9.0 mg, 0.050 mmol | [6 empty] | N,N-dimethylformamide | 5 mL |  |  | 110 | 24 | 350 |  | 876809 | pcu
P130-R004 | P130 | 10.1039/c2ce25529d |  | zinc nitrate hexahydrate | 59.4 mg, 0.200 mmol |  |  |  |  | 3,3'-diphenyl-2,2'-bithiophene-5,5'-dicarboxylic acid | 40.6 mg, 0.100 mmol | trans-1,2-bis(4-pyridyl)ethylene | 18.2 mg, 0.100 mmol | [6 empty] | N,N-dimethylformamide | 6 mL |  |  | room temperature (open to atmosphere) | 48 | 350 |  | 876810
P130-R005 | P130 | 10.1039/c2ce25529d |  | zinc nitrate hexahydrate | 29.7 mg, 0.100 mmol |  |  |  |  | 3,3'-dihexyl-2,2'-bithiophene-5,5'-dicarboxylic acid | 21.0 mg, 0.0500 mmol | trans-1,2-bis(4-pyridyl)ethylene | 9.0 mg, 0.050 mmol | [6 empty] | N,N-dimethylformamide | 4 mL |  |  | room temperature (open to atmosphere) | 72 | 350 |  | 876811 | seh
P131-R001 | P131 | 10.1039/c2ce25588j | Co2(L1)(L2) | cobalt(II) acetate tetrahydrate | 50.0 mg, 0.2 mmol |  |  |  |  | tetrakis[4-(carboxyphenyl)-oxamethyl]methane acid | 61.6 mg, 0.1 mmol | tetrakis(imidazol-1-ylmethyl)methane | 33.6 mg, 0.1 mmol |  |  | sodium hydroxide | 16 mg, 0.4 mmol |  |  | N,N-dimethylformamide | 4 mL (from 8 mL DMF/H2O 1:1 v/v) | water | 4 mL (from 8 mL DMF/H2O 1:1 v/v) | 110 | 72 |  |  | 857025
P131-R002 | P131 | 10.1039/c2ce25588j | Cd4(L1)2(L2)2 | cadmium(II) acetate dihydrate | 54.0 mg, 0.2 mmol |  |  |  |  | tetrakis[4-(carboxyphenyl)-oxamethyl]methane acid | 61.6 mg, 0.1 mmol | tetrakis(imidazol-1-ylmethyl)methane | 33.6 mg, 0.1 mmol |  |  | sodium hydroxide | 16 mg, 0.4 mmol (same as for 1) |  |  | N,N-dimethylformamide | 4 mL (from 8 mL DMF/H2O 1:1 v/v) | water | 4 mL (from 8 mL DMF/H2O 1:1 v/v) | 110 | 72 |  |  | 857026
P132-R001 | P132 | 10.1039/c2ce25602a | 1 | Zn(NO3)2 | 0.1 mmol |  |  |  |  | 4,4'-oxybis(benzoic acid) | 0.1 mmol | N1,N3-di(pyridin-3-yl)isophthalamide | 0.1 mmol | [6 empty] | N,N-dimethylformamide | 5 mL |  |  | 120 | 72 | 230
P132-R002 | P132 | 10.1039/c2ce25602a | 2 | Zn(NO3)2 | 0.1 mmol |  |  |  |  | 1,4-naphthalic acid | 0.1 mmol | N1,N3-di(pyridin-3-yl)isophthalamide | 0.1 mmol | [6 empty] | N,N-dimethylformamide | 5 mL |  |  | 120 | 72
P132-R003 | P132 | 10.1039/c2ce25602a | 3 | Cd(NO3)2 | 0.1 mmol |  |  |  |  | 1,3-benzenedicarboxylic acid | 0.1 mmol | N1,N3-di(pyridin-3-yl)isophthalamide | 0.1 mmol | [6 empty] | water (deionized) | 8 mL |  |  | 160 | 72
P132-R004 | P132 | 10.1039/c2ce25602a | 4 | Cd(NO3)2 | 0.2 mmol |  |  |  |  | terephthalic acid | 0.2 mmol | N1,N3-di(pyridin-3-yl)isophthalamide | 0.2 mmol | [6 empty] | water (deionized) | 8 mL |  |  | 160 | 72 | 280
P133-R001 | P133 | 10.1039/c2dt30174a | ZIF-67 | cobalt(II) nitrate hexahydrate | 2.46 mmol (0.717 g) |  |  |  |  | 2-methylimidazole | 9.88 mmol (0.811 g) |  |  |  |  | triethylamine | 9.88 mmol (1.00 g) |  |  | water (deionized) | 100 mL total (50 mL metal solution + 50 mL ligand/TEA solution) |  |  | room temperature | 0.167 | 300 | 608.0 |  | sod
P133-R002 | P133 | 10.1039/c2dt30174a | ZIF-67 | cobalt(II) nitrate hexahydrate | 2.46 mmol (0.717 g) |  |  |  |  | 2-methylimidazole | 19.75 mmol (1.622 g) |  |  |  |  | triethylamine | 19.76 mmol (2.00 g) |  |  | water (deionized) | 100 mL total (50 mL metal solution + 50 mL ligand/TEA solution) |  |  | room temperature | 0.167 | 300 | 636.0 |  | sod
P133-R003 | P133 | 10.1039/c2dt30174a | ZIF-67 | cobalt(II) nitrate hexahydrate | 2.46 mmol (0.717 g) |  |  |  |  | 2-methylimidazole | 39.5 mmol (3.244 g) |  |  |  |  | triethylamine | 39.5 mmol (4.00 g) |  |  | water (deionized) | 100 mL total (50 mL metal solution + 50 mL ligand/TEA solution) |  |  | room temperature | 0.167 | 300 | 868.0 |  | sod
P133-R004 | P133 | 10.1039/c2dt30174a | ZIF-8 | zinc nitrate hexahydrate | 2.46 mmol (0.733 g) |  |  |  |  | 2-methylimidazole | 9.88 mmol (0.811 g) |  |  |  |  | triethylamine | 9.88 mmol (1.00 g) |  |  | water (deionized) | 100 mL total (50 mL metal solution + 50 mL ligand/TEA solution) |  |  | room temperature | 0.167 |  | 528.0 |  | sod
P133-R005 | P133 | 10.1039/c2dt30174a | ZIF-8 | zinc nitrate hexahydrate | 2.46 mmol (0.733 g) |  |  |  |  | 2-methylimidazole | 19.75 mmol (1.622 g) |  |  |  |  | triethylamine | 19.76 mmol (2.00 g) |  |  | water (deionized) | 100 mL total (50 mL metal solution + 50 mL ligand/TEA solution) |  |  | room temperature | 0.167 |  | 620.0 |  | sod
P133-R006 | P133 | 10.1039/c2dt30174a | ZIF-8 | zinc nitrate hexahydrate | 2.46 mmol (0.733 g) |  |  |  |  | 2-methylimidazole | 39.5 mmol (3.244 g) |  |  |  |  | triethylamine | 39.5 mmol (4.00 g) |  |  | water (deionized) | 100 mL total (50 mL metal solution + 50 mL ligand/TEA solution) |  |  | room temperature | 0.167 | 350 | 811.0 |  | sod
P134-R001 | P134 | 10.1039/c2dt30708a |  | [Cu2(ba)4(MeOH)2] (metallotecon 1) | 0.05 mmol, 0.021 g |  |  |  |  | 1,7-dihydroxycarbonyl-1,7-dicarba-closo-dodecaborane | 0.1 mmol, 0.023 g | [8 empty] | methanol | 2 mL (top layer) | ch2cl2 | 0.4 | rt | a few days |  |  | 873635
P134-R002 | P134 | 10.1039/c2dt30708a |  | [Cu2(ba)4(MeOH)2] (metallotecon 1) | 0.05 mmol, 0.021 g |  |  |  |  | 1,7-dihydroxycarbonyl-1,7-dicarba-closo-dodecaborane | 0.1 mmol, 0.023 g | [8 empty] | methanol | 2 mL (top layer) | dmf | 0.4 | rt | a few days |  |  | 873636
P134-R003 | P134 | 10.1039/c2dt30708a |  | [Cu2(ba)4(MeOH)2] (metallotecon 1) | 0.05 mmol, 0.021 g |  |  |  |  | 1,7-dihydroxycarbonyl-1,7-dicarba-closo-dodecaborane | 0.1 mmol, 0.023 g |  |  |  |  | pyridine | present in MeOH–CH2Cl2–pyridine (4:1:1), 2 mL (bottom layer) |  |  | methanol | 2 mL (top layer) | dichloromethane | in MeOH–CH2Cl2–pyridine 4:1:1, 2 mL (bottom layer) | rt | a few days |  |  | 873637
P134-R004 | P134 | 10.1039/c2dt30708a |  | [Cu2(ba)4(MeOH)2] (metallotecon 1) | 0.05 mmol, 0.021 g |  |  |  |  | 1,7-dihydroxycarbonyl-1,7-dicarba-closo-dodecaborane | 0.1 mmol, 0.023 g | [8 empty] | methanol | 2 mL (top layer) | DMF ¦ water | 4:1:1 v/v/v, 2 mL (bottom layer) | 60 | a few days |  |  | 873638
P134-R005 | P134 | 10.1039/c2dt30708a |  | [Cu2(ba)4(MeOH)2] (metallotecon 1) | 0.05 mmol, 0.021 g |  |  |  |  | 1,7-dihydroxycarbonyl-1,7-dicarba-closo-dodecaborane | 0.1 mmol, 0.023 g | [8 empty] | methanol | 2 mL (top layer) | dichloromethane ¦ 1,2-propylene glycol | 4:1:1 v/v/v, 2 mL (bottom layer) | rt | a few days |  |  | 873639
P134-R006 | P134 | 10.1039/c2dt30708a |  | [Cu2(ba)4(MeOH)2] (metallotecon 1) | 0.05 mmol, 0.021 g |  |  |  |  | 1,7-dihydroxycarbonyl-1,7-dicarba-closo-dodecaborane | 0.1 mmol, 0.023 g | [8 empty] | methanol | 2 mL (top layer) | dichloromethane ¦ ethylene glycol | 4:1:1 v/v/v, 2 mL (bottom layer) | rt | a few days |  |  | 873640
P134-R007 | P134 | 10.1039/c2dt30708a |  | [Cu2(ba)4(MeOH)2] (metallotecon 1) | 0.05 mmol, 0.021 g |  |  |  |  | 1,12-dihydroxycarbonyl-1,12-dicarba-closo-dodecaborane | 0.1 mmol, 0.023 g | [8 empty] | methanol | 2 mL (top layer) | DMF ¦ water | 4:1:1 v/v/v, 2 mL (bottom layer) | 60 | a few days |  |  | 873641
P135-R001 | P135 | 10.1039/c2dt30826f | {Mn(bpydb)(bpyHdbH)}n | manganese(II) nitrate hydrate | solid (uncertain quantity) |  |  |  |  | 4,4'-(4,4'-bipyridine-2,6-diyl) dibenzoic acid | 0.0198 g, 0.05 mmol | [8 empty] | water | 8 mL |  |  | 160 | 72 |  |  | 870230 | hms
P135-R002 | P135 | 10.1039/c2dt30826f | {[Co2(bpydb)2](H2O)0.5}n | cobalt(II) nitrate hexahydrate | 0.0146 g, 0.05 mmol |  |  |  |  | 4,4'-(4,4'-bipyridine-2,6-diyl) dibenzoic acid | 0.0198 g, 0.05 mmol |  |  |  |  | sodium hydroxide (aqueous) | 0.10 mol L'1, 0.5 mL |  |  | water | 8 mL |  |  | 160 | 84 | 395 |  | 870231 | alb
P135-R003 | P135 | 10.1039/c2dt30826f | {[Ni0.5(bpydbH)(H2O)](DMF)2}n | nickel(II) chloride hexahydrate | 0.0060 g, 0.025 mmol |  |  |  |  | 4,4'-(4,4'-bipyridine-2,6-diyl) dibenzoic acid | 0.0099 g, 0.025 mmol | [8 empty] | N,N-dimethylformamide | 4 mL | water | 0.5 mL | 90 | 72 | 335 |  | 870232 | sql
P135-R004 | P135 | 10.1039/c2dt30826f | {[Cu2(bpydb)2](H2O)0.5}n | copper(II) acetate monohydrate | 0.0100 g, 0.05 mmol |  |  |  |  | 4,4'-(4,4'-bipyridine-2,6-diyl) dibenzoic acid | 0.0198 g, 0.05 mmol |  |  |  |  | sodium hydroxide (aqueous) | 0.10 mol L'1, 0.5 mL |  |  | water | 8 mL |  |  | 160 | 84 |  |  | 870233 | alb
P135-R005 | P135 | 10.1039/c2dt30826f | {Zn(bpyHdb)2}n | zinc(II) nitrate hexahydrate | 0.0149 g, 0.05 mmol |  |  |  |  | 4,4'-(4,4'-bipyridine-2,6-diyl) dibenzoic acid | 0.0198 g, 0.05 mmol |  |  |  |  | sodium hydroxide (aqueous) | 0.10 mol L'1, 0.5 mL |  |  | water | 8 mL |  |  | 160 | 84 | 410 |  | 870234
P135-R006 | P135 | 10.1039/c2dt30826f | {[Cd0.5(bpydb)0.5(DMF)](H2O)}n | cadmium(II) nitrate tetrahydrate | 0.0154 g, 0.05 mmol |  |  |  |  | 4,4'-(4,4'-bipyridine-2,6-diyl) dibenzoic acid | 0.0198 g, 0.05 mmol | [8 empty] | N,N-dimethylformamide | 5 mL |  |  | 90 | 72 | 370 |  | 870235
P136-R001 | P136 | 10.1039/c2jm15966j | Al-MIL-53 | aluminium chloride hexahydrate | 1.931 g (8 mmol) |  |  |  |  | benzene-1,4-dicarboxylate | 8.0 mmol | [8 empty] | water | 30 mL |  |  | 150 | 9 |  | 1041
P136-R002 | P136 | 10.1039/c2jm15966j | Al-MIL-53-11.1%NH2 | aluminium chloride hexahydrate | 1.931 g (8 mmol) |  |  |  |  | benzene-1,4-dicarboxylate | 7.112 mmol | 2-aminobenzene-1,4-dicarboxylate | 0.888 mmol | [6 empty] | water | 30 mL |  |  | 150 | 9 |  | 1048
P136-R003 | P136 | 10.1039/c2jm15966j | Al-MIL-53-20%NH2 | aluminium chloride hexahydrate | 1.931 g (8 mmol) |  |  |  |  | benzene-1,4-dicarboxylate | 6.4 mmol | 2-aminobenzene-1,4-dicarboxylate | 1.6 mmol | [6 empty] | water | 30 mL |  |  | 150 | 9 |  | 1090
P136-R004 | P136 | 10.1039/c2jm15966j | Al-MIL-53-50%NH2 | aluminium chloride hexahydrate | 1.931 g (8 mmol) |  |  |  |  | benzene-1,4-dicarboxylate | 4.0 mmol | 2-aminobenzene-1,4-dicarboxylate | 4.0 mmol | [6 empty] | water | 30 mL |  |  | 150 | 9 |  | 1100
P136-R005 | P136 | 10.1039/c2jm15966j | Al-MIL-53-66.7%NH2 | aluminium chloride hexahydrate | 1.931 g (8 mmol) |  |  |  |  | benzene-1,4-dicarboxylate | 2.664 mmol | 2-aminobenzene-1,4-dicarboxylate | 5.336 mmol | [6 empty] | water | 30 mL |  |  | 150 | 9 |  | 1017
P136-R006 | P136 | 10.1039/c2jm15966j | Al-MIL-53-NH2 | aluminium chloride hexahydrate | 1.931 g (8 mmol) |  |  |  |  | 2-aminobenzene-1,4-dicarboxylate | 8.0 mmol | [8 empty] | water | 30 mL |  |  | 150 | 9 |  | 940
P137-R001 | P137 | 10.1039/c3ce40109j | {[Cd(CF3-bdc)(bpy)1.5]·1.5H2O}n | Cd(OAc)2·2H2O | 0.0266 g, 0.10 mmol |  |  |  |  | 4-(trifluoromethyl)phthalic acid | 0.0234 g, 0.10 mmol | 4,4'-dipyridyl | 0.0156 g, 0.10 mmol | [6 empty] | deionized water | 7 mL |  |  | 120 | 96 | 254 |  |  | sev-5-Cccm
P137-R002 | P137 | 10.1039/c3ce40109j | {[Co2(CF3-bdc)2(bpp)3(H2O)]·H2O}n | Co(OAc)2·4H2O | 0.0249 g, 0.10 mmol |  |  |  |  | 4-(trifluoromethyl)phthalic acid | 0.0234 g, 0.10 mmol | 1,3-di(4-pyridyl)propane | 0.0198 g, 0.10 mmol | [6 empty] | deionized water | 7 mL |  |  | 120 | 96 | 200 |  |  | 5/4/t47
P137-R003 | P137 | 10.1039/c3ce40109j | {[Ni2(CF3-bdc)2(bpp)3(H2O)]·H2O}n | Ni(OAc)2·4H2O | 0.0247 g, 0.10 mmol |  |  |  |  | 4-(trifluoromethyl)phthalic acid | 0.0234 g, 0.10 mmol (same as 2) | 1,3-di(4-pyridyl)propane | 0.0198 g, 0.10 mmol (same as 2) | [6 empty] | deionized water | 7 mL (same as 2) |  |  | 120 | 96 |  |  |  | 5/4/t47
P137-R004 | P137 | 10.1039/c3ce40109j | [Cu(CF3-bdc)(bpa)]n | Cu(OAc)2·4H2O | 0.0185 g, 0.10 mmol |  |  |  |  | 4-(trifluoromethyl)phthalic acid | 0.0234 g, 0.10 mmol | 1,2-bis(4-pyridyl)ethane | 0.0184 g, 0.10 mmol | [6 empty] | deionized water | 7 mL |  |  | 120 | 96 | 230 |  |  | lyu-3
P137-R005 | P137 | 10.1039/c3ce40109j | [Cu(F4-bdc)(bpe)]n | Cu(OAc)2·4H2O | 0.0185 g, 0.10 mmol |  |  |  |  | tetrafluorophthalic acid | 0.1 mmol | 1,2-di(4-pyridyl)ethylene | 0.1 mmol | [6 empty] | deionized water | 7 mL (similar to 3) |  |  | 120 | 96 |  |  |  | lyu-3
P137-R006 | P137 | 10.1039/c3ce40109j | [Cu(Cl4-bdc)(bpe)]n | Cu(OAc)2·4H2O | 0.0185 g, 0.10 mmol |  |  |  |  | tetrachlorophthalic acid | 0.1 mmol | 1,2-bis(4-pyridyl)ethane | 0.0184 g, 0.10 mmol | [6 empty] | deionized water | 7 mL (similar to 3) |  |  | 120 | 96 |  |  |  | lyu-3
P138-R001 | P138 | 10.1039/c3ce41152d | HKUST-1 | copper acetate monohydrate | 70 mg (0.344 mmol) |  |  |  |  | benzene-1,3,5-tricarboxylic acid | 73.8 mg (0.344 mmol) |  |  |  |  | poly(acrylic acid) (PAA) | 221 mg (0.123 mmol) |  |  | N,N-dimethylformamide | 4.2 mL | ethanol | 1.4 mL | 0
P138-R002 | P138 | 10.1039/c3ce41152d | HKUST-1 | copper acetate monohydrate | 70 mg (0.344 mmol) |  |  |  |  | benzene-1,3,5-tricarboxylic acid | 73.8 mg (0.344 mmol) |  |  |  |  | poly(acrylic acid) (PAA) | 221 mg (0.123 mmol) |  |  | N,N-dimethylformamide | 4.2 mL | ethanol | 1.4 mL | RT
P138-R003 | P138 | 10.1039/c3ce41152d | HKUST-1 | copper acetate monohydrate | 70 mg (0.344 mmol) |  |  |  |  | benzene-1,3,5-tricarboxylic acid | 73.8 mg (0.344 mmol) |  |  |  |  | poly(acrylic acid) (PAA) | 221 mg (0.123 mmol) |  |  | N,N-dimethylformamide | 4.2 mL | ethanol | 1.4 mL | 55
P138-R004 | P138 | 10.1039/c3ce41152d | IRMOF-3 | zinc acetate dihydrate | 35.12 mg (0.160 mmol) |  |  |  |  | 2-aminoterephthalic acid | 10.86 mg (0.059 mmol) |  |  |  |  | hexadecyltrimethylammonium bromide (CTAB) | 10 mg (0.027 mmol) | polyvinylpyrrolidone (PVP, MW = 40,000) | 10 mg (0.00025 mmol) | N,N-dimethylformamide | 5 mL (2 mL + 3 mL) |  |  | RT | ≥5 min
P138-R005 | P138 | 10.1039/c3ce41152d | HKUST-1 | copper acetate monohydrate | 70 mg (0.344 mmol) |  |  |  |  | benzene-1,3,5-tricarboxylic acid | 73.8 mg (0.344 mmol) |  |  |  |  | poly(acrylic acid) (PAA) | 0.082 mmol (H3BTC:PAA = 1:2 by weight) |  |  | N,N-dimethylformamide | 4.2 mL | ethanol | 1.4 mL | 0
P138-R006 | P138 | 10.1039/c3ce41152d | HKUST-1 | copper acetate monohydrate | 70 mg (0.344 mmol) |  |  |  |  | benzene-1,3,5-tricarboxylic acid | 73.8 mg (0.344 mmol) |  |  |  |  | poly(acrylic acid) (PAA) | 0.164 mmol (H3BTC:PAA = 1:4 by weight) |  |  | N,N-dimethylformamide | 4.2 mL | ethanol | 1.4 mL | 0
P138-R007 | P138 | 10.1039/c3ce41152d | HKUST-1 | copper acetate monohydrate | 70 mg (0.344 mmol) |  |  |  |  | benzene-1,3,5-tricarboxylic acid | 73.8 mg (0.344 mmol) |  |  |  |  | poly(acrylic acid) (PAA) | 0.205 mmol (H3BTC:PAA = 1:5 by weight) |  |  | N,N-dimethylformamide | 4.2 mL | ethanol | 1.4 mL | 0
P138-R008 | P138 | 10.1039/c3ce41152d | HKUST-1 | copper acetate monohydrate | 70 mg (0.344 mmol) |  |  |  |  | benzene-1,3,5-tricarboxylic acid | 73.8 mg (0.344 mmol) |  |  |  |  | poly(acrylic acid) (PAA) | 0.246 mmol (H3BTC:PAA = 1:6 by weight) |  |  | N,N-dimethylformamide | 4.2 mL | ethanol | 1.4 mL | 0
P138-R009 | P138 | 10.1039/c3ce41152d | HKUST-1 | copper acetate monohydrate | 70 mg (0.344 mmol) |  |  |  |  | benzene-1,3,5-tricarboxylic acid | 73.8 mg (0.344 mmol) |  |  |  |  | poly(acrylic acid) (PAA) | 221 mg (0.123 mmol) |  |  | N,N-dimethylformamide | 4.2 mL | ethanol | 1.4 mL | RT | 0.5
P138-R010 | P138 | 10.1039/c3ce41152d | IRMOF-3 | zinc acetate dihydrate | 35.12 mg (0.160 mmol) |  |  |  |  | 2-aminoterephthalic acid | 10.86 mg (0.059 mmol) |  |  |  |  | hexadecyltrimethylammonium bromide (CTAB) | 10 mg (0.027 mmol) | polyvinylpyrrolidone (PVP, MW = 40,000) | 10 mg (0.00025 mmol) | N,N-dimethylformamide | 5 mL (2 mL + 3 mL) |  |  | RT | 0.5
P138-R011 | P138 | 10.1039/c3ce41152d | IRMOF-3 | zinc acetate dihydrate | 35.12 mg (0.160 mmol) |  |  |  |  | 2-aminoterephthalic acid | 10.86 mg (0.059 mmol) |  |  |  |  | hexadecyltrimethylammonium bromide (CTAB) | 10 mg (0.027 mmol) | polyvinylpyrrolidone (PVP, MW = 40,000) | 10 mg (0.00025 mmol) | N,N-dimethylformamide | 5 mL (2 mL + 3 mL) |  |  | RT | 1
P138-R012 | P138 | 10.1039/c3ce41152d | IRMOF-3 | zinc acetate dihydrate | 35.12 mg (0.160 mmol) |  |  |  |  | 2-aminoterephthalic acid | 10.86 mg (0.059 mmol) |  |  |  |  | hexadecyltrimethylammonium bromide (CTAB) | 10 mg (0.027 mmol) | polyvinylpyrrolidone (PVP, MW = 40,000) | 10 mg (0.00025 mmol) | N,N-dimethylformamide | 5 mL (2 mL + 3 mL) |  |  | RT | 72
P138-R013 | P138 | 10.1039/c3ce41152d | IRMOF-3 | zinc acetate dihydrate | 35.12 mg (0.160 mmol) |  |  |  |  | 2-aminoterephthalic acid | 10.86 mg (0.059 mmol) |  |  |  |  | hexadecyltrimethylammonium bromide (CTAB) | 10 mg (0.027 mmol) | polyvinylpyrrolidone (PVP, MW = 40,000) | 10 mg (0.00025 mmol) | N,N-dimethylformamide | 5 mL (2 mL + 3 mL) |  |  | RT | 264
P138-R014 | P138 | 10.1039/c3ce41152d | IRMOF-3 | zinc acetate dihydrate | 35.12 mg (0.160 mmol) |  |  |  |  | 2-aminoterephthalic acid | 10.86 mg (0.059 mmol) |  |  |  |  | hexadecyltrimethylammonium bromide (CTAB) | 0.0135 mmol (CTAB/PVP 1:1 by weight) | polyvinylpyrrolidone (PVP, MW = 40,000) | 0.00013 mmol (CTAB/PVP 1:1 by weight) | N,N-dimethylformamide | 5 mL (2 mL + 3 mL) |  |  | RT | ≥5 min
P138-R015 | P138 | 10.1039/c3ce41152d | IRMOF-3 | zinc acetate dihydrate | 35.12 mg (0.160 mmol) |  |  |  |  | 2-aminoterephthalic acid | 10.86 mg (0.059 mmol) |  |  |  |  | hexadecyltrimethylammonium bromide (CTAB) | 0.054 mmol (CTAB/PVP 1:1 by weight) | polyvinylpyrrolidone (PVP, MW = 40,000) | 0.0005 mmol (CTAB/PVP 1:1 by weight) | N,N-dimethylformamide | 5 mL (2 mL + 3 mL) |  |  | RT | ≥5 min
P138-R016 | P138 | 10.1039/c3ce41152d | IRMOF-3 | zinc acetate dihydrate | 35.12 mg (0.160 mmol) |  |  |  |  | 2-aminoterephthalic acid | 10.86 mg (0.059 mmol) |  |  |  |  | polyvinylpyrrolidone (PVP, MW = 40,000) | 0.00013 mmol |  |  | N,N-dimethylformamide | 5 mL (2 mL + 3 mL) |  |  | RT | ≥5 min
P138-R017 | P138 | 10.1039/c3ce41152d | IRMOF-3 | zinc acetate dihydrate | 35.12 mg (0.160 mmol) |  |  |  |  | 2-aminoterephthalic acid | 10.86 mg (0.059 mmol) |  |  |  |  | polyvinylpyrrolidone (PVP, MW = 40,000) | 0.00025 mmol |  |  | N,N-dimethylformamide | 5 mL (2 mL + 3 mL) |  |  | RT | ≥5 min
P138-R018 | P138 | 10.1039/c3ce41152d | IRMOF-3 | zinc acetate dihydrate | 35.12 mg (0.160 mmol) |  |  |  |  | 2-aminoterephthalic acid | 10.86 mg (0.059 mmol) |  |  |  |  | polyvinylpyrrolidone (PVP, MW = 40,000) | 0.0005 mmol |  |  | N,N-dimethylformamide | 5 mL (2 mL + 3 mL) |  |  | RT | ≥5 min
P138-R019 | P138 | 10.1039/c3ce41152d | IRMOF-3 | zinc acetate dihydrate | 35.12 mg (0.160 mmol) |  |  |  |  | 2-aminoterephthalic acid | 10.86 mg (0.059 mmol) |  |  |  |  | polyvinylpyrrolidone (PVP, MW = 40,000) | 0.00125 mmol |  |  | N,N-dimethylformamide | 5 mL (2 mL + 3 mL) |  |  | RT | ≥5 min
P138-R020 | P138 | 10.1039/c3ce41152d | IRMOF-3 | zinc acetate dihydrate | 35.12 mg (0.160 mmol) |  |  |  |  | 2-aminoterephthalic acid | 10.86 mg (0.059 mmol) |  |  |  |  | hexadecyltrimethylammonium bromide (CTAB) | 10 mg (0.027 mmol) |  |  | N,N-dimethylformamide | 5 mL (2 mL + 3 mL) |  |  | RT | ≥5 min
P138-R021 | P138 | 10.1039/c3ce41152d | IRMOF-3 | zinc acetate dihydrate | 35.12 mg (0.160 mmol) |  |  |  |  | 2-aminoterephthalic acid | 10.86 mg (0.059 mmol) | [8 empty] | N,N-dimethylformamide | 5 mL (2 mL + 3 mL) |  |  | RT | ≥5 min
P139-R001 | P139 | 10.1039/c3ce42040j | IFP-5 | cobalt(II) nitrate hexahydrate | 0.08 g, 0.26 mmol |  |  |  |  | tetraethylammonium 4,5-dicyano-2-methylimidazolate (ionic liquid precursor, IL1) | 0.07 g, 0.26 mmol | [8 empty] | N,N-dimethylformamide | 3 mL |  |  | 130 | 48 | 300 | 649 | 942281
P139-R002 | P139 | 10.1039/c3ce42040j |  | cobalt(II) nitrate hexahydrate | 0.08 g, 0.26 mmol |  |  |  |  | tetraethylammonium 4,5-dicyano-2-methylimidazolate (ionic liquid precursor, IL1) | 0.07 g, 0.26 mmol | potasium imidazolate | [7 empty] | N,N-dimethylformamide | 3 mL |  |  | 130 | 48 | 300 | 649 | 942281
P140-R001 | P140 | 10.1039/c3dt52001c | Cu3(H3tpb)2(tpb)(Mo4O12) | copper(II) sulfate pentahydrate | 0.40 mmol, 0.10 g | ammonium heptamolybdate tetrahydrate, (NH4)6Mo7O24·4H2O | 0.81 mmol, 0.10 g |  |  | 1,3,5-tri(1H-pyrazol-3-yl)benzene | 0.21 mmol, 0.050 g | 3,3',5,5'-biphenyltetracarboxylic acid | 0.15 mmol, 0.050 g |  |  | sodium hydroxide | 0.6 mmol, 0.024 g |  |  | water | 10 mL |  |  | 170 | 72 | 300 |  | 933413
P141-R001 | P141 | 10.1039/c3ra40741a | MIL-100(Al) xerogel | aluminium nitrate nonahydrate | 0.015 mol |  |  |  |  | 1,3,5-benzenetricarboxylic acid | 0.01 mol | [8 empty] | ethanol | 70 mL |  |  | 120 | 1 |  | 1761 |  | mtn
P141-R002 | P141 | 10.1039/c3ra40741a | MIL-100(Al) aerogel | aluminium nitrate nonahydrate | 0.015 mol |  |  |  |  | 1,3,5-benzenetricarboxylic acid | 0.01 mol | [8 empty] | ethanol | 70 mL |  |  | 120 | 1 |  | 1795 |  | mtn
P142-R001 | P142 | 10.1039/c4cc09955a |  | zinc nitrate hexahydrate | 82.5 mg, 0.279 mmol |  |  |  |  | 1,3-bis-(3,5-dicarboxyphenyl) imidazolium chloride | 30 mg, 0.069 mmol | [8 empty] | N,N-dimethylformamide | 3 mL |  |  | 90 | 72 |  |  | 1037351
P143-R001 | P143 | 10.1039/c4ce02141j | TMU-17-NH2 | zinc nitrate hexahydrate | 0.297 g, 1 mmol |  |  |  |  | 2-amino-1,4-benzenedicarboxylic acid | 0.181 g, 1 mmol | 1,4-bis(4-pyridyl)-2,3-diaza-2,3-butadiene | 0.210 g, 1 mmol | [6 empty] | N,N-dimethylformamide | 15 mL |  |  | 80 | 72 |  |  | 1025737 | c2c
P143-R002 | P143 | 10.1039/c4ce02141j | TMU-17 | zinc nitrate hexahydrate | 0.297 g, 1 mmol |  |  |  |  | 1,4-benzenedicarboxylic acid | 0.166 g, 1 mmol | 1,4-bis(4-pyridyl)-2,3-diaza-2,3-butadiene | 0.210 g, 1 mmol | [6 empty] | N,N-dimethylformamide | 15 mL |  |  | 115 | 72
P144-R001 | P144 | 10.1039/c4ce02148g | Cu(H2L)·DMF·2H2O | copper(II) chloride dihydrate | 0.1 mmol |  |  |  |  | 5,5,7,12,12,14-hexamethyl-1,4,8,11-tetraazacyclotetradecane-1,8-N,N'-dimethylene-isophthalic acid | 0.025 mmol | [8 empty] | N,N-dimethylformamide | 7 mL (7:1 v/v with H2O; total 8 mL) | water | 1 mL (7:1 v/v with DMF; total 8 mL) | 100 | 72 |  | 645.8
P144-R002 | P144 | 10.1039/c4ce02148g | Cu(H2L)·3H2O | copper(II) chloride dihydrate | 0.1 mmol |  |  |  |  | 5,5,7,12,12,14-hexamethyl-1,4,8,11-tetraazacyclotetradecane-1,8-N,N'-dimethylene-isophthalic acid | 0.025 mmol | [8 empty] | N,N-dimethylacetamide | 5 mL (5:3 v/v with H2O; total 8 mL) | water | 3 mL (5:3 v/v with DMA; total 8 mL) | 100 | 72 |  | 886.9 |  | sql
P145-R001 | P145 | 10.1039/c4ra01269k | IRMOF-3 | zinc nitrate hexahydrate | 24.9 mmol |  |  |  |  | 2-aminoterephthalic acid | 8.3 mmol | [8 empty] | N,N-dimethylformamide | 200 mL |  |  | 100 | 18 | 384 | 1212
P145-R002 | P145 | 10.1039/c4ra01269k | CUP-1 | zinc nitrate hexahydrate | 1.0 mmol |  |  |  |  | 2-aminoterephthalic acid | 0.5 mmol | L-lactic acid | 0.5 mmol | [6 empty] | N,N-dimethylformamide | 10 mL |  |  | 100 | 48 | 371 | 78 | 909362
P145-R003 | P145 | 10.1039/c4ra01269k | CUP-1 | zinc nitrate hexahydrate | 1.0 mmol |  |  |  |  | 2-aminoterephthalic acid | 0.5 mmol | L-lactic acid | 0.5 mmol | [6 empty] | N,N-dimethylformamide | 10 mL |  |  | 110 | 24 | 371 | 78 | 909362
P145-R004 | P145 | 10.1039/c4ra01269k | CUP-1 | zinc nitrate hexahydrate | 1.0 mmol | AuCl | 0.005 g |  |  | 2-aminoterephthalic acid | 0.5 mmol | L-lactic acid | 0.5 mmol | [6 empty] | N,N-dimethylformamide | 10 mL |  |  | 110 | 24 | 371 | 78
P145-R005 | P145 | 10.1039/c4ra01269k | IRMOF-3–Pr | Zn(NO3)2·6H2O | 1.0 mmol, 300 mg |  |  |  |  | 2-aminoterephthalic acid | 0.5 mmol, 93.0 mg |  |  |  |  | L-proline | 0.5 mmol, 57.5 mg |  |  | DMF | 20 mL | ethanol | 20 mL | 100 | 24 | 384 | 140
P145-R006 | P145 | 10.1039/c4ra01269k | IRMOF-3–Pr′ | Zn(NO3)2·6H2O | 1.0 mmol, 300 mg |  |  |  |  | 2-aminoterephthalic acid | 0.5 mmol, 93.0 mg |  |  |  |  | L-proline | 0.25 mmol |  |  | DMF | 20 mL | ethanol | 20 mL | 100 | 24 |  | 166
P145-R007 | P145 | 10.1039/c4ra01269k | CUP-1–Pr | Zn(NO3)2·6H2O | 1.0 mmol |  |  |  |  | 2-aminoterephthalic acid | 0.5 mmol | L-lactic acid | 0.5 mmol |  |  | L-proline | 0.5 mmol |  |  | DMF | 10 mL | ethanol | 10 mL | 100 | 48
P146-R001 | P146 | 10.1039/c4ra08856e | UiO-66 | zirconium(IV) chloride | 0.053 g, 0.227 mmol |  |  |  |  | terephthalic acid | 0.038 g, 0.227 mmol | [8 empty] | N,N-dimethylformamide | 26.5 mL |  |  | 120 | 24 |  | 1118
P146-R002 | P146 | 10.1039/c4ra08856e | UiO-66 | zirconium(IV) propoxide (70% in n-propanol) | 71.2 ?L, 0.227 mmol (70% in n-propanol) |  |  |  |  | terephthalic acid | 0.075 g, 0.454 mmol |  |  |  |  | glacial acetic acid | 0.4 mL, 6.81 mmol |  |  | N,N-dimethylformamide | 3.5 mL | methanol | 3.5 mL | 120 | 24
P146-R003 | P146 | 10.1039/c4ra08856e | UiO-66 | zirconium(IV) propoxide (70% in n-propanol) | 71.2 ?L, 0.227 mmol (70% in n-propanol) |  |  |  |  | terephthalic acid | 0.075 g, 0.454 mmol |  |  |  |  | benzoic acid | 0.83 g, 6.81 mmol |  |  | N,N-dimethylformamide | 3.5 mL | methanol | 3.5 mL | 120 | 24
P146-R004 | P146 | 10.1039/c4ra08856e | UiO-66 | zirconium(IV) propoxide (70% in n-propanol) | 71.2 ?L, 0.227 mmol (70% in n-propanol) |  |  |  |  | terephthalic acid | 0.075 g, 0.454 mmol |  |  |  |  | glacial acetic acid | 6.81 mmol |  |  | N,N-dimethylformamide | 7.0 mL (90.8 mmol) |  |  | 70 | 24
P146-R005 | P146 | 10.1039/c4ra08856e | UiO-66 | zirconium(IV) propoxide (70% in n-propanol) | 71.2 ?L, 0.227 mmol (70% in n-propanol) |  |  |  |  | terephthalic acid | 0.075 g, 0.454 mmol |  |  |  |  | glacial acetic acid | 6.81 mmol |  |  | N,N-dimethylformamide | 7.0 mL (90.8 mmol) |  |  | 70 | 48
P146-R006 | P146 | 10.1039/c4ra08856e | UiO-66 | zirconium(IV) propoxide (70% in n-propanol) | 71.2 ?L, 0.227 mmol (70% in n-propanol) |  |  |  |  | terephthalic acid | 0.075 g, 0.454 mmol |  |  |  |  | glacial acetic acid | 6.81 mmol |  |  | N,N-dimethylformamide | 7.0 mL (90.8 mmol) |  |  | 70 | 72
P146-R007 | P146 | 10.1039/c4ra08856e | UiO-66 | zirconium(IV) propoxide (70% in n-propanol) | 71.2 ?L, 0.227 mmol (70% in n-propanol) |  |  |  |  | terephthalic acid | 0.075 g, 0.454 mmol |  |  |  |  | glacial acetic acid | 6.81 mmol |  |  | N,N-dimethylformamide | 3.5 mL | methanol | 3.5 mL | 70 | 24
P146-R008 | P146 | 10.1039/c4ra08856e | UiO-66 | zirconium(IV) propoxide (70% in n-propanol) | 71.2 ?L, 0.227 mmol (70% in n-propanol) |  |  |  |  | terephthalic acid | 0.075 g, 0.454 mmol |  |  |  |  | glacial acetic acid | 6.81 mmol |  |  | N,N-dimethylformamide | 3.5 mL | methanol | 3.5 mL | 70 | 48
P146-R009 | P146 | 10.1039/c4ra08856e | UiO-66 | zirconium(IV) propoxide (70% in n-propanol) | 71.2 ?L, 0.227 mmol (70% in n-propanol) |  |  |  |  | terephthalic acid | 0.075 g, 0.454 mmol |  |  |  |  | glacial acetic acid | 6.81 mmol |  |  | N,N-dimethylformamide | 3.5 mL | methanol | 3.5 mL | 70 | 72
P146-R010 | P146 | 10.1039/c4ra08856e | UiO-66 | zirconium(IV) propoxide (70% in n-propanol) | 71.2 ?L, 0.227 mmol (70% in n-propanol) |  |  |  |  | terephthalic acid | 0.075 g, 0.454 mmol |  |  |  |  | glacial acetic acid | 6.81 mmol |  |  | N,N-dimethylformamide | 7.0 mL (90.8 mmol) |  |  | 120 | 24
P146-R011 | P146 | 10.1039/c4ra08856e | UiO-66 | zirconium(IV) propoxide (70% in n-propanol) | 71.2 ?L, 0.227 mmol (70% in n-propanol) |  |  |  |  | terephthalic acid | 0.075 g, 0.454 mmol |  |  |  |  | glacial acetic acid | 6.81 mmol |  |  | N,N-dimethylformamide | 7.0 mL (90.8 mmol) |  |  | 120 | 48
P146-R012 | P146 | 10.1039/c4ra08856e | UiO-66 | zirconium(IV) propoxide (70% in n-propanol) | 71.2 ?L, 0.227 mmol (70% in n-propanol) |  |  |  |  | terephthalic acid | 0.075 g, 0.454 mmol |  |  |  |  | glacial acetic acid | 6.81 mmol |  |  | N,N-dimethylformamide | 7.0 mL (90.8 mmol) |  |  | 120 | 72
P146-R013 | P146 | 10.1039/c4ra08856e | UiO-66 | zirconium(IV) propoxide (70% in n-propanol) | 71.2 ?L, 0.227 mmol (70% in n-propanol) |  |  |  |  | terephthalic acid | 0.075 g, 0.454 mmol |  |  |  |  | glacial acetic acid | 6.81 mmol |  |  | N,N-dimethylformamide | 3.5 mL | methanol | 3.5 mL | 120 | 48
P146-R014 | P146 | 10.1039/c4ra08856e | UiO-66 | zirconium(IV) propoxide (70% in n-propanol) | 71.2 ?L, 0.227 mmol (70% in n-propanol) |  |  |  |  | terephthalic acid | 0.075 g, 0.454 mmol |  |  |  |  | glacial acetic acid | 6.81 mmol |  |  | N,N-dimethylformamide | 3.5 mL | methanol | 3.5 mL | 120 | 72
P146-R015 | P146 | 10.1039/c4ra08856e | UiO-66 | zirconium(IV) propoxide (70% in n-propanol) | 71.2 ?L, 0.227 mmol (70% in n-propanol) |  |  |  |  | terephthalic acid | 0.075 g, 0.454 mmol |  |  |  |  | glacial acetic acid | 3.405 mmol |  |  | N,N-dimethylformamide | 3.5 mL | methanol | 3.5 mL | 120 | 24
P146-R016 | P146 | 10.1039/c4ra08856e | UiO-66 | zirconium(IV) propoxide (70% in n-propanol) | 71.2 ?L, 0.227 mmol (70% in n-propanol) |  |  |  |  | terephthalic acid | 0.075 g, 0.454 mmol |  |  |  |  | glacial acetic acid | 13.62 mmol |  |  | N,N-dimethylformamide | 3.5 mL | methanol | 3.5 mL | 120 | 24
P146-R017 | P146 | 10.1039/c4ra08856e | UiO-66 | zirconium(IV) propoxide (70% in n-propanol) | 71.2 ?L, 0.227 mmol (70% in n-propanol) |  |  |  |  | terephthalic acid | 0.075 g, 0.454 mmol |  |  |  |  | glacial acetic acid | 27.24 mmol |  |  | N,N-dimethylformamide | 3.5 mL | methanol | 3.5 mL | 120 | 24
P146-R018 | P146 | 10.1039/c4ra08856e | UiO-66 | zirconium(IV) propoxide (70% in n-propanol) | 71.2 ?L, 0.227 mmol (70% in n-propanol) |  |  |  |  | terephthalic acid | 0.075 g, 0.454 mmol |  |  |  |  | glacial acetic acid | 54.48 mmol |  |  | N,N-dimethylformamide | 3.5 mL | methanol | 3.5 mL | 120 | 24
P146-R019 | P146 | 10.1039/c4ra08856e | UiO-66 | zirconium(IV) propoxide (70% in n-propanol) | 71.2 ?L, 0.227 mmol (70% in n-propanol) |  |  |  |  | terephthalic acid | 0.075 g, 0.454 mmol |  |  |  |  | glacial acetic acid | 108.96 mmol |  |  | N,N-dimethylformamide | 3.5 mL | methanol | 3.5 mL | 120 | 24
P146-R020 | P146 | 10.1039/c4ra08856e | UiO-66 | zirconium(IV) propoxide (70% in n-propanol) | 71.2 ?L, 0.227 mmol (70% in n-propanol) |  |  |  |  | terephthalic acid | 0.075 g, 0.454 mmol |  |  |  |  | glacial acetic acid | 6.81 mmol | nitric acid | 0.023 mmol | N,N-dimethylformamide | 3.5 mL | methanol | 3.5 mL | 120 | 24
P147-R001 | P147 | 10.1039/c4ra16168h | ZIF-67 | cobalt(II) nitrate hexahydrate | 0.73 g, 2.5 mmol |  |  |  |  | 2-methylimidazole | 3.284 g, 40 mmol |  |  |  |  | triethylamine | 5.6 mL, 40 mmol |  |  | water | 10 mL + 10 mL |  |  | RT | 0.167 |  | 601
P147-R002 | P147 | 10.1039/c4ra16168h | ZIF-9 | cobalt(II) nitrate hexahydrate | 2.10 g, 7.21 mmol |  |  |  |  | benzimidazole | 0.60 g, 5.08 mmol | [8 empty] | N,N-dimethylformamide | 180 mL |  |  | 140 | 48
P147-R003 | P147 | 10.1039/c4ra16168h | Co2(BDC)2(DABCO) | cobalt(II) nitrate hexahydrate | 0.58 g, 2 mmol |  |  |  |  | 1,4-benzenedicarboxylic acid | 0.332 g, 2 mmol | 1,4-diazabicyclo[2.2.2]octane | 0.112 g, 1 mmol | [6 empty] | N,N-dimethylformamide | 15 mL |  |  | 100 | 48
P147-R004 | P147 | 10.1039/c4ra16168h | Co-MOF-74 | cobalt(II) nitrate hexahydrate | 0.150 g, 0.52 mmol |  |  |  |  | 2,5-dihydroxyterephthalic acid | 0.05 g, 0.25 mmol | [8 empty] | N,N-dimethylformamide | 10 mL | ethanol; water | 10 mL | 100 | 48
P148-R001 | P148 | 10.1039/c5cc07781h | ZnGlu | zinc sulfate heptahydrate | 0.575 g, 2 mmol |  |  |  |  | L-glutamic acid | 0.294 g, 2 mmol |  |  |  |  | sodium hydroxide | 0.200 g, 5 mmol |  |  | water | aqueous solution |  |  | room temperature | instant precipitation | 400 | 3.02
P149-R001 | P149 | 10.1039/c5ce00729a | UiO-66 | zirconium tetrachloride | 0.159 g |  |  |  |  | terephthalic acid | 0.113 g |  |  |  |  | hydrofluoric acid (40%) | 0.029 mL (1 eq relative to ZrCl4) |  |  | N,N-dimethylformamide | 50 mL |  |  | 120 | 24 |  | 754
P149-R002 | P149 | 10.1039/c5ce00729a | UiO-66 | zirconium tetrachloride | 0.159 g |  |  |  |  | terephthalic acid | 0.113 g |  |  |  |  | hydrofluoric acid (40%) | 0.058 mL (2 eq relative to ZrCl4) |  |  | N,N-dimethylformamide | 50 mL |  |  | 120 | 24
P149-R003 | P149 | 10.1039/c5ce00729a | UiO-66 | zirconium tetrachloride | 0.159 g |  |  |  |  | terephthalic acid | 0.113 g |  |  |  |  | hydrofluoric acid (40%) | 0.087 mL (3 eq relative to ZrCl4) |  |  | N,N-dimethylformamide | 50 mL |  |  | 120 | 24 |  | 1085
P149-R004 | P149 | 10.1039/c5ce00729a | UiO-66 | zirconium tetrachloride | 0.212 g |  |  |  |  | terephthalic acid | 0.151 g |  |  |  |  | hydrofluoric acid (40%) | 0.039 mL (1 eq relative to ZrCl4) |  |  | N,N-dimethylformamide | 50 mL |  |  | 120 | 24
P149-R005 | P149 | 10.1039/c5ce00729a | UiO-66 | zirconium tetrachloride | 0.212 g |  |  |  |  | terephthalic acid | 0.151 g |  |  |  |  | hydrofluoric acid (40%) | 0.078 mL (2 eq relative to ZrCl4) |  |  | N,N-dimethylformamide | 50 mL |  |  | 120 | 24
P149-R006 | P149 | 10.1039/c5ce00729a | UiO-66 | zirconium tetrachloride | 0.212 g |  |  |  |  | terephthalic acid | 0.151 g |  |  |  |  | hydrofluoric acid (40%) | 0.117 mL (3 eq relative to ZrCl4) |  |  | N,N-dimethylformamide | 50 mL |  |  | 120 | 24 |  | 1137
P149-R007 | P149 | 10.1039/c5ce00729a | UiO-66 | zirconium tetrachloride | 0.317 g |  |  |  |  | terephthalic acid | 0.226 g |  |  |  |  | hydrofluoric acid (40%) | 0.059 mL (1 eq relative to ZrCl4) |  |  | N,N-dimethylformamide | 50 mL |  |  | 120 | 24
P149-R008 | P149 | 10.1039/c5ce00729a | UiO-66 | zirconium tetrachloride | 0.317 g |  |  |  |  | terephthalic acid | 0.226 g |  |  |  |  | hydrofluoric acid (40%) | 0.118 mL (2 eq relative to ZrCl4) |  |  | N,N-dimethylformamide | 50 mL |  |  | 120 | 24
P149-R009 | P149 | 10.1039/c5ce00729a | UiO-66 | zirconium tetrachloride | 0.317 g |  |  |  |  | terephthalic acid | 0.226 g |  |  |  |  | hydrofluoric acid (40%) | 0.177 mL (3 eq relative to ZrCl4) |  |  | N,N-dimethylformamide | 50 mL |  |  | 120 | 24 |  | 1100
P149-R010 | P149 | 10.1039/c5ce00729a | UiO-66 | zirconium tetrachloride | 0.212 g |  |  |  |  | terephthalic acid | 0.151 g | [8 empty] | N,N-dimethylformamide | 50 mL |  |  | 120 | 24 |  | 867
P149-R011 | P149 | 10.1039/c5ce00729a | UiO-66 | zirconium tetrachloride | 0.212 g |  |  |  |  | terephthalic acid | 0.151 g |  |  |  |  | hydrofluoric acid (40%) | 0.117 mL (3 eq relative to ZrCl4) |  |  | N,N-dimethylformamide | 50 mL |  |  | 120 | 144
P150-R001 | P150 | 10.1039/c5dt00011d |  | zinc nitrate hexahydrate | 16 mg, 0.05 mmol |  |  |  |  | 4-(3,5-dimethyl-1H-pyrazol-4-yl)benzoic acid | 22.7 mg, 0.10 mmol |  |  |  |  | sodium hydroxide (1.0 M in H2O) | 100 µL, 0.10 mmol |  |  | N,N-dimethylformamide | 1.25 mL + 0.50 mL (layer) | water | 1.0 mL (metal salt layer) | room temperature | 252 |  |  | 1040600 | dia
P150-R002 | P150 | 10.1039/c5dt00011d |  | zinc sulfate heptahydrate | 13.4 mg, 0.05 mmol |  |  |  |  | 4-(3,5-dimethyl-1H-pyrazol-4-yl)benzoic acid | 40.7 mg, 0.19 mmol | [8 empty] | methanol | 4 mL |  |  | 80 | 48 | 400 |  | 1040601 | dia
P150-R003 | P150 | 10.1039/c5dt00011d |  | cobalt(II) sulfate heptahydrate | 100 mg, 36 mmol |  |  |  |  | 4-(3,5-dimethyl-1H-pyrazol-4-yl)benzoic acid | 50 mg, 0.23 mmol | [8 empty] | water | 5 mL |  |  | 180 | 54 | 400 |  | 1040602 | dia
P150-R004 | P150 | 10.1039/c5dt00011d |  | cadmium(II) nitrate tetrahydrate | 31 mg, 0.10 mmol |  |  |  |  | 4-(3,5-dimethyl-1H-pyrazol-4-yl)benzoic acid | 21.6 mg, 0.10 mmol |  |  |  |  | 2,6-dimethylpyridine (lutidine) | dilute solution in MeOH, diffused into reaction mixture |  |  | methanol | 2 mL (reaction) + MeOH vapor (diffusing) |  |  | room temperature (vapor diffusion) | 1344 | 400 |  | 1040603
P150-R005 | P150 | 10.1039/c5dt00011d |  | copper(II) sulfate pentahydrate | 31.7 mg, 0.127 mmol |  |  |  |  | 4-(3,5-dimethyl-1H-pyrazol-4-yl)benzoic acid | 109.8 mg, 0.508 mmol | [8 empty] | methanol | 3 mL (metal solution) + 13 mL (ligand solution) |  |  | room temperature | few hours (initial green phase) |  |  | 1040604
P150-R006 | P150 | 10.1039/c5dt00011d |  | copper(II) sulfate pentahydrate | 31.7 mg, 0.127 mmol |  |  |  |  | 4-(3,5-dimethyl-1H-pyrazol-4-yl)benzoic acid | 109.8 mg, 0.508 mmol | [8 empty] | methanol | 3 mL (metal solution) + 13 mL (ligand solution) |  |  | room temperature (longer standing; 7?8 transformation) | longer period | 320 |  | 1040605 | lvt
P151-R001 | P151 | 10.1039/c5dt02147b |  | Co(NO3)2·6H2O | 0.2 mmol, 58.2 mg |  |  |  |  | biphenyl-2,4,6,3’,5’-pentacarboxylic acid | 0.05 mmol, 18.7 mg | 2,2'-bipyridine | 0.2 mmol, 31.2 mg |  |  | NaOH | 0.1 M, 1 mL |  |  | ethanol | EtOH–H2O 1:1 v/v, 10 mL total | water | EtOH–H2O 1:1 v/v, 10 mL total | 140 | 72 | 350 |  | 1061722 | dmc
P151-R002 | P151 | 10.1039/c5dt02147b |  | Co(NO3)2·6H2O | 0.2 mmol, 58.2 mg |  |  |  |  | biphenyl-2,4,6,3’,5’-pentacarboxylic acid | 0.05 mmol, 18.7 mg | 4,4'-sulfanediyldipyridine | 0.08 mmol, 15.0 mg |  |  | NaOH | 0.1 M, 1 mL |  |  | ethanol | EtOH–H2O 1:1 v/v, 10 mL total | water | EtOH–H2O 1:1 v/v, 10 mL total | 140 | 72 | 355 |  | 1061724 | tfv
P151-R003 | P151 | 10.1039/c5dt02147b |  | Co(NO3)2·6H2O | 0.2 mmol, 58.2 mg |  |  |  |  | biphenyl-2,4,6,3’,5’-pentacarboxylic acid | 0.05 mmol, 18.7 mg | 1,4-bis(imidazol-1-yl)benzene | 0.1 mmol, 21.0 mg |  |  | NaOH | 0.1 M, 1 mL |  |  | ethanol | EtOH–H2O 1:1 v/v, 10 mL total | water | EtOH–H2O 1:1 v/v, 10 mL total | 140 | 72 | 320 |  | 1061725 | fsc
P151-R004 | P151 | 10.1039/c5dt02147b |  | Co(NO3)2·6H2O | 0.2 mmol, 58.2 mg |  |  |  |  | biphenyl-2,4,6,3’,5’-pentacarboxylic acid | 0.05 mmol, 18.7 mg | 1,4-bis(imidazol-1-ylmethyl)benzene | 0.1 mmol, 23.8 mg |  |  | NaOH | 0.1 M, 1 mL |  |  | ethanol | EtOH–H2O 1:1 v/v, 10 mL total | water | EtOH–H2O 1:1 v/v, 10 mL total | 140 | 72 | 330 |  | 1061726
P152-R001 | P152 | 10.1039/c5dt02636a | [Cu3(L)2(DABCO)] | copper(II) nitrate trihydrate | 0.015 mmol |  |  |  |  | 1,1':3,1''-terphenyl-4,4'',5'-tricarboxylic acid | 0.01 mmol | 1,4-diazabicyclo[2.2.2]octane | 0.01 mmol |  |  | hydrochloric acid (aq.) | 0.1 mL, 0.1 mol L-1 |  |  | N,N-dimethylformamide | 19.9 mL | water | 0.1 mL | 85 | 4 | 277 | 2781
P152-R002 | P152 | 10.1039/c5dt02636a | [Cu3(L)2(DABCO)] | copper(II) nitrate trihydrate | 0.015 mmol |  |  |  |  | 1,1':3,1''-terphenyl-4,4'',5'-tricarboxylic acid | 0.01 mmol | 1,4-diazabicyclo[2.2.2]octane | 0.01 mmol |  |  | hydrochloric acid (aq.) | 0.1 mL, 0.1 mol L-1 |  |  | N,N-dimethylformamide | 19.5 mL (DMF/H2O 19.5:0.5 v/v; total ~20 mL) | water | 0.5 mL (DMF/H2O 19.5:0.5 v/v; total ~20 mL) | 85 | 4 | 277 | 2935
P152-R003 | P152 | 10.1039/c5dt02636a | [Cu3(L)2(DABCO)] | copper(II) nitrate trihydrate | 0.015 mmol |  |  |  |  | 1,1':3,1''-terphenyl-4,4'',5'-tricarboxylic acid | 0.01 mmol | 1,4-diazabicyclo[2.2.2]octane | 0.01 mmol |  |  | hydrochloric acid (aq.) | 0.1 mL, 0.1 mol L-1 |  |  | N,N-dimethylformamide | 19 mL | water | 1 mL | 85 | 4 | 277
P152-R004 | P152 | 10.1039/c5dt02636a | [Cu3(L)2(DABCO)] | copper(II) nitrate trihydrate | 0.015 mmol |  |  |  |  | 1,1':3,1''-terphenyl-4,4'',5'-tricarboxylic acid | 0.01 mmol | 1,4-diazabicyclo[2.2.2]octane | 0.01 mmol |  |  | hydrochloric acid (aq.) | 0.1 mL, 0.1 mol L-1 |  |  | N,N-dimethylformamide | 18 mL | water | 2 mL | 85 | 4 | 277
P152-R005 | P152 | 10.1039/c5dt02636a | [Cu3(L)2(DABCO)] | copper(II) nitrate trihydrate | 0.015 mmol |  |  |  |  | 1,1':3,1''-terphenyl-4,4'',5'-tricarboxylic acid | 0.01 mmol | 1,4-diazabicyclo[2.2.2]octane | 0.01 mmol |  |  | hydrochloric acid (aq.) | 0.1 mL, 0.1 mol L-1 |  |  | N,N-dimethylformamide | 16 mL | water | 4 mL | 85 | 4 | 277 | 3186
P152-R006 | P152 | 10.1039/c5dt02636a | [Cu3(L)2(DABCO)] | copper(II) nitrate trihydrate | 0.03 mmol |  |  |  |  | 1,1':3,1''-terphenyl-4,4'',5'-tricarboxylic acid | 0.02 mmol (1.0 mM in 20 mL) | 1,4-diazabicyclo[2.2.2]octane | 0.02 mmol (1.0 mM in 20 mL) |  |  | hydrochloric acid (aq.) | 0.1 mL, 0.1 mol L-1 |  |  | N,N-dimethylformamide | 19.5 mL (DMF/H2O 19.5:0.5 v/v; total 20 mL) | water | 0.5 mL (DMF/H2O 19.5:0. | 85 | 4 | 277 | 2968
P152-R007 | P152 | 10.1039/c5dt02636a | [Cu3(L)2(DABCO)] | copper(II) nitrate trihydrate | 0.045 mmol |  |  |  |  | 1,1':3,1''-terphenyl-4,4'',5'-tricarboxylic acid | 0.03 mmol (1.5 mM in 20 mL) | 1,4-diazabicyclo[2.2.2]octane | 0.03 mmol (1.5 mM in 20 mL) |  |  | hydrochloric acid (aq.) | 0.1 mL, 0.1 mol L-1 |  |  | N,N-dimethylformamide | 19.5 mL (DMF/H2O 19.5:0.5 v/v; total 20 mL) | water | 0.5 mL (DMF/H2O 19.5: | 85 | 4 | 277
P152-R008 | P152 | 10.1039/c5dt02636a | [Cu3(L)2(DABCO)] | copper(II) nitrate trihydrate | 0.075 mmol |  |  |  |  | 1,1':3,1''-terphenyl-4,4'',5'-tricarboxylic acid | 0.05 mmol (2.5 mM in 20 mL) | 1,4-diazabicyclo[2.2.2]octane | 0.05 mmol (2.5 mM in 20 mL) |  |  | hydrochloric acid (aq.) | 0.1 mL, 0.1 mol L-1 |  |  | N,N-dimethylformamide | 19.5 mL (DMF/H2O 19.5:0.5 v/v; total 20 mL) | water | 0.5 mL (DMF/H2O 19.5: | 85 | 4 | 277
P153-R001 | P153 | 10.1039/c5qi00135h | [Ag(di-MTZPh)(ClO4)]·NMP·H2O | silver(I) perchlorate monohydrate | 0.0331 g, 0.0147 mmol |  |  |  |  | 4,4'-(1,4-(xylene)diyl)bis(1,2,4-triazole) | 0.0177 g, 0.0735 mmol | [8 empty] | N-methyl-2-pyrrolidone | 2 mL | water | 1 mL | 85 | 3
P153-R002 | P153 | 10.1039/c5qi00135h | [Cu(di-MTZNap)(ClO4)]·DMA·H2O | copper(II) perchlorate hexahydrate | 0.0136 g, 0.0367 mmol |  |  |  |  | 4,4'-[naphthalene-2,6-diylbis(methylene)]bis(1,2,4-triazole) | 0.0213 g, 0.0735 mmol | [8 empty] | N,N-dimethylacetamide | 2 mL | water | 1 mL | 85 | 24
P153-R003 | P153 | 10.1039/c5qi00135h | [Cu(di-MTZBiph)(ClO4)]·DEF | copper(II) perchlorate hexahydrate | 0.0136 g, 0.0367 mmol |  |  |  |  | 4,4'-(4,4'-bitolyl)bis(1,2,4-triazole) | 0.0232 g, 0.0735 mmol | [8 empty] | N,N-diethylformamide | 2 mL | water | 1 mL | 85 | 24
P153-R004 | P153 | 10.1039/c5qi00135h | [Ag(di-MTZBiph)(ClO4)]·3DMA | silver(I) perchlorate monohydrate | 0.0331 g, 0.0147 mmol |  |  |  |  | 4,4'-(4,4'-bitolyl)bis(1,2,4-triazole) | 0.0232 g, 0.0735 mmol | [8 empty] | N,N-dimethylacetamide | 3 mL total (1 mL for metal + 2 mL for ligand) |  |  | 85 | 24
P153-R005 | P153 | 10.1039/c5qi00135h | [Ag(di-MTZBiph)(ClO4)]·NMP | silver(I) perchlorate monohydrate | 0.0331 g, 0.0147 mmol |  |  |  |  | 4,4'-(4,4'-bitolyl)bis(1,2,4-triazole) | 0.0232 g, 0.0735 mmol | [8 empty] | N,N-dimethylacetamide | 3 mL total (1 mL for metal + 2 mL for ligand) | N-methyl-2-pyrrolidone | 2 mL (added hot before cooling) | 85 | 24
P154-R001 | P154 | 10.1039/c5ra07371e | [Zn2(1,4-BDC)2(ppene)]·2H2O | zinc nitrate hexahydrate | 30 mg, 0.1 mmol |  |  |  |  | 4-pyr-poly-2-ene | 21 mg, 0.1 mmol | 1,4-benzenedicarboxylic acid | 17 mg, 0.1 mmol | [6 empty] | water | 5 mL |  |  | 170 | 72 | 305 |  |  | pcu
P154-R002 | P154 | 10.1039/c5ra07371e | [Zn(CCN)(ppene)]·H2O | zinc nitrate hexahydrate | 30 mg, 0.1 mmol |  |  |  |  | 4-pyr-poly-2-ene | 21 mg, 0.1 mmol | 4-carboxycinnamic acid | 19 mg, 0.1 mmol | [6 empty] | water | 5 mL |  |  | 170 | 72 | 312 |  |  | dia
P154-R003 | P154 | 10.1039/c5ra07371e | [Zn(5-Me-1,3-BDC)(ppene)]·2H2O | zinc nitrate hexahydrate | 30 mg, 0.1 mmol |  |  |  |  | 4-pyr-poly-2-ene | 21 mg, 0.1 mmol | 5-methyl-1,3-benzenedicarboxylic acid | 18 mg, 0.1 mmol | [6 empty] | water | 5 mL |  |  | 170 | 72 | 280 |  |  | pbcm
P154-R004 | P154 | 10.1039/c5ra07371e | [Zn2(5-NH2-1,3-BDC)2(ppene)]·3H2O | zinc nitrate hexahydrate | 30 mg, 0.1 mmol |  |  |  |  | 4-pyr-poly-2-ene | 21 mg, 0.1 mmol | 5-amino-1,3-benzenedicarboxylic acid | 18 mg, 0.1 mmol | [6 empty] | water | 5 mL |  |  | 170 | 72 | 292 |  |  | c2/2
P154-R005 | P154 | 10.1039/c5ra07371e | [Zn2(BTA)(H2BTA)(Hppene)2] | zinc nitrate hexahydrate | 30 mg, 0.1 mmol |  |  |  |  | 4-pyr-poly-2-ene | 21 mg, 0.1 mmol | 1,2,4,5-benzenetetracarboxylic acid | 25 mg, 0.1 mmol | [6 empty] | water | 5 mL |  |  | 170 | 72 | 301
P155-R001 | P155 | 10.1039/c5ra22184f | [H3O][Cd3Cl(PZC)3(H2O)3] | CdCl2·2.5H2O | 45.6 mg, 0.2 mmol |  |  |  |  | 1H-pyrazole-4-carboxylic acid | 11.2 mg, 0.1 mmol | [8 empty] | N,N-dimethylformamide | 2 mL | water; Ethanol | 1.5 mL | 110 | 72 | 300 |  | 1422767 | pcu
P156-R001 | P156 | 10.1039/c6cc04525a | Ga-soc-MOF | Ga(NO3)3·xH2O | 15.0 mg, 0.059 mmol |  |  |  |  | 3,3',5,5'-azobenzenetetracarboxylic acid | 10 mg, 0.028 mmol |  |  |  |  | maleic acid | 0.01 mL of 0.86 M in H2O | polyvinylpyrrolidone (MW ~40000) | 0.2 mL of 0.01 M in DMF | acetonitrile | 1.0 mL | dimethyl sulfoxide | 0.5 mL | 120 | 1 |  | 1154 |  | soc
P156-R002 | P156 | 10.1039/c6cc04525a | Ga-soc-MOF | Ga(NO3)3·xH2O | 15.0 mg, 0.059 mmol |  |  |  |  | 3,3',5,5'-azobenzenetetracarboxylic acid | 10 mg, 0.028 mmol |  |  |  |  | maleic acid | 0.01 mL of 0.86 M in H2O | polyvinylpyrrolidone (MW ~40000) | 0.2 mL of 0.01 M in DMSO (DMF removed) | acetonitrile | 1.0 mL | dimethyl sulfoxide | 0.5 mL (plus 0.2 mL from PVP solution) | 120 | 1 |  |  |  | soc
P156-R003 | P156 | 10.1039/c6cc04525a | Ga-soc-MOF | Ga(NO3)3·xH2O | 25.0 mg, 0.098 mmol |  |  |  |  | 3,3',5,5'-azobenzenetetracarboxylic acid | 10 mg, 0.028 mmol |  |  |  |  | triethylamine | 0.05 mL of 0.72 M in H2O | dioctyl sulfosuccinate sodium salt | 0.05 mL of 0.22 M in H2O | dimethyl sulfoxide | 0.5 mL | acetonitrile ¦ water | 0.2 mL | 120 | 12 |  | 813 |  | soc
P157-R001 | P157 | 10.1039/c6cc10225e | polyUiO-66 | zirconium(IV) chloride | 0.037 mmol |  |  |  |  | Poly-2,5-bis(but-3-en-1-yloxy)terephthalic acid | 0.03 mmol |  |  |  |  | formic acid | 2 mL |  |  | N,N-diethylformamide | 2 mL |  |  | 135 | 48
P157-R002 | P157 | 10.1039/c6cc10225e | polyUiO-66 | zirconium(IV) chloride | 0.037 mmol |  |  |  |  | Poly-2,5-bis(pent-4-en-1-yloxy)terephthalic acid | 0.03 mmol |  |  |  |  | formic acid | 2 mL |  |  | N,N-diethylformamide | 2 mL |  |  | 135 | 48 | 330 ¦ 350
P157-R003 | P157 | 10.1039/c6cc10225e | polyUiO-66 | zirconium(IV) chloride | 0.037 mmol |  |  |  |  | Poly-2,5-bis(pent-4-en-1-yloxy)terephthalic acid | 0.03 mmol |  |  |  |  | formic acid | 2 mL |  |  | N,N-diethylformamide | 2 mL |  |  | 135 | 48 | 330 ¦ 350
P157-R004 | P157 | 10.1039/c6cc10225e | polyUiO-66 | zirconium(IV) chloride | 0.037 mmol |  |  |  |  | Poly-2,5-bis(pent-4-en-1-yloxy)terephthalic acid | 0.03 mmol |  |  |  |  | formic acid | 2 mL |  |  | N,N-diethylformamide | 2 mL |  |  | 135 | 48 | 330 ¦ 350
P157-R005 | P157 | 10.1039/c6cc10225e | polyUiO-66 | zirconium(IV) chloride | 0.037 mmol |  |  |  |  | Poly-2,5-bis(pent-4-en-1-yloxy)terephthalic acid | 0.03 mmol |  |  |  |  | formic acid | 2 mL |  |  | N,N-diethylformamide | 2 mL |  |  | 135 | 48 | 330 ¦ 350
P157-R006 | P157 | 10.1039/c6cc10225e | polyUiO-66 | zirconium(IV) chloride | 0.037 mmol |  |  |  |  | Poly-2,5-bis(heptan-1-yloxy)terephthalic acid | 0.03 mmol |  |  |  |  | formic acid | 2 mL |  |  | N,N-diethylformamide | 2 mL |  |  | 135 | 48
P157-R007 | P157 | 10.1039/c6cc10225e | polyUiO-66 | zirconium(IV) chloride | 0.037 mmol |  |  |  |  | Poly-2,5-bis(octan-1-yloxy)terephthalic acid | 0.03 mmol |  |  |  |  | formic acid | 2 mL |  |  | N,N-diethylformamide | 2 mL |  |  | 135 | 48
P158-R001 | P158 | 10.1039/c6ce00006a |  | Tb(NO3)3·6H2O | 0.1 mmol |  |  |  |  | 4,4'-oxybisbenzoic acid | 0.3 mmol |  |  |  |  | potassium hydroxide (aqueous solution) | 1 mL, pH = 7.5 |  |  | N,N-dimethylformamide | 4 mL | water (as KOH aq.) | 1 mL (KOH aq., pH 7.5) | 140 | 72 |  |  | 1421853 | fcu
P158-R002 | P158 | 10.1039/c6ce00006a |  | Dy(NO3)3·6H2O | 0.1 mmol |  |  |  |  | 4,4'-oxybisbenzoic acid | 0.3 mmol |  |  |  |  | potassium hydroxide (aqueous solution) | 1 mL, pH = 7.5 |  |  | N,N-dimethylformamide | 4 mL | water (as KOH aq.) | 1 mL (KOH aq., pH 7.5) | 140 | 72 |  |  | 1421854 | fcu
P158-R003 | P158 | 10.1039/c6ce00006a |  | Tb(NO3)3·6H2O | 0.1 mmol |  |  |  |  | 4,4'-oxybisbenzoic acid | 0.3 mmol |  |  |  |  | potassium hydroxide (aqueous solution) | 1 mL, pH = 7.5 |  |  | N,N-dimethylformamide | 4 mL | water (as KOH aq.) | 1 mL (KOH aq., pH 7.5) | 160 | 72 |  |  | 1421855 | tcg
P158-R004 | P158 | 10.1039/c6ce00006a |  | Dy(NO3)3·6H2O | 0.1 mmol |  |  |  |  | 4,4'-oxybisbenzoic acid | 0.3 mmol |  |  |  |  | potassium hydroxide (aqueous solution) | 1 mL, pH = 7.5 |  |  | N,N-dimethylformamide | 4 mL | water (as KOH aq.) | 1 mL (KOH aq., pH 7.5) | 160 | 72 |  |  | 1421856 | tcg
P159-R001 | P159 | 10.1039/c6dt03632e | (NH4)2[Ag4(mel)(NH3)2]·3H2O | silver(I) oxide | 0.023 g, 0.1 mmol |  |  |  |  | mellitic acid (benzenehexacarboxylic acid) | 0.017 g, 0.05 mmol |  |  |  |  | aqueous NH3 solution | excess aqueous NH3 solution |  |  | methanol | MeOH/H2O (6 mL, 1:1 v/v) | water | MeOH/H2O (6 mL, 1:1 v/v) | 25 | 168 |  |  | 990410
P160-R001 | P160 | 10.1039/c6ra12410k | MOF-46 | zinc oxide rods | 82 mg, 1 mmol |  |  |  |  | 2-aminoterephthalic acid | 181 mg, 1 mmol | [8 empty] | water | DMF/H2O 1:2 v/v, total 48 mL | N,N-dimethylformamide | DMF/H2O 1:2 v/v, total 48 mL | room temperature | 24
P160-R002 | P160 | 10.1039/c6ra12410k | MOF-46 | zinc oxide rods | 82 mg, 1 mmol |  |  |  |  | 2-aminoterephthalic acid | 181 mg, 1 mmol | [8 empty] | water | MF/H2O (48 mL, 3 : 1 of v/v) | N,N-dimethylformamide | MF/H2O (48 mL, 3 : 1 of v/v) | room temperature | 48
P161-R001 | P161 | 10.1039/c7ce01438d | ZIF-318 | zinc nitrate tetrahydrate | 0.059 g (0.22 mmol) |  |  |  |  | 2-methylimidazole | 0.018 g (0.22 mmol) | 2-trifluoromethylimidazole | 0.031 g (0.22 mmol) | [6 empty] | N,N-diethylformamide | 3 mL |  |  | 135 | 48 | 310 | 835 | 1495488 | sod
P161-R002 | P161 | 10.1039/c7ce01438d | ZIF-318 | zinc nitrate tetrahydrate | 0.059 g (0.22 mmol) |  |  |  |  | 2-methylimidazole | 0.018 g (0.22 mmol) | 2-trifluoromethylimidazole | 0.031 g (0.22 mmol) | [6 empty] | N,N-dimethylformamide | 3 mL |  |  | 135 | 48 | 310 | 835 | 1495488 | sod
P162-R001 | P162 | 10.1039/c7dt01084b | UiO-66 | zirconium(IV) chloride | 462 mg (2 mmol) |  |  |  |  | terephthalic acid | 330 mg (2 mmol) |  |  |  |  | hydrochloric acid (37%, 12 M) | 0.31 mL (4 mmol) |  |  | N,N-dimethylformamide | 34 mL |  |  | 120 | 24 | 400 | 1015
P162-R002 | P162 | 10.1039/c7dt01084b | UiO-66-PYDC | zirconium(IV) chloride | 0.233 g (1 mmol) |  |  |  |  | 2,5-pyridinedicarboxylic acid | 0.168 g (1 mmol) |  |  |  |  | acetic acid | 2 mL |  |  | water | 8 mL |  |  | 100 | 24 | 400 | 953
P162-R003 | P162 | 10.1039/c7dt01084b | UiO-66-PYDC | zirconium(IV) chloride | 0.233 g (1 mmol) |  |  |  |  | 2,5-pyridinedicarboxylic acid | 0.168 g (1 mmol) |  |  |  |  | acetic acid | 4 mL |  |  | water | 6 mL |  |  | 100 | 24 | 400 | 1030
P162-R004 | P162 | 10.1039/c7dt01084b | UiO-66-PYDC | zirconium(IV) chloride | 0.233 g (1 mmol) |  |  |  |  | 2,5-pyridinedicarboxylic acid | 0.168 g (1 mmol) |  |  |  |  | acetic acid | 6 mL |  |  | water | 4 mL |  |  | 100 | 24 | 400 | 859
P162-R005 | P162 | 10.1039/c7dt01084b | UiO-66-PYDC | zirconium(IV) chloride | 0.233 g (1 mmol) |  |  |  |  | 2,5-pyridinedicarboxylic acid | 0.168 g (1 mmol) |  |  |  |  | acetic acid | 8 mL |  |  | water | 2 mL |  |  | 100 | 24 | 400 | 648
P162-R006 | P162 | 10.1039/c7dt01084b | UiO-66-PYDC | zirconium(IV) chloride | 0.233 g (1 mmol) |  |  |  |  | 2,5-pyridinedicarboxylic acid | 0.168 g (1 mmol) | [8 empty] | acetic acid | 10 mL (pure HAc) |  |  | 100 | 24 | 400 | 190
P163-R001 | P163 | 10.1039/c7dt01223c | CPO-27-Co | cobalt(II) acetate tetrahydrate | 1.25 g |  |  |  |  | 2,5-dihydroxyterephthalic acid | 0.50 g, 2.50 mmol |  |  |  |  | sodium hydroxide (aq) | 1 M, 10.0 mL |  |  | methanol | 17.7 ml |  |  | 78 | 6
P163-R002 | P163 | 10.1039/c7dt01223c | CPO-27-Co | cobalt(II) acetate tetrahydrate | 1.25 g |  |  |  |  | 2,5-dihydroxyterephthalic acid | 0.50 g, 2.50 mmol |  |  |  |  | sodium hydroxide (aq) | 1 M, 10.0 mL |  |  | methanol | 17.7 ml |  |  | 25 | 6
P163-R003 | P163 | 10.1039/c7dt01223c | CPO-27-Co | cobalt(II) acetate tetrahydrate | 1.25 g |  |  |  |  | 2,5-dihydroxyterephthalic acid | 0.50 g, 2.50 mmol |  |  |  |  | sodium hydroxide (aq) | 1 M, 10.0 mL |  |  | methanol | 17.7 ml |  |  | 0 | 6
P163-R004 | P163 | 10.1039/c7dt01223c | CPO-27-Mg | magnesium nitrate hexahydrate | 1.28 g |  |  |  |  | 2,5-dihydroxyterephthalic acid | 0.50 g, 2.50 mmol |  |  |  |  | sodium hydroxide (aq) | 1 M, 10.0 mL |  |  | methanol | 17.7 ml |  |  | 78 | 6
P163-R005 | P163 | 10.1039/c7dt01223c | CPO-27-Mg | magnesium nitrate hexahydrate | 1.28 g |  |  |  |  | 2,5-dihydroxyterephthalic acid | 0.50 g, 2.50 mmol |  |  |  |  | sodium hydroxide (aq) | 1 M, 10.0 mL |  |  | methanol | 17.7 ml |  |  | 25 | 6
P163-R006 | P163 | 10.1039/c7dt01223c | CPO-27-Mg | magnesium nitrate hexahydrate | 1.28 g |  |  |  |  | 2,5-dihydroxyterephthalic acid | 0.50 g, 2.50 mmol |  |  |  |  | sodium hydroxide (aq) | 1 M, 10.0 mL |  |  | methanol | 17.7 ml |  |  | 0 | 6
P163-R007 | P163 | 10.1039/c7dt01223c | CPO-27-Mg | magnesium nitrate hexahydrate | 1.28 g |  |  |  |  | 2,5-dihydroxyterephthalic acid | 0.50 g, 2.50 mmol |  |  |  |  | sodium hydroxide (aq) | 1 M, 10.0 mL |  |  | methanol | 17.7 ml |  |  | -20 | 6
P163-R008 | P163 | 10.1039/c7dt01223c | CPO-27-Ni | nickel(II) acetate tetrahydrate | 1.24 g |  |  |  |  | 2,5-dihydroxyterephthalic acid | 0.50 g, 2.50 mmol |  |  |  |  | sodium hydroxide (aq) | 1 M, 10.0 mL |  |  | methanol | 17.7 ml |  |  | 78 | 6
P163-R009 | P163 | 10.1039/c7dt01223c | CPO-27-Ni | nickel(II) acetate tetrahydrate | 1.24 g |  |  |  |  | 2,5-dihydroxyterephthalic acid | 0.50 g, 2.50 mmol |  |  |  |  | sodium hydroxide (aq) | 1 M, 10.0 mL |  |  | methanol | 17.7 ml |  |  | 25 | 6
P163-R010 | P163 | 10.1039/c7dt01223c | CPO-27-Ni | nickel(II) acetate tetrahydrate | 1.24 g |  |  |  |  | 2,5-dihydroxyterephthalic acid | 0.50 g, 2.50 mmol |  |  |  |  | sodium hydroxide (aq) | 1 M, 10.0 mL |  |  | methanol | 17.7 ml |  |  | 0 | 6
P163-R011 | P163 | 10.1039/c7dt01223c | CPO-27-Zn | zinc acetate dihydrate | 1.11 g, 5.00 mmol |  |  |  |  | 2,5-dihydroxyterephthalic acid | 0.50 g, 2.50 mmol |  |  |  |  | sodium hydroxide (aq) | 1 M, 10.0 mL |  |  | methanol | 17.7 ml |  |  | 78 | 6
P163-R012 | P163 | 10.1039/c7dt01223c | CPO-27-Zn | zinc acetate dihydrate | 1.11 g, 5.00 mmol |  |  |  |  | 2,5-dihydroxyterephthalic acid | 0.50 g, 2.50 mmol |  |  |  |  | sodium hydroxide (aq) | 1 M, 10.0 mL |  |  | methanol | 17.7 ml |  |  | 25 | 6
P163-R013 | P163 | 10.1039/c7dt01223c | CPO-27-Zn | zinc acetate dihydrate | 1.11 g, 5.00 mmol |  |  |  |  | 2,5-dihydroxyterephthalic acid | 0.50 g, 2.50 mmol |  |  |  |  | sodium hydroxide (aq) | 1 M, 10.0 mL |  |  | methanol | 17.7 ml |  |  | 0 | 6
P163-R014 | P163 | 10.1039/c7dt01223c | CPO-27-Zn | zinc acetate dihydrate | 1.11 g, 5.00 mmol |  |  |  |  | 2,5-dihydroxyterephthalic acid | 0.50 g, 2.50 mmol |  |  |  |  | sodium hydroxide (aq) | 1 M, 10.0 mL |  |  | methanol | 17.7 ml |  |  | -20 | 6
P163-R015 | P163 | 10.1039/c7dt01223c | CPO-27-Zn | zinc acetate dihydrate | 1.11 g, 5.00 mmol |  |  |  |  | 2,5-dihydroxyterephthalic acid | 0.50 g, 2.50 mmol |  |  |  |  | sodium hydroxide (aq) | 1 M, 10.0 mL |  |  | methanol | 17.7 ml |  |  | -40 | 6
P163-R016 | P163 | 10.1039/c7dt01223c | CPO-27-Zn | zinc acetate dihydrate | 1.11 g, 5.00 mmol |  |  |  |  | 2,5-dihydroxyterephthalic acid | 0.50 g, 2.50 mmol |  |  |  |  | sodium hydroxide (aq) | 1 M, 10.0 mL |  |  | methanol | 17.7 ml |  |  | -78 | 6
P163-R017 | P163 | 10.1039/c7dt01223c | CPO-27-Zn | zinc acetate dihydrate | 1.11 g, 5.00 mmol |  |  |  |  | 2,5-dihydroxyterephthalic acid | 0.50 g, 2.50 mmol |  |  |  |  | triethylamine + water | TEA 2.15 mL + H2O 2 mL |  |  | methanol | 17.7 ml | water | 2 ml | 78 | 6
P163-R018 | P163 | 10.1039/c7dt01223c | CPO-27-Zn | zinc acetate dihydrate | 1.11 g, 5.00 mmol |  |  |  |  | 2,5-dihydroxyterephthalic acid | 0.50 g, 2.50 mmol |  |  |  |  | triethylamine + water | TEA 2.15 mL + H2O 2 mL |  |  | methanol | 17.7 ml | water | 2 ml | 25 | 6
P163-R019 | P163 | 10.1039/c7dt01223c | CPO-27-Zn | zinc acetate dihydrate | 1.11 g, 5.00 mmol |  |  |  |  | 2,5-dihydroxyterephthalic acid | 0.50 g, 2.50 mmol |  |  |  |  | triethylamine + water | TEA 2.15 mL + H2O 2 mL |  |  | methanol | 17.7 ml | water | 2 ml | 0 | 6
P163-R020 | P163 | 10.1039/c7dt01223c | CPO-27-Zn | zinc acetate dihydrate | 1.11 g, 5.00 mmol |  |  |  |  | 2,5-dihydroxyterephthalic acid | 0.50 g, 2.50 mmol |  |  |  |  | triethylamine + water | TEA 2.15 mL + H2O 2 mL |  |  | methanol | 17.7 ml | water | 2 ml | -20 | 6
P163-R021 | P163 | 10.1039/c7dt01223c | CPO-27-Zn | zinc acetate dihydrate | 1.11 g, 5.00 mmol |  |  |  |  | 2,5-dihydroxyterephthalic acid | 0.50 g, 2.50 mmol |  |  |  |  | triethylamine + water | TEA 2.15 mL + H2O 2 mL |  |  | methanol | 17.7 ml | water | 2 ml | -40 | 6
P163-R022 | P163 | 10.1039/c7dt01223c | CPO-27-Zn | zinc acetate dihydrate | 1.11 g, 5.00 mmol |  |  |  |  | 2,5-dihydroxyterephthalic acid | 0.50 g, 2.50 mmol |  |  |  |  | triethylamine + water | TEA 2.15 mL + H2O 2 mL |  |  | methanol | 17.7 ml | water | 2 ml | -78 | 6
P163-R023 | P163 | 10.1039/c7dt01223c | CPO-27-Zn | zinc acetate dihydrate | 1.11 g, 5.00 mmol |  |  |  |  | 2,5-dihydroxyterephthalic acid | 0.50 g, 2.50 mmol | [8 empty] | methanol | 17.7 ml | water | 10 ml | 78 | 6
P163-R024 | P163 | 10.1039/c7dt01223c | CPO-27-Zn | zinc acetate dihydrate | 1.11 g, 5.00 mmol |  |  |  |  | 2,5-dihydroxyterephthalic acid | 0.50 g, 2.50 mmol | [8 empty] | methanol | 17.7 ml | water | 10 ml | 25 | 6
P163-R025 | P163 | 10.1039/c7dt01223c | CPO-27-Zn | zinc acetate dihydrate | 1.11 g, 5.00 mmol |  |  |  |  | 2,5-dihydroxyterephthalic acid | 0.50 g, 2.50 mmol | [8 empty] | methanol | 17.7 ml | water | 10 ml | 0 | 6
P163-R026 | P163 | 10.1039/c7dt01223c | CPO-27-Zn | zinc acetate dihydrate | 1.11 g, 5.00 mmol |  |  |  |  | 2,5-dihydroxyterephthalic acid | 0.50 g, 2.50 mmol | [8 empty] | tetrahydrofuran | 12.3 ml | water | 2 ml | 78 | 6
P163-R027 | P163 | 10.1039/c7dt01223c | CPO-27-Zn | zinc acetate dihydrate | 1.11 g, 5.00 mmol |  |  |  |  | 2,5-dihydroxyterephthalic acid | 0.50 g, 2.50 mmol | [8 empty] | tetrahydrofuran | 12.3 ml | water | 2 ml | 25 | 6
P163-R028 | P163 | 10.1039/c7dt01223c | CPO-27-Zn | zinc acetate dihydrate | 1.11 g, 5.00 mmol |  |  |  |  | 2,5-dihydroxyterephthalic acid | 0.50 g, 2.50 mmol | [8 empty] | tetrahydrofuran | 12.3 ml | water | 10 mL | 0 | 6
P163-R029 | P163 | 10.1039/c7dt01223c | CPO-27-Zn | zinc acetate dihydrate | 1.11 g, 5.00 mmol |  |  |  |  | 2,5-dihydroxyterephthalic acid | 0.50 g, 2.50 mmol |  |  |  |  | sodium hydroxide (aq) | 1 M, 10.0 mL |  |  | tetrahydrofuran | 12.3 mL |  |  | 78 | 6
P163-R030 | P163 | 10.1039/c7dt01223c | CPO-27-Zn | zinc acetate dihydrate | 1.11 g, 5.00 mmol |  |  |  |  | 2,5-dihydroxyterephthalic acid | 0.50 g, 2.50 mmol |  |  |  |  | sodium hydroxide (aq) | 1 M, 10.0 mL |  |  | tetrahydrofuran | 12.3 mL |  |  | 25 | 6
P163-R031 | P163 | 10.1039/c7dt01223c | CPO-27-Zn | zinc acetate dihydrate | 1.11 g, 5.00 mmol |  |  |  |  | 2,5-dihydroxyterephthalic acid | 0.50 g, 2.50 mmol |  |  |  |  | sodium hydroxide (aq) | 1 M, 10.0 mL |  |  | tetrahydrofuran | 12.3 mL |  |  | 0 | 6
P163-R032 | P163 | 10.1039/c7dt01223c | CPO-27-Zn | zinc acetate dihydrate | 1.11 g, 5.00 mmol |  |  |  |  | 2,5-dihydroxyterephthalic acid | 0.50 g, 2.50 mmol |  |  |  |  | sodium hydroxide (aq) | 1 M, 10.0 mL |  |  | tetrahydrofuran | 12.3 mL |  |  | -20 | 6
P163-R033 | P163 | 10.1039/c7dt01223c | CPO-27-Zn | zinc acetate dihydrate | 1.11 g, 5.00 mmol |  |  |  |  | 2,5-dihydroxyterephthalic acid | 0.50 g, 2.50 mmol |  |  |  |  | sodium hydroxide (aq) | 1 M, 10.0 mL |  |  | tetrahydrofuran | 12.3 mL |  |  | -40 | 6
P163-R034 | P163 | 10.1039/c7dt01223c | CPO-27-Zn | zinc acetate dihydrate | 1.11 g, 5.00 mmol |  |  |  |  | 2,5-dihydroxyterephthalic acid | 0.50 g, 2.50 mmol |  |  |  |  | sodium hydroxide (aq) | 1 M, 10.0 mL |  |  | tetrahydrofuran | 12.3 mL |  |  | -78 | 6
P163-R035 | P163 | 10.1039/c7dt01223c | CPO-27-Zn | zinc acetate dihydrate | 1.11 g, 5.00 mmol |  |  |  |  | 2,5-dihydroxyterephthalic acid | 0.50 g, 2.50 mmol |  |  |  |  | triethylamine + water | TEA 2.15 mL + H2O 2 mL |  |  | tetrahydrofuran | 12.3 mL | water | 2 ml | 78 | 6
P163-R036 | P163 | 10.1039/c7dt01223c | CPO-27-Zn | zinc acetate dihydrate | 1.11 g, 5.00 mmol |  |  |  |  | 2,5-dihydroxyterephthalic acid | 0.50 g, 2.50 mmol |  |  |  |  | triethylamine + water | TEA 2.15 mL + H2O 2 mL |  |  | tetrahydrofuran | 12.3 mL | water | 2 ml | 25 | 6
P163-R037 | P163 | 10.1039/c7dt01223c | CPO-27-Zn | zinc acetate dihydrate | 1.11 g, 5.00 mmol |  |  |  |  | 2,5-dihydroxyterephthalic acid | 0.50 g, 2.50 mmol |  |  |  |  | triethylamine + water | TEA 2.15 mL + H2O 2 mL |  |  | tetrahydrofuran | 12.3 mL | water | 2 ml | 0 | 6
P163-R038 | P163 | 10.1039/c7dt01223c | CPO-27-Zn | zinc acetate dihydrate | 1.11 g, 5.00 mmol |  |  |  |  | 2,5-dihydroxyterephthalic acid | 0.50 g, 2.50 mmol |  |  |  |  | triethylamine + water | TEA 2.15 mL + H2O 2 mL |  |  | tetrahydrofuran | 12.3 mL | water | 2 ml | -20 | 6
P163-R039 | P163 | 10.1039/c7dt01223c | CPO-27-Zn | zinc acetate dihydrate | 1.11 g, 5.00 mmol |  |  |  |  | 2,5-dihydroxyterephthalic acid | 0.50 g, 2.50 mmol |  |  |  |  | triethylamine + water | TEA 2.15 mL + H2O 2 mL |  |  | tetrahydrofuran | 12.3 mL | water | 2 ml | -40 | 6
P164-R001 | P164 | 10.1039/c7dt01790a | Tb(BTC) | terbium(III) nitrate hexahydrate | 45 mg, 0.01 mmol |  |  |  |  | benzene-1,3,5-tricarboxylic acid | 21 mg, 0.01 mmol | [8 empty] | ethanol | 3 mL | N,N-dimethylformamide | 2 mL | 80 | 24
P164-R002 | P164 | 10.1039/c7dt01790a | Eu(BTC) | europium(III) nitrate hexahydrate | [5 empty] | benzene-1,3,5-tricarboxylic acid | [9 empty] | ethanol | 3 mL | N,N-dimethylformamide | 2 mL | 80 | 24
P164-R003 | P164 | 10.1039/c7dt01790a | Eu0.05Tb0.95-BTC | europium(III) nitrate hexahydrate |  | terbium(III) nitrate hexahydrate |  |  |  | benzene-1,3,5-tricarboxylic acid | [9 empty] | ethanol | 3 mL | N,N-dimethylformamide | 2 mL | 80 | 24
P164-R004 | P164 | 10.1039/c7dt01790a | Tb-BTC0.9L0.1 | terbium(III) nitrate hexahydrate | [5 empty] | benzene-1,3,5-tricarboxylic acid |  | 2,4,6-tricarboxy-1-methylpyridinium tetrafluoroborate | [7 empty] | ethanol | 3 mL | N,N-dimethylformamide | 2 mL | 80 | 24
P164-R005 | P164 | 10.1039/c7dt01790a | Eu0.05Tb0.95-BTC0.9L0.1 | europium(III) nitrate hexahydrate |  | terbium(III) nitrate hexahydrate |  |  |  | benzene-1,3,5-tricarboxylic acid |  | 2,4,6-tricarboxy-1-methylpyridinium tetrafluoroborate | [7 empty] | ethanol | 3 mL | N,N-dimethylformamide | 2 mL | 80 | 24
P164-R006 | P164 | 10.1039/c7dt01790a | Eu0.17Tb0.83-BTC0.9L0.1 | europium(III) nitrate hexahydrate |  | terbium(III) nitrate hexahydrate |  |  |  | benzene-1,3,5-tricarboxylic acid |  | 2,4,6-tricarboxy-1-methylpyridinium tetrafluoroborate | [7 empty] | ethanol | 3 mL | N,N-dimethylformamide | 2 mL | 80 | 24
P164-R007 | P164 | 10.1039/c7dt01790a | Eu0.25Tb0.75-BTC0.9L0.1 | europium(III) nitrate hexahydrate |  | terbium(III) nitrate hexahydrate |  |  |  | benzene-1,3,5-tricarboxylic acid |  | 2,4,6-tricarboxy-1-methylpyridinium tetrafluoroborate | [7 empty] | ethanol | 3 mL | N,N-dimethylformamide | 2 mL | 80 | 24
P164-R008 | P164 | 10.1039/c7dt01790a | Eu0.5Tb0.5-BTC0.9L0.1 | europium(III) nitrate hexahydrate |  | terbium(III) nitrate hexahydrate |  |  |  | benzene-1,3,5-tricarboxylic acid |  | 2,4,6-tricarboxy-1-methylpyridinium tetrafluoroborate | [7 empty] | ethanol | 3 mL | N,N-dimethylformamide | 2 mL | 80 | 24
P164-R009 | P164 | 10.1039/c7dt01790a | Eu0.75Tb0.25-BTC0.9L0.1 | europium(III) nitrate hexahydrate |  | terbium(III) nitrate hexahydrate |  |  |  | benzene-1,3,5-tricarboxylic acid |  | 2,4,6-tricarboxy-1-methylpyridinium tetrafluoroborate | [7 empty] | ethanol | 3 mL | N,N-dimethylformamide | 2 mL | 80 | 24
P164-R010 | P164 | 10.1039/c7dt01790a | Eu-BTC0.9L0.1 | europium(III) nitrate hexahydrate | [5 empty] | benzene-1,3,5-tricarboxylic acid |  | 2,4,6-tricarboxy-1-methylpyridinium tetrafluoroborate | [7 empty] | ethanol | 3 mL | N,N-dimethylformamide | 2 mL | 80 | 24
P165-R001 | P165 | 10.1039/c7dt03364h | Co-MOF | cobalt(II) chloride hexahydrate | 1 mmol, 0.2379 g |  |  |  |  | 3,3',4,4'-benzophenonetetracarboxylic dianhydride | 2 mmol, 0.6445 g | trans-1,4-diaminocyclohexane | 2 mmol, 0.2467 g |  |  | sodium carbonate (10% w/v) | added as 10% (w/v) solution to adjust pH to 5 |  |  | water | final volume set to 50 mL |  |  | 150 | 24 |  | 3.9 | 1536673
P166-R001 | P166 | 10.1039/c7nj01650f | [La(L)]·4.5H2O | LaCl3·6H2O | 106 mg, 0.3 mmol |  |  |  |  | 3,5-bis(4-carboxyphenylmethyloxy) benzoic acid (H3L) | 127 mg, 0.3 mmol |  |  |  |  | HNO3 (1.0 mol L'1) | added to adjust pH to 2.0 |  |  | water | 10 mL |  |  | 160 | 96 |  |  | 1544751
P166-R002 | P166 | 10.1039/c7nj01650f | [Ce(L)]·4.5H2O | Ce(NO3)3·6H2O | 130 mg, 0.3 mmol |  |  |  |  | 3,5-bis(4-carboxyphenylmethyloxy) benzoic acid (H3L) | 127 mg, 0.3 mmol |  |  |  |  | HNO3 (1.0 mol L'1) | added to adjust pH to 2.0 |  |  | water | 10 mL |  |  | 160 | 96 | 324 |  | 1544752
P166-R003 | P166 | 10.1039/c7nj01650f | [Nd(L)]·4.5H2O | Nd(NO3)3·6H2O | 132 mg, 0.30 mmol |  |  |  |  | 3,5-bis(4-carboxyphenylmethyloxy) benzoic acid (H3L) | 127 mg, 0.3 mmol |  |  |  |  | HNO3 (1.0 mol L'1) | added to adjust pH to 2.0 |  |  | water | 10 mL |  |  | 160 | 96
P166-R004 | P166 | 10.1039/c7nj01650f | [Er(L)(H2O)2]·3.5H2O | Er(NO3)3·6H2O | 138 mg, 0.3 mmol |  |  |  |  | 3,5-bis(4-carboxyphenylmethyloxy) benzoic acid (H3L) | 127 mg, 0.3 mmol |  |  |  |  | HNO3 (1.0 mol L'1) | added to adjust pH to 2.0 |  |  | water | 10 mL |  |  | 160 | 96 | 415 |  | 1473239
P166-R005 | P166 | 10.1039/c7nj01650f | [Tm(L)(H2O)2]·3.5H2O | Tm(NO3)3·6H2O | 139 mg, 0.3 mmol |  |  |  |  | 3,5-bis(4-carboxyphenylmethyloxy) benzoic acid (H3L) | 127 mg, 0.3 mmol |  |  |  |  | HNO3 (1.0 mol L'1) | added to adjust pH to 2.0 |  |  | water | 10 mL |  |  | 160 | 96 |  |  | 1473241
P166-R006 | P166 | 10.1039/c7nj01650f | [Yb(L)(H2O)2]·3.5H2O | Yb(NO3)3·6H2O | 140 mg, 0.30 mmol |  |  |  |  | 3,5-bis(4-carboxyphenylmethyloxy) benzoic acid (H3L) | 127 mg, 0.3 mmol |  |  |  |  | HNO3 (1.0 mol L'1) | added to adjust pH to 2.0 |  |  | water | 10 mL |  |  | 160 | 96
P166-R007 | P166 | 10.1039/c7nj01650f | [Lu(L)(H2O)2]·3.5H2O | Lu(NO3)3·6H2O | 141 mg, 0.30 mmol |  |  |  |  | 3,5-bis(4-carboxyphenylmethyloxy) benzoic acid (H3L) | 127 mg, 0.3 mmol |  |  |  |  | HNO3 (1.0 mol L'1) | added to adjust pH to 2.0 |  |  | water | 10 mL |  |  | 160 | 96 |  |  | 1473240
P167-R001 | P167 | 10.1039/c7ta02069d | HTT–Pb | lead(II) acetate trihydrate | 11.4 mg, 0.030 mmol |  |  |  |  | 2,3,6,7,10,11-hexakis(butyrylthio)triphenylene (HBuTT) (in situ generates HTT) | 9.1 mg, 0.010 mmol |  |  |  |  | sodium hydroxide | 2.0 mL, 70 mmol/L in MeOH |  |  | ethylenediamine | 1.0 mL + 1.0 mL | methanol | 2.0 mL (NaOH solution, 70 mmol/L) | 90 | 48 |  |  | 1506170 | srs
P168-R001 | P168 | 10.1039/c8cc04326d | ZIF-8 | zinc nitrate hexahydrate | 7.344 g |  |  |  |  | 2-methylimidazole | 8.106 g | [8 empty] | methanol | 500 mL (each solution) |  |  | RT | 1
P168-R002 | P168 | 10.1039/c8cc04326d | ZIF-8 | zinc nitrate hexahydrate | 11.75 g |  |  |  |  | 2-methylimidazole | 25.92 g | [8 empty] | N,N-dimethylformamide | 200 mL (each solution) |  |  | 140 | 4
P168-R003 | P168 | 10.1039/c8cc04326d | ZIF-67 | cobalt nitrate hexahydrate | equimolar to 7.344 g Zn(NO3)2·6H2O used in ZIF-8 MeOH recipe |  |  |  |  | 2-methylimidazole | 8.106 g | [8 empty] | methanol | 500 mL (each solution) |  |  | RT | 1
P168-R004 | P168 | 10.1039/c8cc04326d | UiO-66 | zirconium tetrachloride | 466 mg |  |  |  |  | terephthalic acid | 320 mg |  |  |  |  | hydrochloric acid (37%) | 0.33 mL of 37% HCl |  |  | N,N-dimethylformamide | 36 mL |  |  | 120 | 48
P168-R005 | P168 | 10.1039/c8cc04326d | CuBTC | copper(II) nitrate trihydrate | 4.020 g |  |  |  |  | trimesic acid (1,3,5-benzenetricarboxylic acid) | 1.500 m |  |  |  |  | triethylamine | 0.720 g |  |  | H2O/EtOH/DMF mixture | 1:1:1 v:v:v, 24 mL (each solution) | etoh;water;dmf |  | 80 | 24
P168-R006 | P168 | 10.1039/c8cc04326d | MIL-53(Al) | aluminum nitrate nonahydrate | 3.7 g |  |  |  |  | terephthalic acid | 2.5 g | [8 empty] | N,N-dimethylformamide | 143 mL (each solution) |  |  | 130 | 72
P169-R001 | P169 | 10.1039/c8cc09491h | PCN-308 | ZrOCl2·8H2O | 200 mg |  |  |  |  | 4'-(4-carboxyphenyl)-[2,2':6',2''-terpyridine]-5,5''-dicarboxylic acid | 60 mg |  |  |  |  | trifluoroacetic acid | 610 ul |  |  | N,N-diethylformamide | 12 mL |  |  | 120 | 12 | 490 | 1962
P170-R001 | P170 | 10.1039/c8ce00947c |  | manganese(II) chloride tetrahydrate | 0.0396 g, 0.2 mmol |  |  |  |  | 2-(4-carboxyphenoxy)terephthalic acid | 0.0302 g, 0.1 mmol | 1,10-phenanthroline | 0.0396 g, 0.2 mmol |  |  | potassium hydroxide (aqueous) | 0.2 mol L?1, 1 mL |  |  | water | 6 mL |  |  | 140 | 72 | 320 |  | 1840996
P170-R002 | P170 | 10.1039/c8ce00947c |  | manganese(II) chloride tetrahydrate | 0.0396 g, 0.2 mmol |  |  |  |  | 2-(4-carboxyphenoxy)terephthalic acid | 0.0302 g, 0.1 mmol | 1,4-di(1H-imidazol-1-yl)benzene | 0.0420 g, 0.2 mmol |  |  | potassium hydroxide (aqueous) | 0.2 mol L?1, 1 mL |  |  | water | 6 mL |  |  | 140 | 72 | 300 |  | 1840997
P170-R003 | P170 | 10.1039/c8ce00947c |  | zinc nitrate hexahydrate | 0.0595 g, 0.2 mmol |  |  |  |  | 2-(4-carboxyphenoxy)terephthalic acid | 0.0302 g, 0.1 mmol | 1,10-phenanthroline | 0.0396 g, 0.2 mmol |  |  | potassium hydroxide (aqueous) | 0.2 mol L?1, 1 mL |  |  | water | 6 mL |  |  | 140 | 72 | 300 |  | 1841000 | fes
P170-R004 | P170 | 10.1039/c8ce00947c |  | zinc nitrate hexahydrate | 0.0595 g, 0.2 mmol |  |  |  |  | 2-(4-carboxyphenoxy)terephthalic acid | 0.0302 g, 0.1 mmol | 4,4'-bipyridine | 0.0312 g, 0.2 mmol |  |  | potassium hydroxide (aqueous) | 0.5 mol L?1, 0.5 mL |  |  | water | 6 mL |  |  | 140 | 72 | 325 |  | 1841001
P171-R001 | P171 | 10.1039/c8ce01264d | Cu3hhtp2 | copper(II) nitrate trihydrate | 127 mg (0.53 mmol, 1.75 eq.) |  |  |  |  | 2,3,6,7,10,11-hexahydroxytriphenylene hydrate | 103 mg (0.30 mmol, 1 eq.) |  |  |  |  | aqueous ammonia (28–30% NH3) | 10 eq. (relative to H6hhtph) |  |  | water | 2 mL (metal solution) + 8.4 mL (linker dispersion) |  |  | 80 | 24
P171-R002 | P171 | 10.1039/c8ce01264d | Cu3hhtp2 | copper(II) nitrate trihydrate | 127 mg (0.53 mmol, 1.75 eq.) |  |  |  |  | 2,3,6,7,10,11-hexahydroxytriphenylene hydrate | 103 mg (0.30 mmol, 1 eq.) |  |  |  |  | aqueous ammonia (28–30% NH3) | 30 eq. (relative to H6hhtph) |  |  | water | 2 mL (metal solution) + 8.4 mL (linker dispersion) |  |  | 80 | 24
P171-R003 | P171 | 10.1039/c8ce01264d | Cu3hhtp2 | copper(II) nitrate trihydrate | 127 mg (0.53 mmol, 1.75 eq.) |  |  |  |  | 2,3,6,7,10,11-hexahydroxytriphenylene hydrate | 103 mg (0.30 mmol, 1 eq.) |  |  |  |  | aqueous ammonia (28–30% NH3) | 50 eq. (relative to H6hhtph) |  |  | water | 2 mL (metal solution) + 8.4 mL (linker dispersion) |  |  | 80 | 24 |  | 512
P171-R004 | P171 | 10.1039/c8ce01264d | Cu3hhtp2 | copper(II) nitrate trihydrate | 63 mg (0.26 mmol, 1.75 eq.) |  |  |  |  | 2,3,6,7,10,11-hexahydroxytriphenylene hydrate | 51 mg (0.15 mmol, 1 eq.) |  |  |  |  | pyridine | 50 eq. (relative to H6hhtph) |  |  | water | 2.4 mL (metal solution) + 2.4 mL (linker dispersion) |  |  | 80 | 24
P171-R005 | P171 | 10.1039/c8ce01264d | Cu3hhtp2 | copper(II) nitrate trihydrate | 63 mg (0.26 mmol, 1.75 eq.) |  |  |  |  | 2,3,6,7,10,11-hexahydroxytriphenylene hydrate | 51 mg (0.15 mmol, 1 eq.) |  |  |  |  | 2-propanamine (2-propylamine) | 50 eq. (relative to H6hhtph) |  |  | water | 2.4 mL (metal solution) + 2.4 mL (linker dispersion) |  |  | 80 | 24
P171-R006 | P171 | 10.1039/c8ce01264d | Cu3hhtp2 | copper(II) nitrate trihydrate | 63 mg (0.26 mmol, 1.75 eq.) |  |  |  |  | 2,3,6,7,10,11-hexahydroxytriphenylene hydrate | 51 mg (0.15 mmol, 1 eq.) |  |  |  |  | 1-propanamine (1-propylamine) | 50 eq. (relative to H6hhtph) |  |  | water | 2.4 mL (metal solution) + 2.4 mL (linker dispersion) |  |  | 80 | 24
P171-R007 | P171 | 10.1039/c8ce01264d | Cu3hhtp2 | copper(II) nitrate trihydrate | 63 mg (0.26 mmol, 1.75 eq.) |  |  |  |  | 2,3,6,7,10,11-hexahydroxytriphenylene hydrate | 51 mg (0.15 mmol, 1 eq.) |  |  |  |  | aqueous ammonia (28–30% NH3) | 50 eq. (relative to H6hhtph) |  |  | water | 2.4 mL (metal solution) + 2.4 mL (linker dispersion) |  |  | 80 | 24
P172-R001 | P172 | 10.1039/c8nj04247k | ZIF-8 | zinc acetate dihydrate | 0.1098 g (0.5 mmol) |  |  |  |  | 2-methylimidazole | 0.4105 g (5 mmol) | [8 empty] | methanol | 10 mL |  |  | 120 | 0.5 | 450 | 1573.8 |  | sod
P172-R002 | P172 | 10.1039/c8nj04247k | ZIF-8 | zinc nitrate hexahydrate | 0.594 g (1.996 mmol) |  |  |  |  | 2-methylimidazole | 1.31 g (15.95 mmol) |  |  |  |  | ammonium hydroxide | 8.54 mL NH4OH solution; 200 eq vs Zn2+ |  |  | water | 3 mL (Zn solution) + 8.54 mL (as NH4OH solution) |  |  | 120 | 0.5 | 450 | 1303.9 |  | sod
P172-R003 | P172 | 10.1039/c8nj04247k | ZIF-8 | zinc nitrate hexahydrate | 0.594 g (1.996 mmol) |  |  |  |  | 2-methylimidazole | 1.31 g (15.95 mmol) |  |  |  |  | ammonium hydroxide | 100 eq vs Zn2+ (aqueous NH4OH) |  |  | water |  |  |  | 120 | 0.5 | 450 | 1288.7 |  | sod
P172-R004 | P172 | 10.1039/c8nj04247k | ZIF-8 | zinc nitrate hexahydrate | 0.594 g (1.996 mmol) |  |  |  |  | 2-methylimidazole | 1.31 g (15.95 mmol) |  |  |  |  | ammonium hydroxide | 25 eq vs Zn2+ (aqueous NH4OH) |  |  | water |  |  |  | 120 | 0.5 | 450 | 1287.5 |  | sod
P173-R001 | P173 | 10.1039/c8sc01533c | Zr-CAU-30 | zirconyl chloride octahydrate | 9.8 mg (0.033 mmol) |  |  |  |  | Ni-tetra(4-phosphonophenyl)porphyrin tetraphosphonic acid | 15.0 mg (0.0159 mmol) |  |  |  |  | sodium fluoride | 38.2 mg (0.96 mmol) | sodium hydroxide (2 M aqueous) | 2 M, 60.6 µL (0.129 mmol) | water | 3.0 mL |  |  | 160 | 3 | 400 | 970 ¦ 1070 | 1831844
P173-R002 | P173 | 10.1039/c8sc01533c | Hf-CAU-30 | hafnium(IV) chloride | 9.7 mg (0.033 mmol) |  |  |  |  | Ni-tetra(4-phosphonophenyl)porphyrin tetraphosphonic acid | 15.0 mg (0.0159 mmol) |  |  |  |  | sodium fluoride | 38.2 mg (0.96 mmol) | sodium hydroxide (2 M aqueous) | 2 M, 60.6 µL (0.129 mmol) | water | 3.0 mL |  |  | 160 | 3 | 400 | 910 ¦ 1030
P174-R001 | P174 | 10.1039/c8tc04442b | [Bi(HPyr)] | bismuth nitrate pentahydrate | 143.1 mg, 0.295 mmol |  |  |  |  | pyromellitic acid (1,2,4,5-benzenetetracarboxylic acid, H4Pyr) | 250 mg, 0.984 mmol | [8 empty] | water (distilled) | 10 mL |  |  | 160 | 32 | 380
P175-R001 | P175 | 10.1039/c9dt03489g | Al-MIL-53-FcDC | aluminum sulfate 18-hydrate | 27.3 mg, 0.0412 mmol |  |  |  |  | 1,1'-ferrocenedicarboxylic acid | 11.3 mg, 0.0412 mmol |  |  |  |  | acetic acid | 10 µL (0.175 mmol) |  |  | N,N-dimethylformamide | 300 µL | water | 300 µL | 95 | 1.5 |  | 340 | CCDC 1922329
P175-R002 | P175 | 10.1039/c9dt03489g | Al-MIL-53-FcDC | aluminum sulfate 18-hydrate | 27.3 mg, 0.0412 mmol |  |  |  |  | 1,1'-ferrocenedicarboxylic acid | 11.3 mg, 0.0412 mmol |  |  |  |  | acetic acid | 10 µL (0.175 mmol) |  |  | N,N-dimethylformamide | 300 µL | water | 1.5 | 95 | 1.5 |  | 340 | CCDC 1922329
P176-R001 | P176 | 10.1039/c9dt04747f | ZIF-F | Zn(CH3COO)2·2H2O | 0.27 g, 1.2 mmol |  |  |  |  | 2-methylimidazole | 0.41 g, 5.0 mmol | [8 empty] | water | 15 mL (Zn solution) + 15 mL (MeIm solution) |  |  | room temperature | 24 | 350 | 25
P176-R002 | P176 | 10.1039/c9dt04747f | ZIF-F | Zn(CH3COO)2·2H2O | 0.27 g, 1.2 mmol |  |  |  |  | 2-methylimidazole | 0.41 g, 5.0 mmol | [8 empty] | water | 15 mL (Zn solution) + 15 mL (MeIm solution) |  |  | room temperature | 24 | 350 | 25
P176-R003 | P176 | 10.1039/c9dt04747f | ZIF-8 | Zn(NO3)2·6H2O | 0.73 g, 2.5 mmol |  |  |  |  | 2-methylimidazole | 0.81 g, 1.0 mmol | [8 empty] | methanol | 50 mL (Zn solution) + 50 mL (MeIm solution) |  |  | RT | 24
P177-R001 | P177 | 10.1039/d0cc02841j | Th-SINAP-9 | thorium(IV) nitrate hexahydrate | 4.7 mg, 0.008 mmol |  |  |  |  | fumaric acid | 0.46 mg, 0.004 mmol |  |  |  |  | formic acid | 0.04 mL |  |  | N,N-dimethylformamide | 0.37 mL |  |  | 120 | 24 | 380 | 265.2 | 1981554 | fcu
P177-R002 | P177 | 10.1039/d0cc02841j | Th-SINAP-10 | thorium(IV) nitrate hexahydrate | 4.7 mg, 0.008 mmol |  |  |  |  | terephthalic acid | 0.66 mg, 0.004 mmol |  |  |  |  | formic acid | 0.045 mL |  |  | N,N-dimethylformamide | 0.38 mL |  |  | 120 | 24 | 470 | 647.3 | 1981555 | fcu
P177-R003 | P177 | 10.1039/d0cc02841j | Th-SINAP-10 | thorium(IV) nitrate hexahydrate | 4.7 mg, 0.008 mmol |  |  |  |  | terephthalic acid | 0.66 mg, 0.004 mmol |  |  |  |  | trifluoroacetic acid | 0.03 mL (concentrated) |  |  | N,N-dimethylformamide | 0.38 mL |  |  | 120 | 24 | 470 | 647.3 | 1981555 | fcu
P177-R004 | P177 | 10.1039/d0cc02841j | Th-SINAP-10 | thorium(IV) nitrate hexahydrate | 4.7 mg, 0.008 mmol |  |  |  |  | terephthalic acid | 0.66 mg, 0.004 mmol |  |  |  |  | nitric acid (concentrated) | 0.035 mL concentrated HNO3 |  |  | N,N-dimethylformamide | 0.38 mL |  |  | 120 | 24 | 470 | 647.3 | 1981555 | fcu
P177-R005 | P177 | 10.1039/d0cc02841j | Th-SINAP-11 | thorium(IV) nitrate hexahydrate | 4.7 mg, 0.008 mmol |  |  |  |  | 4-carboxycinnamic acid (predominantly trans) | 0.77 mg, 0.004 mmol |  |  |  |  | trifluoroacetic acid | 0.015 mL (concentrated) |  |  | N,N-dimethylformamide | 0.42 mL |  |  | 120 | 24 | 470 | 977.5 | 1981556 | fcu
P177-R006 | P177 | 10.1039/d0cc02841j | Th-SINAP-11 | thorium(IV) nitrate hexahydrate | 4.7 mg, 0.008 mmol |  |  |  |  | 4-carboxycinnamic acid (predominantly trans) | 0.77 mg, 0.004 mmol |  |  |  |  | nitric acid (concentrated) | 0.035 mL concentrated HNO3 |  |  | N,N-dimethylformamide | 0.42 mL |  |  | 120 | 24 | 470 | 977.5 | 1981556 | fcu
P177-R007 | P177 | 10.1039/d0cc02841j | Th-SINAP-11 | thorium(IV) nitrate hexahydrate | 4.7 mg, 0.008 mmol |  |  |  |  | 4-carboxycinnamic acid (predominantly trans) | 0.77 mg, 0.004 mmol |  |  |  |  | hydrochloric acid (concentrated) | 0.07 mL concentrated HCl |  |  | N,N-dimethylformamide | 0.42 mL |  |  | 120 | 24 | 470 | 977.5 | 1981556 | fcu
P177-R008 | P177 | 10.1039/d0cc02841j | Th-SINAP-12 | thorium(IV) nitrate hexahydrate | 4.7 mg, 0.008 mmol |  |  |  |  | 1,4-phenylenediacrylic acid | 0.87 mg, 0.004 mmol |  |  |  |  | formic acid | 0.05 mL |  |  | N,N-dimethylformamide | 0.42 mL | water | 0.03 mL | 120 | 24 | 420 |  | 1981557 | fcu
P177-R009 | P177 | 10.1039/d0cc02841j | Th-SINAP-12 | thorium(IV) nitrate hexahydrate | 4.7 mg, 0.008 mmol |  |  |  |  | 1,4-phenylenediacrylic acid | 0.87 mg, 0.004 mmol |  |  |  |  | trifluoroacetic acid | 0.05 mL (concentrated) |  |  | N,N-dimethylformamide | 0.42 mL | water | 0.03 mL | 120 | 24 | 420 |  | 1981557 | fcu
P177-R010 | P177 | 10.1039/d0cc02841j | Th-SINAP-13 | thorium(IV) nitrate hexahydrate | 4.7 mg, 0.008 mmol |  |  |  |  | biphenyldicarboxylic acid | 0.97 mg, 0.004 mmol |  |  |  |  | formic acid | 0.015 mL |  |  | N,N-dimethylformamide | 0.38 mL |  |  | 120 | 24 | 540 | 3396.5 | 1981558 | fcu
P177-R011 | P177 | 10.1039/d0cc02841j | Th-SINAP-13 | thorium(IV) nitrate hexahydrate | 4.7 mg, 0.008 mmol |  |  |  |  | biphenyldicarboxylic acid | 0.97 mg, 0.004 mmol |  |  |  |  | trifluoroacetic acid | 0.015 mL (concentrated) |  |  | N,N-dimethylformamide | 0.38 mL |  |  | 120 | 24 | 540 | 3396.5 | 1981558 | fcu
P177-R012 | P177 | 10.1039/d0cc02841j | Th-SINAP-13 | thorium(IV) nitrate hexahydrate | 4.7 mg, 0.008 mmol |  |  |  |  | biphenyldicarboxylic acid | 0.97 mg, 0.004 mmol |  |  |  |  | nitric acid (concentrated) | 0.03 mL concentrated HNO3 |  |  | N,N-dimethylformamide | 0.38 mL |  |  | 120 | 24 | 540 | 3396.5 | 1981558 | fcu
P177-R013 | P177 | 10.1039/d0cc02841j | Th-SINAP-13 | thorium(IV) nitrate hexahydrate | 4.7 mg, 0.008 mmol |  |  |  |  | biphenyldicarboxylic acid | 0.97 mg, 0.004 mmol |  |  |  |  | hydrochloric acid (concentrated) | 0.06 mL concentrated HCl |  |  | N,N-dimethylformamide | 0.38 mL |  |  | 120 | 24 | 540 | 3396.5 | 1981558 | fcu
P177-R014 | P177 | 10.1039/d0cc02841j | Th-SINAP-14 | thorium(IV) nitrate hexahydrate | 4.7 mg, 0.008 mmol |  |  |  |  | 4,4-azobenzenedicarboxylic acid | 1.1 mg, 0.004 mmol |  |  |  |  | formic acid | 0.03 mL |  |  | N,N-dimethylformamide | 0.38 mL |  |  | 120 | 24 | 430 | 1419.8 | 1981560 | fcu
P177-R015 | P177 | 10.1039/d0cc02841j | Th-SINAP-14 | thorium(IV) nitrate hexahydrate | 4.7 mg, 0.008 mmol |  |  |  |  | 4,4-azobenzenedicarboxylic acid | 1.1 mg, 0.004 mmol |  |  |  |  | nitric acid (concentrated) | 0.03 mL concentrated HNO3 |  |  | N,N-dimethylformamide | 0.38 mL |  |  | 120 | 24 | 430 | 1419.8 | 1981560 | fcu
P177-R016 | P177 | 10.1039/d0cc02841j | Th-SINAP-14 | thorium(IV) nitrate hexahydrate | 4.7 mg, 0.008 mmol |  |  |  |  | 4,4-azobenzenedicarboxylic acid | 1.1 mg, 0.004 mmol |  |  |  |  | hydrochloric acid (concentrated) | 0.045 mL concentrated HCl |  |  | N,N-dimethylformamide | 0.38 mL |  |  | 120 | 24 | 430 | 1419.8 | 1981560 | fcu
P177-R017 | P177 | 10.1039/d0cc02841j | Th-SINAP-15 | thorium(IV) nitrate hexahydrate | 4.7 mg, 0.008 mmol |  |  |  |  | 4,4'-stilbenedicarboxylic acid | 1.1 mg, 0.004 mmol |  |  |  |  | formic acid | 0.03 mL |  |  | N,N-dimethylformamide | 0.42 mL |  |  | 120 | 24 | 460 |  | 1981559 | fcu
P177-R018 | P177 | 10.1039/d0cc02841j | Th-SINAP-15 | thorium(IV) nitrate hexahydrate | 4.7 mg, 0.008 mmol |  |  |  |  | 4,4'-stilbenedicarboxylic acid | 1.1 mg, 0.004 mmol |  |  |  |  | trifluoroacetic acid | 0.045 mL (concentrated) |  |  | N,N-dimethylformamide | 0.42 mL |  |  | 120 | 24 | 460 |  | 1981559 | fcu
P177-R019 | P177 | 10.1039/d0cc02841j | Th-SINAP-15 | thorium(IV) nitrate hexahydrate | 4.7 mg, 0.008 mmol |  |  |  |  | 4,4'-stilbenedicarboxylic acid | 1.1 mg, 0.004 mmol |  |  |  |  | nitric acid (concentrated) | 0.03 mL concentrated HNO3 |  |  | N,N-dimethylformamide | 0.42 mL |  |  | 120 | 24 | 460 |  | 1981559 | fcu
P177-R020 | P177 | 10.1039/d0cc02841j | Th-SINAP-15 | thorium(IV) nitrate hexahydrate | 4.7 mg, 0.008 mmol |  |  |  |  | 4,4'-stilbenedicarboxylic acid | 1.1 mg, 0.004 mmol |  |  |  |  | hydrochloric acid (concentrated) | 0.06 mL concentrated HCl |  |  | N,N-dimethylformamide | 0.42 mL |  |  | 120 | 24 | 460 |  | 1981559 | fcu
P178-R001 | P178 | 10.1039/d0dt00145g | ZIF-8 (NaOH) | zinc nitrate hexahydrate | 0.8 mL, 0.84 M |  |  |  |  | 2-methylimidazole | 8 mL, 3.0 M |  |  |  |  | sodium hydroxide | 0.1 mL, 0.1 mmol |  |  | water | water added to adjust the final volume to 17 mL |  |  | room temperature | 0.5 |  | 1300
P178-R002 | P178 | 10.1039/d0dt00145g | TPA@ZIF-8 | zinc nitrate hexahydrate | 0.8 mL, 0.84 M |  |  |  |  | 2-methylimidazole | 8 mL, 3.0 M (24 mmol) |  |  |  |  | sodium hydroxide | 0.1 mL, 0.1 mmol | terephthalic acid | 1 mmol (added as a solution in DMF) | water | water added to adjust the final volume to 17 mL | N,N-dimethylformamide | TPA dissolved in DMF (solution) | room temperature | 2 ¦ 0.5 |  | 1442
P179-R001 | P179 | 10.1039/d0nj00257g | MIL-100(Fe) | iron(II) sulphate heptahydrate | 2.25 g |  |  |  |  | sodium trimesate trihydrate (Na3BTC·3H2O) | 1.86 g | [8 empty] | water | 125 mL (Na3BTC solution) + 125 mL (metal salt solution) |  |  | RT | 15 | 355 | 2012
P179-R002 | P179 | 10.1039/d0nj00257g | MIL-100(Fe) | iron(II) sulphate heptahydrate | 2.25 g |  |  |  |  | trimesic acid (H3BTC) | 1.42 g |  |  |  |  | sodium hydroxide | 0.80 g |  |  | water | 125 mL (H3BTC/NaOH solution) + 125 mL (FeSO4 solution) |  |  | 45 | 15 | 355 | 1542
P179-R003 | P179 | 10.1039/d0nj00257g | MIL-100(Fe,Al) | iron(II) sulphate heptahydrate | 1.50 g | aluminium chloride (AlCl3) | 0.19 g |  |  | sodium trimesate trihydrate (Na3BTC·3H2O) | 1.86 g | [8 empty] | water | 125 mL (Na3BTC solution) + 125 mL (FeSO4 + AlCl3 solution) |  |  | RT | 15 | 355 | 1883
P179-R004 | P179 | 10.1039/d0nj00257g | MIL-100(Fe,Ti) | iron(II) sulphate heptahydrate | 1.50 g | titanium(III) chloride (TiCl3) | 0.21 g |  |  | sodium trimesate trihydrate (Na3BTC·3H2O) | 1.86 g | [8 empty] | water | 125 mL + 125 mL water |  |  | RT | 15 | 355 | 1687
P179-R005 | P179 | 10.1039/d0nj00257g | MIL-100(Fe,V) | iron(II) sulphate heptahydrate | 1.50 g | vanadium(III) chloride (VCl3) | 0.21 g |  |  | sodium trimesate trihydrate (Na3BTC·3H2O) | 1.86 g | [8 empty] | water | 125 mL + 125 mL water |  |  | RT | 15 | 355 | 1811
P179-R006 | P179 | 10.1039/d0nj00257g | MIL-100(Fe,Cr) | iron(II) sulphate heptahydrate | 1.50 g | chromium(III) chloride hexahydrate (CrCl3·6H2O) | 0.34 g |  |  | sodium trimesate trihydrate (Na3BTC·3H2O) | 1.86 g | [8 empty] | water | 125 mL + 125 mL water |  |  | RT | 15 | 355 | 1357
P179-R007 | P179 | 10.1039/d0nj00257g | MIL-100(Fe,Mn) | iron(II) sulphate heptahydrate | 1.50 g | manganese(II) chloride (MnCl2) | 0.17 g |  |  | sodium trimesate trihydrate (Na3BTC·3H2O) | 1.86 g | [8 empty] | water | 125 mL + 125 mL water |  |  | RT | 15 | 355 | 1859
P179-R008 | P179 | 10.1039/d0nj00257g | MIL-100(Fe,Co) | iron(II) sulphate heptahydrate | 1.50 g | cobalt(II) chloride hexahydrate (CoCl2·6H2O) | 0.32 g |  |  | sodium trimesate trihydrate (Na3BTC·3H2O) | 1.86 g | [8 empty] | water | 125 mL + 125 mL water |  |  | RT | 15 | 355 | 2256
P179-R009 | P179 | 10.1039/d0nj00257g | MIL-100(Fe,Ni) | iron(II) sulphate heptahydrate | 1.50 g | nickel(II) chloride hexahydrate (NiCl2·6H2O) | 0.33 g |  |  | sodium trimesate trihydrate (Na3BTC·3H2O) | 1.86 g | [8 empty] | water | 125 mL + 125 mL water |  |  | RT | 15 | 355 | 2274
P179-R010 | P179 | 10.1039/d0nj00257g | MIL-100(Fe,Cu) | iron(II) sulphate heptahydrate | 1.50 g | copper(II) chloride dihydrate (CuCl2·2H2O) | 0.23 g |  |  | sodium trimesate trihydrate (Na3BTC·3H2O) | 1.86 g | [8 empty] | water | 125 mL + 125 mL water |  |  | RT | 15 | 327 | 1674
P179-R011 | P179 | 10.1039/d0nj00257g | MIL-100(Fe,Zn) | iron(II) sulphate heptahydrate | 1.50 g | zinc chloride (ZnCl2) | 0.19 g |  |  | sodium trimesate trihydrate (Na3BTC·3H2O) | 1.86 g | [8 empty] | water | 125 mL + 125 mL water |  |  | RT | 15 | 355 | 2192
P179-R012 | P179 | 10.1039/d0nj00257g | MIL-100(Fe,Cd) | iron(II) sulphate heptahydrate | 1.50 g | cadmium nitrate tetrahydrate [Cd(NO3)2·4H2O] | 0.42 g |  |  | sodium trimesate trihydrate (Na3BTC·3H2O) | 1.86 g | [8 empty] | water | 125 mL + 125 mL water |  |  | RT | 15 | 355 | 1462
P179-R013 | P179 | 10.1039/d0nj00257g | MIL-100(Fe,Y) | iron(II) sulphate heptahydrate | 1.50 g | yttrium(III) nitrate pentahydrate [Y(NO3)3·5H2O] | 0.61 g |  |  | sodium trimesate trihydrate (Na3BTC·3H2O) | 1.86 g | [8 empty] | water | 125 mL + 125 mL water |  |  | RT | 15 | 355 | 1350
P179-R014 | P179 | 10.1039/d0nj00257g | MIL-100(Fe,La) | iron(II) sulphate heptahydrate | 1.50 g | lanthanum(III) chloride hydrate (LaCl3·xH2O) | 0.51 g |  |  | sodium trimesate trihydrate (Na3BTC·3H2O) | 1.86 g | [8 empty] | water | 125 mL + 125 mL water |  |  | RT | 15 | 355 | 1137
P179-R015 | P179 | 10.1039/d0nj00257g | MIL-100(Fe,Ce) | iron(II) sulphate heptahydrate | 1.50 g | cerium(III) acetate hydrate [Ce(OAc)3·xH2O] | 0.50 g |  |  | sodium trimesate trihydrate (Na3BTC·3H2O) | 1.86 g | [8 empty] | water | 125 mL + 125 mL water |  |  | RT | 15 | 355 | 788
P179-R016 | P179 | 10.1039/d0nj00257g | MIL-100(Fe,Pr) | iron(II) sulphate heptahydrate | 1.50 g | praseodymium(III) chloride hydrate (PrCl3·xH2O) | 0.50 g |  |  | sodium trimesate trihydrate (Na3BTC·3H2O) | 1.86 g | [8 empty] | water | 125 mL + 125 mL water |  |  | RT | 15 | 355 | 942
P179-R017 | P179 | 10.1039/d0nj00257g | MIL-100(Fe,Sm) | iron(II) sulphate heptahydrate | 1.50 g | samarium(III) chloride hydrate (SmCl3·xH2O) | 0.50 g |  |  | sodium trimesate trihydrate (Na3BTC·3H2O) | 1.86 g | [8 empty] | water | 125 mL + 125 mL water |  |  | RT | 15 | 355 | 1445
P179-R018 | P179 | 10.1039/d0nj00257g | MIL-100(Fe,Tb) | iron(II) sulphate heptahydrate | 1.50 g | terbium(III) nitrate pentahydrate [Tb(NO3)3·5H2O] | 0.61 g |  |  | sodium trimesate trihydrate (Na3BTC·3H2O) | 1.86 g | [8 empty] | water | 125 mL + 125 mL water |  |  | RT | 15 | 355 | 1419
P179-R019 | P179 | 10.1039/d0nj00257g | MIL-100(Fe,Co) | iron(II) sulphate heptahydrate | 1.50 g | cobalt(II) chloride hexahydrate (CoCl2·6H2O) | 0.32 g |  |  | sodium trimesate trihydrate (Na3BTC·3H2O) | 1.86 g | [8 empty] | water | 125 mL (Na3BTC) + 125 mL (metal salts) |  |  | RT; time varied in study (4–24 h); representative synthesis 15 h | 15 | 355 | 2256
P179-R020 | P179 | 10.1039/d0nj00257g | MIL-100(Fe,Cr) | iron(II) sulphate heptahydrate | 1.50 g | chromium(III) chloride hexahydrate (CrCl3·6H2O) | 0.34 g |  |  | sodium trimesate trihydrate (Na3BTC·3H2O) | 1.86 g | [8 empty] | water | 125 mL + 125 mL water |  |  | RT | 15 | 355 | 1357
P179-R021 | P179 | 10.1039/d0nj00257g | MIL-100(Fe,Zn) | iron(II) sulphate heptahydrate | 1.50 g | zinc chloride (ZnCl2) | 0.19 g |  |  | sodium trimesate trihydrate (Na3BTC·3H2O) | 1.86 g | [8 empty] | water | 125 mL + 125 mL water |  |  | RT | 15 | 355 | 2192
P180-R001 | P180 | 10.1039/d0ta02033h | Fe-PMOF-3(Fe) | iron(III) nitrate nonahydrate | 9 mg, 22.3 µmol |  |  |  |  | Fe–TCPP (5,10,15,20-tetrakis(4-carboxyphenyl)porphyrinato) iron(III) chloride | 8 mg, 9.45 µmol |  |  |  |  | benzoic acid | 400 mg, 3.28 mmol | trifluoroacetic acid | 270 µL, 3.64 mmol | N,N-dimethylacetamide | 2 mL | water | 0.02 | 160 | 12 | 350 | 1241 | 1892975 ¦ 1983557 | fry
P180-R002 | P180 | 10.1039/d0ta02033h | Co-PMOF-3(Fe) | iron(III) nitrate nonahydrate | 10 mg, 24.8 µmol |  |  |  |  | Co–TCPP (5,10,15,20-tetrakis(4-carboxyphenyl)porphyrinato) cobalt(II) | 5 mg, 5.88 µmol |  |  |  |  | benzoic acid | 390 mg, 3.19 mmol | trifluoroacetic acid | 240 µL, 3.24 mmol | N,N-dimethylformamide | 2 mL | water | 0.06 | 150 | 12 | 350 | 1318 | 1892975 ¦ 1983557 | fry
P180-R003 | P180 | 10.1039/d0ta02033h | Ni-PMOF-3(Fe) | iron(III) nitrate nonahydrate | 8 mg, 19.8 µmol |  |  |  |  | Ni–TCPP (5,10,15,20-tetrakis(4-carboxyphenyl)porphyrinato) nickel(II) | 10 mg, 11.8 µmol |  |  |  |  | benzoic acid | 400 mg, 3.28 mmol | trifluoroacetic acid | 240 µL, 3.24 mmol | N,N-dimethylformamide | 2 mL | water | 0.045 | 150 | 12 | 350 | 1237 | 1892975 ¦ 1983557 | fry
P180-R004 | P180 | 10.1039/d0ta02033h | Cu-PMOF-3(Fe) | iron(III) nitrate nonahydrate | 9 mg, 22.3 µmol |  |  |  |  | Cu–TCPP (5,10,15,20-tetrakis(4-carboxyphenyl)porphyrinato) copper(II) | 10 mg, 11.7 µmol |  |  |  |  | benzoic acid | 400 mg, 3.28 mmol | trifluoroacetic acid | 240 µL, 3.24 mmol | N,N-dimethylformamide | 2 mL | water | 0.045 | 150 | 12 | 350 | 1458 | 1892975 ¦ 1983557 | fry
P181-R001 | P181 | 10.1039/d1cc05306j | MOF-801 | zirconyl chloride octahydrate | 2.8 mmol, 0.92 g |  |  |  |  | fumaric acid | 2.8 mmol, 0.32 g |  |  |  |  | formic acid | 280 mmol, 10.6 mL |  |  | N,N-dimethylformamide | 72 mL |  |  | 100 | 24 | 340 | 659
P182-R001 | P182 | 10.1039/d1ce00888a |  | CuCl2·2H2O | 17 mg, 0.1 mmol |  |  |  |  | N,N'-bis(4-picolinoyl)hydrazine | 24.2 mg, 0.1 mmol | [8 empty] | N,N-dimethylformamide | DMF/H2O = 1:1 (2 mL total) | water | DMF/H2O = 1:1 (2 mL total) | 85 | 72 | 240 | 217.6 |  | kgd
P183-R001 | P183 | 10.1039/d1ce01169c | [Co(OBA)(L1)0.5]n | Co(OAc)2·4H2O | 0.2 mmol, 49.8 mg |  |  |  |  | 4,4'-oxybis(benzoic acid) | 0.2 mmol, 96.2 mg | 1,3-bis(1-(pyridin-4-ylmethyl)-1H-benzimidazol-2-yl)propane | 0.1 mmol, 45.9 mg | [6 empty] | water | 10.0 mL |  |  | 140 | 72 | 352 |  | 2094172
P183-R002 | P183 | 10.1039/d1ce01169c | [Co(HBTC)(L2)]n | Co(OAc)2·4H2O | 0.2 mmol, 49.8 mg |  |  |  |  | 1,3,5-benzenetricarboxylic acid | 0.2 mmol, 42.0 mg | 1,4-bis(benzimidazol-1-yl)-2-butene | 0.1 mmol, 33.8 mg | [6 empty] | water | 10.0 mL |  |  | 140 | 72 | 290 |  | 2094173
P184-R001 | P184 | 10.1039/d1dt03514b |  | cerium(IV) sulfate tetrahydrate | 0.101 g, 0.25 mmol |  |  |  |  | pyridine-2,4,6-tricarboxylic acid | 0.106 g, 0.5 mmol |  |  |  |  | triethylamine | 4 drops (~0.2 mL) |  |  | water | 5 mL |  |  | 180 | 240 | 310 |  | 2110897
P184-R002 | P184 | 10.1039/d1dt03514b |  | cerium(IV) sulfate tetrahydrate | 0.101 g, 0.25 mmol (same as (1)) |  |  |  |  | pyridine-2,4,6-tricarboxylic acid | 0.106 g, 0.5 mmol (same as (1)) |  |  |  |  | triethylamine | 4 drops (~0.2 mL) |  |  | water | 5 mL |  |  | 180 | 24 |  |  | 2110895
P184-R003 | P184 | 10.1039/d1dt03514b |  | cerium(III) nitrate tetrahydrate | 0.02 M aqueous Ce(NO3)3·4H2O, 5 mL; then diluted with 5 mL H2O |  |  |  |  | pyridine-2,4,6-tricarboxylic acid | 0.0211 g |  |  |  |  | sodium hydroxide | 1 M aqueous, 5 mL |  |  | water | total ~15 mL aqueous (5 mL 1 M NaOH + 5 mL Ce nitrate solution + 5 mL added H2O) | N,N-dimethylformamide | 5 mL | room temperature | 720 |  |  | 2110894
P185-R001 | P185 | 10.1039/d1nj00601k | La-5-SIP-MOF | La(NO3)3·6H2O | 43.3 mg, 0.1 mmol |  |  |  |  | sodium 3,5-dicarboxybenzenesulfonate | 53 mg, 0.2 mmol |  |  |  |  | concentrated nitric acid | 10 mL |  |  | water | 4 mL | methanol | 2 mL | 150 | 72 | 540 | 105 | 1498892
P186-R001 | P186 | 10.1039/d1nj03002g | {[Cd(o-CPH2IDC)(4,4'-bipy)0.5(H2O)2]·3H2O}n | Cd(NO3)2·4H2O | 0.0154 g, 0.05 mmol |  |  |  |  | 2-(2-carboxyphenyl)-4,5-imidazole dicarboxylic acid | 0.0246 g, 0.09 mmol | 4,4'-bipyridine | 0.0078 g, 0.05 mmol |  |  | sodium hydroxide solution | 0.25 mol L'1, adjust pH to ~6 |  |  | water (distilled) | 7 mL |  |  | 150 | 96 |  |  | 1537926
P187-R001 | P187 | 10.1039/d1qi00198a | Cd2(btec)(TPB)0.5(H2O)4]·2H2O | Cd(NO3)2·4H2O | 0.019 g, 0.06 mmol |  |  |  |  | 1,2,4,5-benzenetetracarboxylic acid | 0.005 g, 0.02 mmol | 1,2,4,5-tetra(4-pyridyl)benzene | 0.004 g, 0.01 mmol |  |  | nitric acid solution | 6 mol L'1, 2 drops |  |  | N,N-dimethylformamide | 4 mL | water | 4 mL | 90 | 48 |  |  | 2018947
P188-R001 | P188 | 10.1039/d1qm00211b | JNU-200 | Co(NO3)2·6H2O | 14.8 mg, 0.051 mmol |  |  |  |  | 4,4',4',4'-(pyrazine-2,3,5,6-tetrayl)tetrabenzoic acid | 13.5 mg, 0.024 mmol |  |  |  |  | trifluoroacetic acid | 4 mL |  |  | N,N-dimethylformamide | 2.0 mL | ethanol | 1.0 mL | 90 | 72 | 400 | 466.5 |  | shp
P188-R002 | P188 | 10.1039/d1qm00211b | JNU-201 | Co(NO3)2·6H2O | 14.8 mg, 0.051 mmol |  |  |  |  | 4,4',4',4'-(pyrazine-2,3,5,6-tetrayl)tetrabenzoic acid | 13.6 mg, 0.024 mmol |  |  |  |  | trifluoroacetic acid | 4 'L | imidazole | 4 mg | N,N-dimethylformamide | 2.0 mL | ethanol | 1.0 mL | 90 | 72
P188-R003 | P188 | 10.1039/d1qm00211b | JNU-202 | Co(NO3)2·6H2O | 14.8 mg, 0.051 mmol |  |  |  |  | 4,4',4',4'-(pyrazine-2,3,5,6-tetrayl)tetrabenzoic acid | 13.6 mg, 0.024 mmol |  |  |  |  | trifluoroacetic acid | 20 'L |  |  | N,N-dimethylformamide | 2.0 mL | ethanol | 1.0 mL | 90 | 72 |  |  |  | pts
P189-R001 | P189 | 10.1039/d1tc00407g | ZIF-8 | zinc acetate dihydrate | 40 mM, 351.2 mg in 40 mL MeOH |  |  |  |  | 2-methylimidazole | 160 mM, 525.2 mg in 40 mL MeOH | [8 empty] | methanol | 40 mL for each solution (total 80 mL) |  |  | room temperature | 24 |  | 1565
P190-R001 | P190 | 10.1039/d2ce01686a | Zr-GU-1 | ZrOCl2·8H2O | 0.0155 mmol, 5.0 mg |  |  |  |  | clathrochelate linker GU-1 | 0.0129 mmol, 11.9 mg |  |  |  |  | trifluoroacetic acid | 20 µL |  |  | N,N-dimethylformamide | 1 mL |  |  | 120 | 48 |  | 650 | 2224952 | fcu
P190-R002 | P190 | 10.1039/d2ce01686a | Zr-GU-2 | ZrOCl2·8H2O | 0.0155 mmol, 5.0 mg |  |  |  |  | clathrochelate linker GU-2 | 2.9 µmol |  |  |  |  | trifluoroacetic acid | 20 µL |  |  | N,N-dimethylformamide | 1 mL |  |  | 120 | 48 |  | 850
P191-R001 | P191 | 10.1039/d2dt02792e | [Eu4(taip)4(C2O4)(OH)2(H2O)4]·3H2O | europium(III) nitrate hexahydrate | 8.9 mg, 0.02 mmol |  |  |  |  | 5-(1,2,4-triazol-1-yl) isophthalic acid | 9.3 mg, 0.04 mmol |  |  |  |  | oxalic acid | 0.1 M, 200u'L (0.02 mmol) |  |  | water | 3 mL (in 3:2 v/v mixture, total 5 mL) | methanol | 2 mL (in 3:2 v/v mixture, total 5 mL) | 160 | 72 | 330 |  | 2195379
P192-R001 | P192 | 10.1039/d2nj01981g | {[Cu6(L1)4(DMF)(H2O)2·5H2O]}n | Cu(NO3)2·6H2O | 0.10 M, 0.5 mL |  |  |  |  | 5-(4-carboxypyridin-3-yl)isophthalic acid | 0.05 mmol, 14.3 mg | [8 empty] | N,N-dimethylformamide | 3 mL | water | 2 mL | 80 | 24 | 250 |  | 2129142
P192-R002 | P192 | 10.1039/d2nj01981g | {Cu3(L1)2(phen)2(H2O)}n | Cu(NO3)2·6H2O | 0.10 M, 0.5 mL |  |  |  |  | 5-(4-carboxypyridin-3-yl)isophthalic acid | 0.05 mmol, 14.3 mg | 1,10-phenanthroline | 0.05 mmol, 10 mg | [6 empty] | water | 3 mL | N,N-dimethylformamide | 2 mL | 100 | 24 | 290 |  | 2129147
P192-R003 | P192 | 10.1039/d2nj01981g | {[Cu8(μ3-OH)3(L2)4(NO3)(H2O)5]·3H2O}n | Cu(NO3)2·6H2O | 0.10 M, 1 mL |  |  |  |  | 2-(5-carboxypyridin-2-yl)terephthalic acid | 0.05 mmol, 14.3 mg | [8 empty] | acetonitrile | 5 mL |  |  | 100 | 48 | 240 |  | 2129156
P193-R001 | P193 | 10.1039/d2nj02981b | ZIF-8 | zinc nitrate hexahydrate | 0.20 g (dissolved in 5 mL H2O) |  |  |  |  | 2-methylimidazole | 0.332 g (in 12 mL H2O) |  |  |  |  | triethylamine | 0.3 mL |  |  | water | 12 mL + 5 mL |  |  | RT | 0.67 | 270 | 863.3
P194-R001 | P194 | 10.1039/d2qi01894b | MIL-101(Mn) | manganese(II) acetate tetrahydrate | 400 mg | potassium permanganate | 100 mg |  |  | terephthalic acid | 1.4 g |  |  |  |  | acetic acid | 20 mL | pyridine | 20 mL | N,N-dimethylformamide | 140 mL |  |  | 60 | 24 |  |  | 2190013 | mtn-e
P194-R002 | P194 | 10.1039/d2qi01894b | MIL-101(Mn) | manganese(II) acetate tetrahydrate | 400 mg | potassium permanganate | 100 mg |  |  | terephthalic acid | 1.4 g |  |  |  |  | acetic acid | 20 mL | 4-methylpyridine | 10 mL | N,N-dimethylformamide | 140 mL |  |  | 60 | 24 |  |  |  | mtn-e
P194-R003 | P194 | 10.1039/d2qi01894b | MIL-101(Mn) | manganese(II) acetate tetrahydrate | 400 mg | potassium permanganate | 100 mg |  |  | terephthalic acid | 1.4 g |  |  |  |  | acetic acid | 20 mL | 4-tert-butylpyridine | 5 mL | N,N-dimethylformamide | 140 mL |  |  | 60 | 24 |  |  |  | mtn-e
P194-R004 | P194 | 10.1039/d2qi01894b | MIL-88B(Mn)-35dmpy | manganese(II) acetate tetrahydrate | 40 mg | potassium permanganate | 10 mg |  |  | terephthalic acid | 140 mg |  |  |  |  | acetic acid | 2 mL | 3,5-dimethylpyridine |  | N,N-dimethylformamide | 14 mL |  |  | 60 | 24 |  |  | 2190014 | acs
P195-R001 | P195 | 10.1039/d3tb01819a | MUV-2 | Fe3O(CH3COO)6]ClO4·3H2O2 | 90 mg (0.133 mmol) |  |  |  |  | tetrathiafulvalene tetrabenzoic acid | 60 mg (0.088 mmol) |  |  |  |  | acetic acid | 1.8 mL |  |  | N,N-dimethylformamide | 9 mL (ligand solution) + 9 mL (metal solution) |  |  | 105 | 60 |  |  |  | ttp
P195-R002 | P195 | 10.1039/d3tb01819a | UiO-66 | zirconium chloride | 629 mg (2.7 mmol) |  |  |  |  | 1,4-benzenedicarboxylic acid (terephthalic acid) | 448 mg (2.7 mmol) |  |  |  |  | acetic acid | 4.2 mL, 7% v/v |  |  | N,N-dimethylformamide | 30 mL (ligand solution) + 30 mL (metal solution) |  |  | 120 | 24
P195-R003 | P195 | 10.1039/d3tb01819a | MIL-100(Fe) | iron(III) chloride hexahydrate | 1.62 g (4.06 mmol) |  |  |  |  | 1,3,5-benzenetricarboxylic acid | 369 mg (2.28 mmol) | [8 empty] | water | 20 mL |  |  | 130 | 0.0917
P196-R001 | P196 | 10.1039/d4ce00691g | Nd-MOF1 | Nd(CF3SO3)3 | 57.3 mg (0.0968 mmol) |  |  |  |  | 3-(1H-imidazo[4,5-f][1,10]phenanthrolin-2-yl)benzoic acid | 84.3 mg (0.247 mmol) | terephthalic acid | 62.3 mg (0.372 mmol) | [6 empty] | N,N-dimethylacetamide | 2 mL |  |  | 100 | 48 |  |  | 2352103 ¦ 2352104 ¦ 2352105 ¦ 2352106 ¦ 2352107 | bcu
P196-R002 | P196 | 10.1039/d4ce00691g | Gd-MOF1 | Gd(CF3SO3)3 | 54.7 mg (0.0905 mmol) |  |  |  |  | 3-(1H-imidazo[4,5-f][1,10]phenanthrolin-2-yl)benzoic acid | 76.3 mg (0.224 mmol) | terephthalic acid | 32.2 mg (0.193 mmol) | [6 empty] | N,N-dimethylacetamide | 2 mL |  |  | 100 | 48 |  |  | 2352103 ¦ 2352104 ¦ 2352105 ¦ 2352106 ¦ 2352107 | bcu
P196-R003 | P196 | 10.1039/d4ce00691g | Nd-MOF2 | Nd(CF3SO3)3 | 39.2 mg (0.0662 mmol) |  |  |  |  | 4'-(1H-imidazo[4,5-f][1,10]phenanthrolin-2-yl)-[1,1'-biphenyl]-3-carboxylic acid | 81.9 mg (0.196 mmol) | terephthalic acid | 22.4 mg (0.134 mmol) | [6 empty] | N,N-dimethylacetamide | 2 mL |  |  | 100 | 72 |  |  | 2352103 ¦ 2352104 ¦ 2352105 ¦ 2352106 ¦ 2352107 | pcu
P196-R004 | P196 | 10.1039/d4ce00691g | Gd-MOF2 | Gd(CF3SO3)3 | 45.1 mg (0.0746 mmol) |  |  |  |  | 4'-(1H-imidazo[4,5-f][1,10]phenanthrolin-2-yl)-[1,1'-biphenyl]-3-carboxylic acid | 45.9 mg (0.110 mmol) | 3,4-dihydro-[1,1'-biphenyl]-4,4'-dicarboxylic acid | 42.9 mg (0.177 mmol) | [6 empty] | N,N-dimethylacetamide | 2 mL |  |  | 100 | 72 |  |  | 2352103 ¦ 2352104 ¦ 2352105 ¦ 2352106 ¦ 2352107 | pcu
P196-R005 | P196 | 10.1039/d4ce00691g | Nd-MOF3 | Nd(CF3SO3)3 | 58.6 mg (0.0991 mmol) |  |  |  |  | 4'-(1H-imidazo[4,5-f][1,10]phenanthrolin-2-yl)-[1,1'-biphenyl]-3-carboxylic acid | 60.3 mg (0.144 mmol) | 3,4-dihydro-[1,1'-biphenyl]-4,4'-dicarboxylic acid | 21.1 mg (0.0871 mmol) | [6 empty] | N,N-dimethylacetamide | 2 mL |  |  | 100 | 48 |  |  | 2352103 ¦ 2352104 ¦ 2352105 ¦ 2352106 ¦ 2352107
P197-R001 | P197 | 10.1039/d4nj02641a | Cj-2 | Eu(NO3)3·6H2O | 0.1338 g, 0.3 mmol |  |  |  |  | 1,2,4,5-benzenetetracarboxylic acid | 0.4 mmol, 0.106 g |  |  |  |  | sodium hydroxide solution | 0.1 M NaOH, to neutral pH |  |  | water | 26 mL |  |  | 180 | 120 |  |  | 2356125
P198-R001 | P198 | 10.1039/d4nr02857k | quasi-2D MIL-100(Fe) | iron(II) chloride tetrahydrate | 2.3 g (11.56 mmol) |  |  |  |  | benzene-1,3,5-tricarboxylic acid | 1.7 g (8.08 mmol) |  |  |  |  | sodium hydroxide | 1 M, 23 mL |  |  | water (deionized) | 50 mL (solution I) |  |  | RT | 24 |  | 1605
P199-R001 | P199 | 10.1039/d4qi00968a | CoBIM-1 | cobalt(II) nitrate hexahydrate | 0.03 mmol |  |  |  |  | 1,2-bis((5H-imidazol-4-yl)methylene)hydrazine | 0.03 mmol | [8 empty] | methanol | DMF/methanol, 1/4 v/v | N,N-dimethylformamide | DMF/methanol, 1/4 v/v | 110 | 72 | 250 | 752 | 2203264 | gie
P199-R002 | P199 | 10.1039/d4qi00968a | CoBIM-1 | cobalt(II) nitrate hexahydrate | 0.06 mmol |  |  |  |  | 1,2-bis((5H-imidazol-4-yl)methylene)hydrazine | 0.06 mmol | [8 empty] | methanol | DMF/methanol, 1/4 v/v | N,N-dimethylformamide | DMF/methanol, 1/4 v/v |  | 24 | 250 | 752 | 2203264 | gie
P199-R003 | P199 | 10.1039/d4qi00968a | CoBIM-1 | cobalt(II) nitrate hexahydrate | 0.06 mmol |  |  |  |  | 1,2-bis((5H-imidazol-4-yl)methylene)hydrazine | 0.06 mmol | [8 empty] | methanol | DMF/methanol, 1/4 v/v | N,N-dimethylformamide | DMF/methanol, 1/4 v/v |  | 24 | 250 | 752 | 2203264 | gie
P199-R004 | P199 | 10.1039/d4qi00968a | CoBIM-2 | cobalt(II) nitrate hexahydrate | 0.02 mmol |  |  |  |  | 1,2-bis((5H-imidazol-4-yl)methylene)hydrazine | 0.03 mmol | [8 empty] | N,N-dimethylformamide | DMF/methanol, 4/1 v/v | methanol | DMF/methanol, 4/1 v/v | 110 | 72 |  | 66 | 2204131 | pcu
P200-R001 | P200 | 10.1039/d4tc00862f | Al-1 | aluminium chloride hexahydrate | 44 mg (0.18 mmol) |  |  |  |  | 2-((benzyl)amino)terephthalic acid | 44.8 mg (0.16 mmol) | [8 empty] | water | 9 mL | N,N-dimethylformamide | 1 mL | 120 | 24 |  | 35
P200-R002 | P200 | 10.1039/d4tc00862f | Al-0.5 | aluminium chloride hexahydrate | 44 mg (0.18 mmol) |  |  |  |  | 2-((benzyl)amino)terephthalic acid | 22.4 mg (0.08 mmol) | terephthalic acid | 13.8 mg (0.08 mmol) | [6 empty] | water | 9 mL | N,N-dimethylformamide | 1 mL | 120 | 24 |  | 87
P200-R003 | P200 | 10.1039/d4tc00862f | Al-0.25 | aluminium chloride hexahydrate | 44 mg (0.18 mmol) |  |  |  |  | 2-((benzyl)amino)terephthalic acid | 11.2 mg (0.04 mmol) | terephthalic acid | 20.4 mg (0.12 mmol) | [6 empty] | water | 9 mL | N,N-dimethylformamide | 1 mL | 120 | 24 |  | 243

## A2
record_id | paper_id | doi | mof_name | metal_1 | metal_1_amount_text | metal_2 | metal_2_amount_text | metal_3 | metal_3_amount_text | linker_1 | linker_1_amount_text | linker_2 | linker_2_amount_text | linker_3 | linker_3_amount_text | modulator_1 | modulator_1_amount_text | modulator_2 | modulator_2_amount_text | solvent_main | solvent_main_amount_text | solvent_secondary | solvent_secondary_amount_text | temperature_c | time_h | tga_decomposition_temp_c | BET_surface_area_m2g | crystal_code | topology_code
P001-R001 | P001 | 10.1002/adfm.202102582 | UiO-66(Zr,Ce) | zirconium(IV) chloride | 10 mmol (2.34 g) | cerium(III) chloride heptahydrate | 10 mmol (3.73 g) |  |  | benzene-1,4-dicarboxylic acid | 10 mmol (1.65 g) | [8 empty] | N,N-dimethylformamide | 350 mL |  |  | 120 | 24
P001-R002 | P001 | 10.1002/adfm.202102582 | UiO-66(Zr,Ce) | zirconium(IV) chloride | 10 mmol (2.34 g) | cerium(III) chloride heptahydrate | 10 mmol (3.73 g) |  |  | benzene-1,4-dicarboxylic acid | 10 mmol (1.65 g) |  |  |  |  | formic acid | 1 mol (added to synthesis mixture) |  |  | N,N-dimethylformamide | 350 mL |  |  | 120 | 24
P001-R003 | P001 | 10.1002/adfm.202102582 | UiO-66(Zr,Ce) | zirconium(IV) dinitrate hydrate | 0.553 M aqueous solution; reactant ratio (Ce;Zr;H2BDC;HCOOH) = (0.5;5.5;7.2;256) | cerium(IV) ammonium nitrate | 0.553 M aqueous solution; reactant ratio (Ce;Zr;H2BDC;HCOOH) = (0.5;5.5;7.2;256) |  |  | 1,4-benzenedicarboxylic acid | DMF solution; ratio in mixture = 7.2 (Ce;Zr;H2BDC;HCOOH = 0.5;5.5;7.2;256) |  |  |  |  | formic acid | 256 (relative ratio; Ce;Zr;H2BDC;HCOOH = 0.5;5.5;7.2;256) | [6 empty] | 100°C | 1
P002-R001 | P002 | 10.1002/advs.202305786 | HMUiO-66(Ce) | cerium(IV) ammonium nitrate | 548 mg, 1 mmol | sodium perchlorate monohydrate | 490 mg, 3.5 mmol |  |  | 1,4-dicarboxybenzene | 166 mg, 1 mmol |  |  |  |  | Pluronic F127 | 100 mg, 0.00833 mmol | acetic acid | 0.05 mL, 0.85 mmol | water | 6 mL | toluene | 1:57 F127:Tolune molar ratio | 40 | 0.667
P002-R002 | P002 | 10.1002/advs.202305786 | HMUiO-66(Ce) | cerium(IV) ammonium nitrate | 548 mg, 1 mmol | sodium perchlorate monohydrate | 490 mg, 3.5 mmol |  |  | 1,4-dicarboxybenzene | 166 mg, 1 mmol |  |  |  |  | Pluronic F127 | 100 mg, 0.00833 mmol | acetic acid | 0.05 mL, 0.85 mmol | water | 6 mL | toluene | 1:315 F127:toluene | 11 | 4
P002-R003 | P002 | 10.1002/advs.202305786 | HMUiO-66(Ce) | cerium(IV) ammonium nitrate | 548 mg, 1 mmol | sodium perchlorate monohydrate | 490 mg, 3.5 mmol |  |  | 1,4-dicarboxybenzene | 166 mg, 1 mmol |  |  |  |  | Pluronic F127 | 100 mg, 0.00833 mmol | acetic acid | 0.05 mL, 0.85 mmol | water | 6 mL | toluene | 1:420 F127:toluene | 11 | 4
P003-R001 | P003 | 10.1002/anie.201707238 | CTGU-5 | cobalt(II) perchlorate hexahydrate | 2.5 mg, 0.1 mmol |  |  |  |  | naphthalene-1,4-dicarboxylic acid | 2.16 mg, 0.1 mmol | 1,4-bis(imidazol)butane | 0.019 g, 0.1 mmol |  |  | sodium n-octanoate | 0.035 g, 0.21 mmol | sodium hydroxide | 0.10 M, 4 mL | water | 4 mL |  |  | 140 | 96 |  |  | 1562439
P003-R002 | P003 | 10.1002/anie.201707238 | CTGU-6 | cobalt(II) perchlorate hexahydrate | 2.5 mg, 0.1 mmol |  |  |  |  | naphthalene-1,4-dicarboxylic acid | 2.16 mg, 0.1 mmol | 1,4-bis(imidazol)butane | 0.019 g, 0.1 mmol |  |  | polyvinylpyrrolidone | 0.02 g | sodium hydroxide | 0.10 M, 4 mL | water | 4 mL |  |  | 140 | 96 |  |  | 1562440 | dia
P004-R001 | P004 | 10.1002/anie.201800619 | mesoUiO-66-NH2 | zirconyl chloride octahydrate | 322 mg, 1 mmol |  |  |  |  | 2-aminoterephthalic acid | 181 mg, 1 mmol |  |  |  |  | cocamidopropyl betaine | 500 mg, 0.438 mmol | formic acid | 0.9 mL, 12.12 mmol | H2O | 5 mL |  |  | 60 °C | 24 h |  | 1410
P004-R002 | P004 | 10.1002/anie.201800619 | mesoUiO-66-NH2 | zirconyl chloride octahydrate | 1 (molar ratio) |  |  |  |  | 2-aminoterephthalic acid | 1 (molar ratio) |  |  |  |  | oleyl amidopropyl betaine | 0.8 (molar ratio to Zr) | formic acid | 22.35 (FA/Zr molar ratio) | H2O | 338 (H2O/Zr molar ratio) |  |  | 60 °C | 24 h |  | 1226
P004-R003 | P004 | 10.1002/anie.201800619 | mesoUiO-66-(OH)2 | zirconyl chloride octahydrate | 1 (molar ratio) |  |  |  |  | 2,5-dihydroxyterephthalic acid | 1 (molar ratio) |  |  |  |  | cocamidopropyl betaine | 0.438 (molar ratio to Zr) | formic acid | 13.46 (FA/Zr molar ratio) | H2O | 282 (H2O/Zr molar ratio) |  |  | 60 °C | 24 h |  | 1189
P004-R004 | P004 | 10.1002/anie.201800619 | mesoUiO-66-(OH)2 | zirconyl chloride octahydrate | 1 (molar ratio) |  |  |  |  | 2,5-dihydroxyterephthalic acid | 1 (molar ratio) |  |  |  |  | oleyl amidopropyl betaine | 0.8 (molar ratio to Zr) | formic acid | 20.19 (FA/Zr molar ratio) | H2O | 282 (H2O/Zr molar ratio) |  |  | 60 °C | 24 h |  | 940
P004-R005 | P004 | 10.1002/anie.201800619 | UiO-66-NH2 | zirconyl chloride octahydrate | 322 mg, 1 mmol |  |  |  |  | 2-aminoterephthalic acid | 1 mmol |  |  |  |  | formic acid | 1 mL |  |  | H2O | 5 mL |  |  | 60 °C | 24 h |  | 1380
P004-R006 | P004 | 10.1002/anie.201800619 | UiO-66-(OH)2 | zirconyl chloride octahydrate | 322 mg, 1 mmol |  |  |  |  | 2,5-dihydroxyterephthalic acid | 1 mmol |  |  |  |  | formic acid | 1 mL |  |  | H2O | 5 mL |  |  | 60 °C | 24 h |  | 969
P005-R001 | P005 | 10.1002/anie.202207467 | ZIF-1001 | zinc nitrate tetrahydrate | 313.8 mg, 1.2 mmol |  |  |  |  | benzotriazole | 200.1 mg, 1.68 mmol | benzimidazole | 88.61 mg, 0.75 mmol | [6 empty] | DMF | 12 mL |  |  | 100 °C | 48 h | 531 °C | 290 | 2125937 | NPO
P005-R002 | P005 | 10.1002/anie.202207467 | ZIF-1001 | zinc nitrate tetrahydrate | 1.8302 g, 7 mmol |  |  |  |  | benzotriazole | 1.1436 g, 9.6 mmol | benzimidazole | 567.1 mg, 4.8 mmol |  |  | tetrabutylammonium hydroxide | 1 M, 3 mL |  |  | DMF | 70 mL |  |  | 100 °C | 48 h | 531 °C | 290 | 2125937 | NPO
P005-R003 | P005 | 10.1002/anie.202207467 | ZIF-1002 | zinc nitrate tetrahydrate | 313.8 mg, 1.2 mmol |  |  |  |  | benzotriazole | 200.1 mg, 1.68 mmol | 5-methylbenzimidazole | 99.12 mg, 0.75 mmol |  |  | tetrabutylammonium hydroxide | 1 M, 0.25 mL |  |  | DMF | 12 mL |  |  | 100 °C | 48 h | 503 °C |  | 2125938 | NPO
P005-R005 | P005 | 10.1002/anie.202207467 | ZIF-1003 | zinc nitrate tetrahydrate | 313.8 mg, 1.2 mmol |  |  |  |  | benzotriazole | 200.1 mg, 1.68 mmol | 5-bromobenzimidazole | 144.77 mg, 0.75 mmol |  |  | tetrabutylammonium hydroxide | 1 M, 0.25 mL |  |  | DMF | 12 mL |  |  | 100 °C | 48 h | 517 °C |  | 2125943 | NPO
P005-R007 | P005 | 10.1002/anie.202207467 | ZIF-1004 | zinc nitrate tetrahydrate | 313.8 mg, 1.2 mmol |  |  |  |  | benzotriazole | 200.1 mg, 1.68 mmol | 5-chlorobenzimidazole | 114.44 mg, 0.75 mmol |  |  | tetrabutylammonium hydroxide | 1 M, 0.25 mL |  |  | DMF | 12 mL |  |  | 100 °C | 48 h | 521 °C |  | 2125939 | NPO
P006-R001 | P006 | 10.1002/anie.202421132 | HNPOMOF-1 | copper(II) sulfate pentahydrate | 0.022 g, 0.088 mmol | K28Li5[H7P8W48O184]·92H2O | 0.029 g, 0.002 mmol | sodium tungstate | 0.0088 g, 0.03 mmol | 4-(4'-carboxyphenyl)-1,2,4-triazole | 0.0036 g, 0.019 mmol |  |  |  |  | hydrochloric acid | 1 M HCl, adjusted to pH 1.5 |  |  | water | 2 mL |  |  | 120 °C | 48 h | 250 °C |  | 2378362
P006-R002 | P006 | 10.1002/anie.202421132 | HNPOMOF-2 | copper(II) sulfate pentahydrate | 0.022 g, 0.088 mmol | K28Li5[H7P8W48O184]·92H2O | 0.029 g, 0.002 mmol | sodium tungstate | 0.0176 g, 0.06 mmol | 4-(4'-carboxyphenyl)-1,2,4-triazole | 0.0036 g, 0.019 mmol |  |  |  |  | hydrochloric acid | 1 M HCl, adjusted to pH 1.5 |  |  | water | 2 mL |  |  | 120 °C | 48 h | 250 °C |  | 2378363
P007-R001 | P007 | 10.1002/aoc.7663 | Cu-bcmim | copper(II) acetate | 13 mmol, 2.40 g |  |  |  |  | 1,3-bis(carboxymethyl)imidazoliumoate | 13 mmol | [8 empty] | water | 50 mL | methanol | 200 mL | 25 | 24 | 275 | 41.241
P007-R002 | P007 | 10.1002/aoc.7663 | Cu-bcmim-Cl | copper(II) acetate | 13 mmol, 2.40 g |  |  |  |  | 1,3-bis(carboxymethyl)imidazolium chloride | 13 mmol | [8 empty] | water | 50 mL | methanol | 200 mL | 25 | 24 | 265
P007-R003 | P007 | 10.1002/aoc.7663 | Cu-bcmim-Br | copper(II) acetate | 13 mmol, 2.40 g |  |  |  |  | 1,3-bis(carboxymethyl)imidazolium bromide | 13 mmol | [8 empty] | water | 50 mL | methanol | 200 mL | 25 | 24 | 265 | 19.209
P008-R001 | P008 | 10.1002/chem.201101963 | 1 | ammonium tetrathiotungstate | 0.1 mmol | copper(I) iodide | 0.4 mmol |  |  | dpmh | 0.05 mmol in MeCN (3.0 mL) | [8 empty] | DMF | 2.0 mL bottom layer (stock prepared in 10.0 mL DMF) | MeCN | 3.0 mL (ligand solution, top layer) | 25 °C | 480 h |  |  | CCDC-829473 | dia
P008-R002 | P008 | 10.1002/chem.201101963 | 1-Br | ammonium tetrathiotungstate | 0.1 mmol | copper(I) bromide | 0.4 mmol |  |  | dpmh | 0.05 mmol in MeCN (3.0 mL) | [8 empty] | DMF | 2.0 mL bottom layer (stock prepared in 10.0 mL DMF) | MeCN | 3.0 mL (ligand solution, top layer) | 25 °C | 480 h |  |  |  | dia
P008-R003 | P008 | 10.1002/chem.201101963 | 1-Cl | ammonium tetrathiotungstate | 0.1 mmol | copper(I) chloride | 0.4 mmol |  |  | dpmh | 0.05 mmol in MeCN (3.0 mL) | [8 empty] | DMF | 2.0 mL bottom layer (stock prepared in 10.0 mL DMF) | MeCN | 3.0 mL (ligand solution, top layer) | 25 °C | 480 h |  |  |  | dia
P008-R004 | P008 | 10.1002/chem.201101963 | 2 | ammonium tetrathiotungstate | 0.01 mmol | copper(I) iodide | 0.04 mmol |  |  | 3,5-di(4-pyridyl)-1,2,4-triazole | 0.02 mmol |  |  |  |  | tetraethylammonium iodide | 0.02 mmol |  |  | DMF | 5.0 mL (solvothermal step) | diethyl ether | 5.0 mL (layered on top for crystallization) | 90 °C | 24 h |  |  | CCDC-829474
P008-R005 | P008 | 10.1002/chem.201101963 | 3 | ammonium tetrathiotungstate | 0.1 mmol | copper(I) iodide | 0.4 mmol |  |  | 3,6-di(4-pyridyl)-1,2,4,5-tetrazine | 0.05 mmol in nitrobenzene (4.0 mL) |  |  |  |  | tetraethylammonium iodide | 0.1 mmol |  |  | DMF | 10.0 mL stock; 3.0 mL portion layered | nitrobenzene | 4.0 mL (ligand solution, bottom layer) | 25 °C | 720 h | 170 °C |  | CCDC-829475 | dia
P008-R006 | P008 | 10.1002/chem.201101963 | 3 | ammonium tetrathiotungstate | 0.05 mmol | copper(I) iodide | 0.20 mmol |  |  | 3,6-di(4-pyridyl)-1,2,4,5-tetrazine | 0.05 mmol | [8 empty] | DMF/acetonitrile | 10 mL, DMF:CH3CN = 3:2 (v:v) |  |  | 90 °C | 24 h | 170 °C |  |  | dia
P008-R007 | P008 | 10.1002/chem.201101963 | 3-Br | ammonium tetrathiotungstate | same as 3 (Method A or B; CuBr replaces CuI) | copper(I) bromide | corresponding to CuI amount used |  |  | 3,6-di(4-pyridyl)-1,2,4,5-tetrazine | [9 empty] | DMF ¦ DMF/acetonitrile |  |  |  | same as 3 (Method A or B) |  | 170 °C |  | CCDC-771638 | dia
P008-R008 | P008 | 10.1002/chem.201101963 | 3-Cl | ammonium tetrathiotungstate | same as 3 (Method A or B; CuCl replaces CuI) | copper(I) chloride | corresponding to CuI amount used |  |  | 3,6-di(4-pyridyl)-1,2,4,5-tetrazine | [9 empty] | DMF ¦ DMF/acetonitrile |  |  |  | same as 3 (Method A or B) |  | 170 °C |  | CCDC-829476 | dia
P008-R009 | P008 | 10.1002/chem.201101963 | 4 | ammonium tetrathiotungstate | 0.02 mmol | copper(I) iodide | 0.08 mmol |  |  | 2,4,6-tris(4-pyridyl)-1,3,5-triazine | 0.01 mmol | [8 empty] | DMF | part of 5.0 mL total; DMF:CH3CN:CHCl3 = 3:1:1 (v:v:v) | MeCN | part of 5.0 mL total; DMF:CH3CN:CHCl3 = 3:1:1 (v:v:v) | 75 °C | 24 h |  |  | CCDC-829477 | srs
P008-R010 | P008 | 10.1002/chem.201101963 | 4-Br | ammonium tetrathiotungstate | 0.02 mmol | copper(I) bromide | 0.08 mmol |  |  | 2,4,6-tris(4-pyridyl)-1,3,5-triazine | 0.01 mmol | [8 empty] | DMF/acetonitrile/chloroform | 5.0 mL, 3:1:1 (v:v:v) |  |  | 75 °C | 24 h |  |  |  | srs
P008-R011 | P008 | 10.1002/chem.201101963 | 4-Cl | ammonium tetrathiotungstate | 0.02 mmol | copper(I) chloride | 0.08 mmol |  |  | 2,4,6-tris(4-pyridyl)-1,3,5-triazine | 0.01 mmol | [8 empty] | DMF/acetonitrile/chloroform | 5.0 mL, 3:1:1 (v:v:v) |  |  | 75 °C | 24 h |  |  |  | srs
P008-R012 | P008 | 10.1002/chem.201101963 | 5 | ammonium tetrathiotungstate | 0.05 mmol | copper(I) chloride | 0.20 mmol |  |  | 1,4-bis(4-pyridyl)piperazine | 0.05 mmol | [8 empty] | DMF/acetonitrile | 10 mL, DMF:CH3CN = 3:2 (v:v) |  |  | 70 °C | 48 h |  |  | CCDC-829478
P009-R001 | P009 | 10.1002/chem.201104001 | Cu2O2L''2 | copper(II) nitrate hexahydrate | 24 mg, 0.1 mmol |  |  |  |  | 3’-[(E)-{[(1S,2S)-2-aminocyclohexyl]imino}methyl]-4’-hydroxy-4-biphenylcarboxlic acid | 10 mg, 0.03 mmol | [8 empty] | N,N-dimethylformamide | 5 mL | water | 3 mL | 140 | 96 |  |  | 853975
P010-R001 | P010 | 10.1002/chem.201301536 | IFMC-26-Eu | nickel(II) chloride hexahydrate | 0.15 g, 0.63 mmol | europium(III) nitrate hexahydrate | 0.05 g, 0.11 mmol |  |  | 4,4',4'',4'''-{2,2',2'',2'''-[ethane-1,2-diylbis(azanetriyl)]tetrakis(methylene)tetrakis-(1H-benzimidazole-2,1-diyl)}tetrakis(methylene)tetrabenzoic acid | 0.04 g, 0.36 mmol | [8 empty] | N,N-dimethylacetamide | 6 mL | water | 4 mL | 120 | 96 |  |  | 921351
P010-R002 | P010 | 10.1002/chem.201301536 | IFMC-26-Eu0.5Tb0.5 | nickel(II) chloride hexahydrate | 0.15 g, 0.63 mmol | europium(III) nitrate hexahydrate | 0.02 g, 0.05 mmol | terbium(III) nitrate hexahydrate | 0.04 g, 0.09 mmol | 4,4',4'',4'''-{2,2',2'',2'''-[ethane-1,2-diylbis(azanetriyl)]tetrakis(methylene)]tetrakis-(1H-benzimidazole-2,1-diyl)}tetrakis(methylene)tetrabenzoic acid | 0.04 g, 0.36 mmol | [8 empty] | N,N-dimethylacetamide | 6 mL | water | 4 mL | 120 | 96
P010-R003 | P010 | 10.1002/chem.201301536 | IFMC-26-Tb | nickel(II) chloride hexahydrate | 0.15 g, 0.63 mmol | terbium(III) nitrate hexahydrate | 0.05 g, 0.11 mmol |  |  | 4,4',4'',4'''-{2,2',2'',2'''-[ethane-1,2-diylbis(azanetriyl)]tetrakis(methylene)]tetrakis-(1H-benzimidazole-2,1-diyl)}tetrakis(methylene)tetrabenzoic acid | 0.04 g, 0.36 mmol | [8 empty] | N,N-dimethylacetamide | 6 mL | water | 4 mL | 120 | 96 |  |  | 921355
P010-R004 | P010 | 10.1002/chem.201301536 | IFMC-27-La | nickel(II) chloride hexahydrate | 0.15 g, 0.63 mmol | lanthanum(III) nitrate hexahydrate | 0.04 g, 0.09 mmol | HNO3 | 3 drops (added after first heating) | 4,4',4'',4'''-{2,2',2'',2'''-[ethane-1,2-diylbis(azanetriyl)]tetrakis(methylene)]tetrakis-(1H-benzimidazole-2,1-diyl)}tetrakis(methylene)tetrabenzoic acid | 0.04 g, 0.36 mmol |  |  |  |  | nitric acid | 3 drops |  |  | N,N-dimethylacetamide | 5 mL | water | 2 mL | 120 °C for 4 days; add 3 drops HNO3; then 140 °C for 4 days | 4 days at 120 °C, then 4 |  |  | 921352
P010-R005 | P010 | 10.1002/chem.201301536 | IFMC-28-La | [Ni0.5(H4L)0.5](NO3)·4CH3CH2OH | 0.04 g, 0.05 mmol | lanthanum(III) nitrate hexahydrate | 0.07 g, 0.16 mmol |  |  | H4L | 0.05 mmol (from metalloligand) | [8 empty] | N,N-dimethylformamide | 5 mL | water | 3 mL | 110 | 96 |  |  | 921353
P010-R006 | P010 | 10.1002/chem.201301536 | IFMC-28-Eu | [Ni0.5(H4L)0.5](NO3)·4CH3CH2OH | 0.04 g, 0.05 mmol | europium(III) nitrate hexahydrate | 0.05 g, 0.11 mmol |  |  | H4L | 0.05 mmol (from metalloligand) | [8 empty] | N,N-dimethylformamide | 5 mL | water | 3 mL | 110 | 96
P010-R007 | P010 | 10.1002/chem.201301536 | IFMC-28-Eu0.6Tb0.4 | [Ni0.5(H4L)0.5](NO3)·4CH3CH2OH | 0.04 g, 0.05 mmol | europium(III) nitrate hexahydrate | 0.05 g, 0.11 mmol | terbium(III) nitrate hexahydrate | 0.03 g, 0.07 mmol | H4L | 0.05 mmol (from metalloligand) | [8 empty] | N,N-dimethylformamide | 5 mL | water | 3 mL | 110 | 96
P010-R008 | P010 | 10.1002/chem.201301536 | IFMC-28-Eu0.5Tb0.5 | [Ni0.5(H4L)0.5](NO3)·4CH3CH2OH | 0.04 g, 0.05 mmol | europium(III) nitrate hexahydrate | 0.04 g, 0.09 mmol | terbium(III) nitrate hexahydrate | 0.04 g, 0.11 mmol | H4L | 0.05 mmol (from metalloligand) | [8 empty] | N,N-dimethylformamide | 5 mL | water | 3 mL | 110 | 96
P010-R009 | P010 | 10.1002/chem.201301536 | IFMC-28-Eu0.4Tb0.6 | [Ni0.5(H4L)0.5](NO3)·4CH3CH2OH | 0.04 g, 0.05 mmol | europium(III) nitrate hexahydrate | 0.03 g, 0.07 mmol | terbium(III) nitrate hexahydrate | 0.05 g, 0.11 mmol | H4L | 0.05 mmol (from metalloligand) | [8 empty] | N,N-dimethylformamide | 5 mL | water | 3 mL | 110 | 96
P010-R010 | P010 | 10.1002/chem.201301536 | IFMC-28-Tb | [Ni0.5(H4L)0.5](NO3)·4CH3CH2OH | 0.04 g, 0.05 mmol | terbium(III) nitrate hexahydrate | 0.05 g, 0.11 mmol |  |  | H4L | 0.05 mmol (from metalloligand) | [8 empty] | N,N-dimethylformamide | 5 mL | water | 3 mL | 110 | 96
P011-R001 | P011 | 10.1002/chem.201405178 | 1 | dysprosium oxide | 0.1895 g (0.5 mmol) | copper(II) acetate dihydrate | 0.033 g (0.3 mmol) |  |  | nicotinic acid | 0.2414 g (2.0 mmol) |  |  |  |  | formic acid | 27.6 mg (0.60 mmol) | hydrochloric acid | adjusted to pH 2 with HCl (36–38%) | H2O | 8 mL |  |  | 170 °C | 168 h | 280 °C |  | 685354
P011-R002 | P011 | 10.1002/chem.201405178 | 2 | terbium oxide | 0.1837 g (0.2457 mmol) | silver acetate | 0.0367 g (0.2199 mmol) | sodium chloride | 0.0049 g (0.0838 mmol) | nicotinic acid | 0.2472 g (2.241 mmol) |  |  |  |  | formic acid | 27.6 mg (0.60 mmol) | nitric acid | adjusted to pH 2.5 with HNO3 (50%) | H2O | 8 mL |  |  | 170 °C | 168 h | 270 °C |  | 1023053
P012-R001 | P012 | 10.1002/chem.201406531 | MIL-53(Al) | alumina | 1.06 g |  |  |  |  | 1,4-benzenedicarboxylic acid | 3.46 g | [8 empty] | water | 60 mL |  |  | 200 | 72 |  | 905
P012-R002 | P012 | 10.1002/chem.201406531 | MIL-53(Al) | aluminum hydroxide | 1.62 g |  |  |  |  | 1,4-benzenedicarboxylic acid | 3.46 g | [8 empty] | water | 60 mL |  |  | 200 | 72 |  | 710
P012-R003 | P012 | 10.1002/chem.201406531 | MIL-53(Al) | boehmite | 1.25 g |  |  |  |  | 1,4-benzenedicarboxylic acid | 3.46 g | [8 empty] | water | 60 mL |  |  | 200 | 72 |  | 881
P012-R004 | P012 | 10.1002/chem.201406531 | MIL-53(Al) | aluminum nitrate nonahydrate | [5 empty] | 1,4-benzenedicarboxylic acid | 3.46 g | [8 empty] | water | 60 mL |  |  | 200 | 72 |  | 1064
P013-R001 | P013 | 10.1002/chem.201502758 | 1 | zinc nitrate hexahydrate | 50 mg, 0.168 mmol |  |  |  |  | tris(4'-carboxybiphenyl)amine | 20 mg, 0.033 mmol | 1,2-bis(4-pyridyl)ethylene | 10 mg, 0.055 mmol | [6 empty] | anhydrous DMF | 3 mL |  |  | 90 °C | 72 h |  |  | 1401558
P013-R002 | P013 | 10.1002/chem.201502758 | 5 | zinc nitrate hexahydrate | 40 mg, 0.134 mmol |  |  |  |  | tris(4'-carboxybiphenyl)amine | 20 mg, 0.033 mmol | L5 | 15 mg, 0.065 mmol | [6 empty] | anhydrous DMF | 3 mL |  |  | 90 °C | 72 h |  |  | 1401564
P014-R001 | P014 | 10.1002/chem.201504576 | InPF-16 | indium(III) acetate | 0.100 g, 0.343 mmol |  |  |  |  | 5-(4-carboxy-2-nitrophenoxy)isophthalic acid | 0.089 g, 0.256 mmol | [8 empty] | water | 6 mL |  |  | 170 | 72 |  |  | 1424083 | llj
P014-R002 | P014 | 10.1002/chem.201504576 | InPF-16 | indium(III) acetate | 0.033 g, 0.114 mmol |  |  |  |  | 5-(4-carboxy-2-nitrophenoxy)isophthalic acid | 0.030 g, 0.085 mmol | [8 empty] | water | 2 mL |  |  | 170 | 0.5 |  |  | 1424083 | llj
P014-R003 | P014 | 10.1002/chem.201504576 | InPF-17 | indium(III) acetate | 0.100 g, 0.343 mmol |  |  |  |  | 5-(4-carboxy-2-nitrophenoxy)isophthalic acid | 0.119 g, 0.343 mmol | 2,2'-bipyridine | 0.047 g, 0.343 mmol | [6 empty] | water | 12 mL |  |  | 150 | 24 |  |  | 1424084 | dia
P014-R004 | P014 | 10.1002/chem.201504576 | InPF-17 | indium(III) acetate | 0.033 g, 0.114 mmol |  |  |  |  | 5-(4-carboxy-2-nitrophenoxy)isophthalic acid | 0.040 g, 0.114 mmol | 2,2'-bipyridine | 0.016 g, 0.114 mmol | [6 empty] | water | 2 mL |  |  | 160 | 0.5 |  |  | 1424084 | dia
P014-R005 | P014 | 10.1002/chem.201504576 | InPF-18 | indium(III) acetate | 0.100 g, 0.343 mmol |  |  |  |  | 5-(4-carboxy-2-nitrophenoxy)isophthalic acid | 0.119 g, 0.343 mmol | 4,4'-bipyridine | 0.047 g, 0.343 mmol | [6 empty] | water | 10 mL |  |  | 180 | 18 |  |  | 1424085 | l18
P014-R006 | P014 | 10.1002/chem.201504576 | InPF-18 | indium(III) acetate | 0.033 g, 0.114 mmol |  |  |  |  | 5-(4-carboxy-2-nitrophenoxy)isophthalic acid | 0.040 g, 0.114 mmol | 4,4'-bipyridine | 0.016 g, 0.114 mmol | [6 empty] | water | 2 mL |  |  | 180 | 0.5 |  |  | 1424085 | l18
P014-R007 | P014 | 10.1002/chem.201504576 | InPF-19 | indium(III) acetate | 0.100 g, 0.343 mmol |  |  |  |  | 5-(4-carboxy-2-nitrophenoxy)isophthalic acid | 0.119 g, 0.343 mmol | 4,4'-bipyridine | 0.047 g, 0.343 mmol | [6 empty] | ethanol | EtOH/H2O 1.2:1 (total 11 mL) | water | EtOH/H2O 1.2:1 (total 11 mL) | 165 | 18 |  |  | 1424055 | dmc
P014-R008 | P014 | 10.1002/chem.201504576 | InPF-19 | indium(III) acetate | 0.033 g, 0.114 mmol |  |  |  |  | 5-(4-carboxy-2-nitrophenoxy)isophthalic acid | 0.040 g, 0.114 mmol | 4,4'-bipyridine | 0.016 g, 0.114 mmol | [6 empty] | water | 2 mL |  |  | 155 | 0.167 |  |  | 1424055 | dmc
P014-R009 | P014 | 10.1002/chem.201504576 | InPF-20 | indium(III) acetate | 0.100 g, 0.343 mmol |  |  |  |  | 5-(4-carboxy-2-nitrophenoxy)isophthalic acid | 0.119 g, 0.343 mmol | 1,7-phenanthroline | 0.061 g, 0.343 mmol | [6 empty] | water | 10 mL |  |  | 175 | 48 |  |  | 1424185 | cds
P014-R010 | P014 | 10.1002/chem.201504576 | InPF-20 | indium(III) acetate | 0.033 g, 0.114 mmol |  |  |  |  | 5-(4-carboxy-2-nitrophenoxy)isophthalic acid | 0.040 g, 0.114 mmol | 1,7-phen | 0.017 g, 0.057 mmol | [6 empty] | water | 2 mL |  |  | 175 | 1.5 |  |  | 1424185 | cds
P014-R011 | P014 | 10.1002/chem.201504576 | InPF-21 | indium(III) acetate | 0.100 g, 0.343 mmol |  |  |  |  | 5-(4-carboxy-2-nitrophenoxy)isophthalic acid | 0.119 g, 0.343 mmol | 1,10-phen monohydrate | 0.061 g, 0.343 mmol | [6 empty] | water | 8 mL |  |  | 160 | 72 |  |  | 1424026 | dia
P014-R012 | P014 | 10.1002/chem.201504576 | InPF-21 | indium(III) acetate | 0.033 g, 0.114 mmol |  |  |  |  | 5-(4-carboxy-2-nitrophenoxy)isophthalic acid | 0.040 g, 0.114 mmol | 1,10-phenanthroline | 0.034 g, 0.114 mmol | [6 empty] | water | 2 mL |  |  | 160 | 1 |  |  | 1424026 | dia
P015-R001 | P015 | 10.1002/chem.201703682 | MIL-53(Al) | aluminum nitrate nonahydrate | 1.56 g (4.160 mmol) |  |  |  |  | benzene-1,4-dicarboxylic acid | 0.3456 g (2.080 mmol) |  |  |  |  | hydrofluoric acid | 403 µL, 9.11 mmol |  |  | H2O | 6.0 mL |  |  | 220 °C | 72 h |  |  | 1523999
P015-R002 | P015 | 10.1002/chem.201703682 | AlTCS-1 | aluminum nitrate nonahydrate | 468 µL, 0.468 mmol (1.0 M aq.) |  |  |  |  | tetrakis(4-oxycarbonylphenyl)silane | 0.040 g (0.078 mmol) |  |  |  |  | hydrofluoric acid | 80 µL, 4.1 mmol |  |  | H2O | 8.0 mL |  |  | 220 °C |  |  | 11 | 1523998
P015-R003 | P015 | 10.1002/chem.201703682 | AlTCS-1 | aluminum nitrate nonahydrate | 98 µL, ~0.098 mmol (1.0 M aq.) |  |  |  |  | H4TCS | 10 mg (0.020 mmol) |  |  |  |  | formic acid | 0.50 mL |  |  | H2O | 6.0 mL |  |  | 220 °C | 72 h |  | 11 | 1523998
P015-R004 | P015 | 10.1002/chem.201703682 | AlTCS-2 | aluminum nitrate nonahydrate | 227 µL, 0.227 mmol (1.0 M aq.) |  |  |  |  | tetrakis(4-oxycarbonylphenyl)silane | 0.020 g (0.039 mmol) |  |  |  |  | formic acid | 0.40 mL (10.6 mmol) |  |  | DMF | 1.4 mL | H2O | 0.6 mL | 120 °C |  |  | 1506 | 1551336
P016-R001 | P016 | 10.1002/ejic.201101151 | Zr–abdc | zirconium(IV) chloride | 0.120 g (0.51 mmol) |  |  |  |  | 4,4'-azobenzenedicarboxylic acid | 0.139 g (0.51 mmol) |  |  |  |  | benzoic acid | 10 equiv with respect to ZrCl4 |  |  | DMF | 20 mL | water | 0.037 mL | 120 °C | 24 h | 400 °C | 3000
P016-R002 | P016 | 10.1002/ejic.201101151 | Zr–abdc | zirconium(IV) chloride | 0.120 g (0.51 mmol) |  |  |  |  | 4,4'-azobenzenedicarboxylic acid | 0.139 g (0.51 mmol) |  |  |  |  | benzoic acid | 1.884 g (15.43 mmol), 30 equiv with respect to ZrCl4 |  |  | DMF | 20 mL | water | 0.037 mL | 120 °C | 24 h | 400 °C | 3000
P017-R001 | P017 | 10.1002/ejic.201402475 | Mg(dhtp)(dmf)2 | magnesium(II) nitrate hexahydrate | 46 mg, 0.18 mmol |  |  |  |  | 2,5-dihydroxyterephthalic acid | 53 mg, 0.27 mmol | [8 empty] | DMF | 15 mL |  |  | 120 °C | 24 h |  |  | 989982 | lvt
P017-R002 | P017 | 10.1002/ejic.201402475 | Mg3(dhtp)3(dmf)6·0.75H2O | magnesium(II) nitrate hexahydrate | 46 mg, 0.18 mmol |  |  |  |  | 2,5-dihydroxyterephthalic acid | 53 mg, 0.27 mmol | [8 empty] | DMF | 15 mL |  |  | 90–120 °C (blocks observed e.g., at 110 °C) | 24 h |  |  | 989983 | pcu
P017-R003 | P017 | 10.1002/ejic.201402475 | Mn2(tp)2(dmf)2 | manganese(II) nitrate tetrahydrate | 334 mg, 1.33 mmol |  |  |  |  | terephthalic acid | 332 mg, 2 mmol | [8 empty] | DMF | 15 mL |  |  | 120 °C | 24 h |  |  | 989984
P018-R001 | P018 | 10.1002/ejic.201500431 | [NaCu(2,4-HPdc)(2,4-Pdc)] | iron(II) chloride tetrahydrate | 0.037 mg, 0.18 mmol in 10 mL H2O | sodium hydroxide | 1 M solution, added dropwise to pH 10.5 |  |  | [Cu(2,4-HPdc)2(H2O)2] | 0.35 mmol, 0.150 g |  |  |  |  | sodium hydroxide | 1 M solution, added dropwise to pH 10.5 |  |  | H2O | 20 mL | H2O | 10 mL (for FeCl2·4H2O solution) | 120 °C | 48 h | 290 °C |  | CCDC-1012869 | pcu
P019-R001 | P019 | 10.1002/ejic.201600192 | Co-MOF | cobalt(II) nitrate hexahydrate | 0.3492 g, 1.2 mmol |  |  |  |  | 2-aminoterephthalic acid | 0.2174 g, 1.2 mmol | 1,4-diazabicyclo[2.2.2]octane | 0.2131 g, 1.9 mmol | [6 empty] | N,N-dimethylformamide | 10 mL each solution (total ~30 mL) |  |  | 120 | 72 |  |  | CSD-426918
P020-R001 | P020 | 10.1002/ejic.201700673 | ZIF-8 | zinc nitrate tetrahydrate | 0.42 g, 1.606 mmol |  |  |  |  | 2-methylimidazole | 0.12 g, 1.462 mmol | [8 empty] | N,N-dimethylformamide | 32 mL |  |  | 140 | 24 |  | 913 |  | sod
P020-R002 | P020 | 10.1002/ejic.201700673 | ZIF-8 | zinc nitrate hexahydrate | 0.122 g, 1.49 mmol |  |  |  |  | 2-methylimidazole | 0.219 g, 0.73 mmol |  |  |  |  | sodium formate | 0.202 g, 2.97 mmol |  |  | methanol | 15 mL + 15 mL (two solutions) |  |  | 90 | 12 |  | 1740 |  | sod
P020-R003 | P020 | 10.1002/ejic.201700673 | ZIF-8 | zinc acetate | 1.765 g, 8 mmol |  |  |  |  | 2-methylimidazole | 8 mmol, 066 g | [8 empty] | water | 25 mL + 25 mL (two solutions) |  |  | 180 |  |  | 1042 |  | sod
P020-R004 | P020 | 10.1002/ejic.201700673 | ZIF-8 | zinc acetate | 0.176 g, 0.8 mmol |  |  |  |  | 2-methylimidazole | 0.66 g, 8 mmol |  |  |  |  | sodium formate | 0.088 g, 1.3 mmol |  |  | water | 25 mL (of 50 mL, H2O/MeOH 50:50) | methanol | 25 mL (of 50 mL, H2O/MeOH 50:50) | 180 |  |  | 1633 |  | sod
P021-R001 | P021 | 10.1002/smll.202101455 | OMUiO-66(Ce) | cerium(IV) ammonium nitrate | 616.5 mg, 1.125 mmol |  |  |  |  | 1,4-dicarboxybenzene | 186.75 mg, 1.125 mmol |  |  |  |  | acetic acid | 0.3375 mL, 5.625 mmol | nitric acid | 0.675 mL, 10.125 mmol | H2O | 27 mL |  |  | 60 °C | 0.333 h |  | 1433
P022-R001 | P022 | 10.1002/zaac.201100104 | Zn(HL)(4,4'-bpy)1.5 | zinc acetate dihydrate | 0.30 mmol, 0.066 g |  |  |  |  | H3L | 0.30 mmol, 0.095 g | 4,4'-bpy | 0.25 mmol, 0.039 g |  |  | NaOH | 0.40 mmol, 0.016 g |  |  | H2O | 15 mL |  |  | 150 | 72 |  |  | 784576
P022-R002 | P022 | 10.1002/zaac.201100104 | [Zn3(L)2(BIMB)2]·5H2O | zinc acetate dihydrate | 0.30 mmol, 0.066 g |  |  |  |  | H3L | 0.20 mmol, 0.063 g | BIMB | 0.40 mmol, 0.084 g |  |  | NaOH | 0.60 mmol, 0.024 g |  |  | H2O | 15 mL |  |  | 160 | 72 |  |  | 784511
P023-R001 | P023 | 10.1007/s10562-022-04213-x | MIL-68(In)-NH2 | Indium nitrate | 1.57 mmol, 612.3 mg |  |  |  |  | 2-amino-1,4-benzenedicarboxylic acid | 1.13 mmol, 204.7 mg | [8 empty] | N,N-dimethylformamide | 10 mL |  |  | 100 | 48
P025-R001 | P025 | 10.1016/j.apsusc.2020.148731 | EuBTC | europium(III) nitrate pentahydrate | 0.446 g, 1.0 mmol |  |  |  |  | 1,3,5-benzenetricarboxylic acid | 0.21 g, 1.0 mmol | [8 empty] | N,N-dimethylformamide | 30 mL total; DMF/EtOH/H2O = 1:1:1 (v/v/v) | ethanol | 30 mL total; DMF/EtOH/H2O = 1:1:1 (v/v/v) | 25 | 1
P025-R002 | P025 | 10.1016/j.apsusc.2020.148731 | EuBTC | europium(III) nitrate pentahydrate | 0.446 g, 1.0 mmol |  |  |  |  | 1,3,5-benzenetricarboxylic acid | 0.21 g, 1.0 mmol |  |  |  |  | sodium acetate | 0.03 g, 0.3 mmol |  |  | N,N-dimethylformamide | 30 mL total; DMF/H2O = 1:1 (v/v) | water | 30 mL total; DMF/H2O = 1:1 (v/v) | 25 | 1
P025-R003 | P025 | 10.1016/j.apsusc.2020.148731 | EuBTC | europium(III) nitrate pentahydrate | 0.446 g, 1.0 mmol |  |  |  |  | 1,3,5-benzenetricarboxylic acid | 0.21 g, 1.0 mmol |  |  |  |  | sodium acetate | 0.03 g, 0.3 mmol |  |  | ethanol | 30 mL total; EtOH/H2O = 1:1 (v/v) | water | 30 mL total; EtOH/H2O = 1:1 (v/v) | 25 | 1
P025-R004 | P025 | 10.1016/j.apsusc.2020.148731 | GdBTC | gadolinium(III) nitrate hexahydrate | 0.448 g, 1.0 mmol |  |  |  |  | 1,3,5-benzenetricarboxylic acid | 0.21 g, 1.0 mmol | [8 empty] | N,N-dimethylformamide | 30 mL total; DMF/EtOH/H2O = 1:1:1 (v/v/v) | ethanol | 30 mL total; DMF/EtOH/H2O = 1:1:1 (v/v/v) | 25 | 1
P025-R005 | P025 | 10.1016/j.apsusc.2020.148731 | GdBTC | gadolinium(III) nitrate hexahydrate | 0.448 g, 1.0 mmol |  |  |  |  | 1,3,5-benzenetricarboxylic acid | 0.21 g, 1.0 mmol |  |  |  |  | sodium acetate | 0.03 g, 0.3 mmol |  |  | N,N-dimethylformamide | 30 mL total; DMF/H2O = 1:1 (v/v) | water | 30 mL total; DMF/H2O = 1:1 (v/v) | 25 | 1
P025-R006 | P025 | 10.1016/j.apsusc.2020.148731 | GdBTC | gadolinium(III) nitrate hexahydrate | 0.448 g, 1.0 mmol |  |  |  |  | 1,3,5-benzenetricarboxylic acid | 0.21 g, 1.0 mmol |  |  |  |  | sodium acetate | 0.03 g, 0.3 mmol |  |  | ethanol | 30 mL total; EtOH/H2O = 1:1 (v/v) | water | 30 mL total; EtOH/H2O = 1:1 (v/v) | 25 | 1
P025-R007 | P025 | 10.1016/j.apsusc.2020.148731 | TbBTC | terbium(III) nitrate hexahydrate | 0.449 g, 1.0 mmol |  |  |  |  | 1,3,5-benzenetricarboxylic acid | 0.21 g, 1.0 mmol | [8 empty] | N,N-dimethylformamide | 30 mL total; DMF/EtOH/H2O = 1:1:1 (v/v/v) | ethanol | 30 mL total; DMF/EtOH/H2O = 1:1:1 (v/v/v) | 25 | 1
P025-R008 | P025 | 10.1016/j.apsusc.2020.148731 | TbBTC | terbium(III) nitrate hexahydrate | 0.449 g, 1.0 mmol |  |  |  |  | 1,3,5-benzenetricarboxylic acid | 0.21 g, 1.0 mmol |  |  |  |  | sodium acetate | 0.03 g, 0.3 mmol |  |  | N,N-dimethylformamide | 30 mL total; DMF/H2O = 1:1 (v/v) | water | 30 mL total; DMF/H2O = 1:1 (v/v) | 25 | 1
P025-R009 | P025 | 10.1016/j.apsusc.2020.148731 | TbBTC | terbium(III) nitrate hexahydrate | 0.449 g, 1.0 mmol |  |  |  |  | 1,3,5-benzenetricarboxylic acid | 0.21 g, 1.0 mmol |  |  |  |  | sodium acetate | 0.03 g, 0.3 mmol |  |  | ethanol | 30 mL total; EtOH/H2O = 1:1 (v/v) | water | 30 mL total; EtOH/H2O = 1:1 (v/v) | 25 | 1
P025-R010 | P025 | 10.1016/j.apsusc.2020.148731 | Eu0.5Gd0.25Tb0.25BTC | europium(III) nitrate pentahydrate | part of Eu:Gd:Tb = 0.5:0.25:0.25 mixture (total Ln ' 1.0 mmol) | gadolinium(III) nitrate hexahydrate | part of Eu:Gd:Tb = 0.5:0.25:0.25 mixture (total Ln ' 1.0 mmol) | terbium(III) nitrate hexahydrate | part of Eu:Gd:Tb = 0.5:0.25:0.25 mixture (total Ln ' 1.0 mmol) | 1,3,5-benzenetricarboxylic acid | 0.21 g, 1.0 mmol | [8 empty] | N,N-dimethylformamide | 30 mL total; DMF/EtOH/H2O = 1:1:1 (v/v/v) | ethanol
P025-R011 | P025 | 10.1016/j.apsusc.2020.148731 | Eu0.5Gd0.25Tb0.25BTC | europium(III) nitrate pentahydrate | part of Eu:Gd:Tb = 0.5:0.25:0.25 mixture (total Ln ' 1.0 mmol) | gadolinium(III) nitrate hexahydrate | part of Eu:Gd:Tb = 0.5:0.25:0.25 mixture (total Ln ' 1.0 mmol) | terbium(III) nitrate hexahydrate | part of Eu:Gd:Tb = 0.5:0.25:0.25 mixture (total Ln ' 1.0 mmol) | 1,3,5-benzenetricarboxylic acid | 0.21 g, 1.0 mmol |  |  |  |  | sodium acetate | 0.03 g, 0.3 mmol |  |  | N,N-dimethylformamide | 30 mL total
P025-R012 | P025 | 10.1016/j.apsusc.2020.148731 | Eu0.5Gd0.25Tb0.25BTC | europium(III) nitrate pentahydrate | part of Eu:Gd:Tb = 0.5:0.25:0.25 mixture (total Ln ' 1.0 mmol) | gadolinium(III) nitrate hexahydrate | part of Eu:Gd:Tb = 0.5:0.25:0.25 mixture (total Ln ' 1.0 mmol) | terbium(III) nitrate hexahydrate | part of Eu:Gd:Tb = 0.5:0.25:0.25 mixture (total Ln ' 1.0 mmol) | 1,3,5-benzenetricarboxylic acid | 0.21 g, 1.0 mmol |  |  |  |  | sodium acetate | 0.03 g, 0.3 mmol |  |  | ethanol | 30 mL total; EtOH/H2O = 1:
P025-R013 | P025 | 10.1016/j.apsusc.2020.148731 | Eu0.25Gd0.5Tb0.25BTC | europium(III) nitrate pentahydrate | part of Eu:Gd:Tb = 0.25:0.5:0.25 mixture (total Ln ' 1.0 mmol) | gadolinium(III) nitrate hexahydrate | part of Eu:Gd:Tb = 0.25:0.5:0.25 mixture (total Ln ' 1.0 mmol) | terbium(III) nitrate hexahydrate | part of Eu:Gd:Tb = 0.25:0.5:0.25 mixture (total Ln ' 1.0 mmol) | 1,3,5-benzenetricarboxylic acid | 0.21 g, 1.0 mmol | [8 empty] | N,N-dimethylformamide | 30 mL total; DMF/EtOH/H2O = 1:1:1 (v/v/v) | ethanol
P025-R014 | P025 | 10.1016/j.apsusc.2020.148731 | Eu0.25Gd0.5Tb0.25BTC | europium(III) nitrate pentahydrate | part of Eu:Gd:Tb = 0.25:0.5:0.25 mixture (total Ln ' 1.0 mmol) | gadolinium(III) nitrate hexahydrate | part of Eu:Gd:Tb = 0.25:0.5:0.25 mixture (total Ln ' 1.0 mmol) | terbium(III) nitrate hexahydrate | part of Eu:Gd:Tb = 0.25:0.5:0.25 mixture (total Ln ' 1.0 mmol) | 1,3,5-benzenetricarboxylic acid | 0.21 g, 1.0 mmol |  |  |  |  | sodium acetate | 0.03 g, 0.3 mmol |  |  | N,N-dimethylformamide | 30 mL total
P025-R015 | P025 | 10.1016/j.apsusc.2020.148731 | Eu0.25Gd0.5Tb0.25BTC | europium(III) nitrate pentahydrate | part of Eu:Gd:Tb = 0.25:0.5:0.25 mixture (total Ln ' 1.0 mmol) | gadolinium(III) nitrate hexahydrate | part of Eu:Gd:Tb = 0.25:0.5:0.25 mixture (total Ln ' 1.0 mmol) | terbium(III) nitrate hexahydrate | part of Eu:Gd:Tb = 0.25:0.5:0.25 mixture (total Ln ' 1.0 mmol) | 1,3,5-benzenetricarboxylic acid | 0.21 g, 1.0 mmol |  |  |  |  | sodium acetate | 0.03 g, 0.3 mmol |  |  | ethanol | 30 mL total; EtOH/H2O = 1:
P025-R016 | P025 | 10.1016/j.apsusc.2020.148731 | Eu0.25Gd0.25Tb0.5BTC | europium(III) nitrate pentahydrate | part of Eu:Gd:Tb = 0.25:0.25:0.5 mixture (total Ln ' 1.0 mmol) | gadolinium(III) nitrate hexahydrate | part of Eu:Gd:Tb = 0.25:0.25:0.5 mixture (total Ln ' 1.0 mmol) | terbium(III) nitrate hexahydrate | part of Eu:Gd:Tb = 0.25:0.25:0.5 mixture (total Ln ' 1.0 mmol) | 1,3,5-benzenetricarboxylic acid | 0.21 g, 1.0 mmol | [8 empty] | N,N-dimethylformamide | 30 mL total; DMF/EtOH/H2O = 1:1:1 (v/v/v) | ethanol
P025-R017 | P025 | 10.1016/j.apsusc.2020.148731 | Eu0.25Gd0.25Tb0.5BTC | europium(III) nitrate pentahydrate | part of Eu:Gd:Tb = 0.25:0.25:0.5 mixture (total Ln ' 1.0 mmol) | gadolinium(III) nitrate hexahydrate | part of Eu:Gd:Tb = 0.25:0.25:0.5 mixture (total Ln ' 1.0 mmol) | terbium(III) nitrate hexahydrate | part of Eu:Gd:Tb = 0.25:0.25:0.5 mixture (total Ln ' 1.0 mmol) | 1,3,5-benzenetricarboxylic acid | 0.21 g, 1.0 mmol |  |  |  |  | sodium acetate | 0.03 g, 0.3 mmol |  |  | N,N-dimethylformamide | 30 mL total
P025-R018 | P025 | 10.1016/j.apsusc.2020.148731 | Eu0.25Gd0.25Tb0.5BTC | europium(III) nitrate pentahydrate | part of Eu:Gd:Tb = 0.25:0.25:0.5 mixture (total Ln ' 1.0 mmol) | gadolinium(III) nitrate hexahydrate | part of Eu:Gd:Tb = 0.25:0.25:0.5 mixture (total Ln ' 1.0 mmol) | terbium(III) nitrate hexahydrate | part of Eu:Gd:Tb = 0.25:0.25:0.5 mixture (total Ln ' 1.0 mmol) | 1,3,5-benzenetricarboxylic acid | 0.21 g, 1.0 mmol |  |  |  |  | sodium acetate | 0.03 g, 0.3 mmol |  |  | ethanol | 30 mL total; EtOH/H2O = 1:
P026-R001 | P026 | 10.1016/j.dyepig.2021.110000 | IRMOF-3 | zinc nitrate hexahydrate | 0.014 g, 0.05 mmol |  |  |  |  | 2-aminoterephthalic acid | 0.01 g, 0.05 mmol | [8 empty] | N,N-dimethylformamide | 8 mL |  |  | 100 | 72 | 360
P027-R001 | P027 | 10.1016/j.ica.2013.03.003 | [Mn(bpy)(1,2-HO3PC8H8PO3H)] | manganese(II) acetate tetrahydrate | 0.103 g (0.420 mmol) |  |  |  |  | 2,2'-bipyridine | 0.040 g (0.256 mmol) | ortho-xylenediphosphonic acid | 0.080 g (0.30 mmol) | [6 empty] | water | 10 mL |  |  | 120 | 72 | 280 |  | 881705-881717
P027-R002 | P027 | 10.1016/j.ica.2013.03.003 | [Mn(bpy)(1,3-HO3PC8H8PO3H)] | manganese(II) acetate tetrahydrate | 0.103 g (0.420 mmol) |  |  |  |  | 2,2'-bipyridine | 0.040 g (0.256 mmol) | meta-xylenediphosphonic acid | 0.080 g (0.30 mmol) | [6 empty] | water | 10 mL |  |  | 120 | 48
P027-R003 | P027 | 10.1016/j.ica.2013.03.003 | [Mn(o-phen)(1,2-HO3PC8H8PO3H)] | manganese(II) acetate tetrahydrate | 0.103 g (0.420 mmol) |  |  |  |  | 1,10-phenanthroline | 0.040 g (0.223 mmol) | ortho-xylenediphosphonic acid | 0.080 g (0.30 mmol) | [6 empty] | water | 10 mL |  |  | 120 | 72
P027-R004 | P027 | 10.1016/j.ica.2013.03.003 | [Mn(o-phen)(1,3-HO3PC8H8PO3H)] | manganese(II) acetate tetrahydrate | 0.103 g (0.420 mmol) |  |  |  |  | 1,10-phenanthroline | 0.040 g (0.223 mmol) | meta-xylenediphosphonic acid | 0.080 g (0.30 mmol) | [6 empty] | water | 10 mL |  |  | 120 | 48
P027-R005 | P027 | 10.1016/j.ica.2013.03.003 | [Co(bpy)(1,3-HO3PC8H8PO3H)] | cobalt(II) acetate tetrahydrate | 0.074 g (0.30 mmol) |  |  |  |  | 2,2'-bipyridine | 0.078 g (0.50 mmol) | meta-xylenediphosphonic acid | 0.080 g (0.30 mmol) | [6 empty] | water | 10 mL |  |  | 120 | 72
P027-R006 | P027 | 10.1016/j.ica.2013.03.003 | [Co(o-phen)(1,2-HO3PC8H8PO3H)] | cobalt(II) acetate tetrahydrate | 0.074 g (0.30 mmol) |  |  |  |  | 1,10-phenanthroline | 0.039 g (0.22 mmol) | ortho-xylenediphosphonic acid | 0.080 g (0.30 mmol) | [6 empty] | water | 10 mL |  |  | 120 | 72
P027-R007 | P027 | 10.1016/j.ica.2013.03.003 | [Co(o-phen)(1,3-HO3PC8H8PO3H)] | cobalt(II) acetate tetrahydrate | 0.074 g (0.30 mmol) |  |  |  |  | 1,10-phenanthroline | 0.078 g (0.43 mmol) | meta-xylenediphosphonic acid | 0.080 g (0.30 mmol) | [6 empty] | water | 10 mL |  |  | 120 | 72
P027-R008 | P027 | 10.1016/j.ica.2013.03.003 | [Co(o-phen)(1,4-HO3PC8H8PO3H)] | cobalt(II) acetate tetrahydrate | 0.074 g (0.30 mmol) |  |  |  |  | 1,10-phenanthroline | 0.0784 g (0.44 mmol) | para-xylenediphosphonic acid | 0.080 g (0.30 mmol) | [6 empty] | water | 10 mL |  |  | 120 | 72
P027-R009 | P027 | 10.1016/j.ica.2013.03.003 | [Ni(bpy)(1,3-HO3PC8H8PO3H)] | nickel(II) acetate tetrahydrate | 0.074 g (0.30 mmol) |  |  |  |  | 2,2'-bipyridine | 0.068 g (0.44 mmol) | meta-xylenediphosphonic acid | 0.080 g (0.30 mmol) | [6 empty] | water | 5 mL |  |  | 120 | 72 | 475
P027-R010 | P027 | 10.1016/j.ica.2013.03.003 | [Ni(o-phen)(1,3-HO3PC8H8PO3H)] | nickel(II) acetate tetrahydrate | 0.074 g (0.30 mmol) |  |  |  |  | 1,10-phenanthroline | 0.068 g (0.38 mmol) | meta-xylenediphosphonic acid | 0.080 g (0.30 mmol) | [6 empty] | water | 5 mL |  |  | 120 | 48
P028-R001 | P028 | 10.1016/j.ica.2016.03.048 | [Cu(Br2BDC)2](HTEA)2 | copper(II) acetate monohydrate | 0.154 g (0.771 mmol) |  |  |  |  | 2,5-dibromoterephthalic acid | 0.500 g (1.54 mmol) |  |  |  |  | triethylamine | 0.22 mL |  |  | methanol | 1.0 mL |  |  | 90 °C | 12 h | 230 °C |  | CCDC 1045091 | sql
P028-R002 | P028 | 10.1016/j.ica.2016.03.048 | [Co2(Br2BDC)(HCOO)2(DMF)2] | cobalt(II) nitrate hexahydrate | 0.138 g (0.474 mmol) |  |  |  |  | 2,5-dibromoterephthalic acid | 0.077 g (0.238 mmol) |  |  |  |  | formic acid | 0.021 g (0.45 mmol) |  |  | DMF | 4.0 mL |  |  | 150 °C | 24 h | 350 °C |  | CCDC 1045092
P029-R001 | P029 | 10.1016/j.ica.2016.07.049 | {[Cd(pdpy)(H2O)2]·SUL·(H2O)0.5}n | Cadmium perchlorate hydrate | 8.38 mg, 0.2 mmol |  |  |  |  | piperazine-1,4-diylbis(pyridine-4-ylmethanone) | 3.01 mg, 0.1 mmol |  |  |  |  | 5-sulphosalicylic acid | 1.88 mg, 0.1 mmol |  |  | water | 10 mL |  |  | 160 | 96
P029-R002 | P029 | 10.1016/j.ica.2016.07.049 | {[Cd(pdpy)(PTA)]·H2O}n | Cadmium perchlorate hydrate | 8.38 mg, 0.2 mmol |  |  |  |  | piperazine-1,4-diylbis(pyridine-4-ylmethanone) | 3.01 mg, 0.1 mmol | terephthalic acid | 1.66 mg, 0.1 mmol | [6 empty] | water | 10 mL |  |  | 140 | 72
P030-R001 | P030 | 10.1016/j.ica.2020.119500 | {[Zn(L)(DEF)]2·2DEF}n | zinc nitrate hexahydrate | 59.5 mg, 0.2 mmol |  |  |  |  | 2′,3′,5′,6′-tetramethylterphenyl-4,4″-dicarboxylic acid | 39.2 mg, 0.10 mmol | [8 empty] | N,N-diethylformamide | 10 mL |  |  | 90 | 96 | 320 | 145 |  | sql
P030-R002 | P030 | 10.1016/j.ica.2020.119500 | {[Co(L)(DEF)]2·2DEF}n | cobalt(II) nitrate hexahydrate | 58.2 mg, 0.2 mmol |  |  |  |  | 2′,3′,5′,6′-tetramethylterphenyl-4,4″-dicarboxylic acid | 39.2 mg, 0.1 mmol | [8 empty] | N,N-diethylformamide | 10 mL |  |  | 90 | 96 | 320 | 28 |  | sql
P030-R003 | P030 | 10.1016/j.ica.2020.119500 | {[Zn2(L)2(BIBP)]·2DEF}n | zinc nitrate hexahydrate | 29.9 mg, 0.1 mmol |  |  |  |  | 2′,3′,5′,6′-tetramethylterphenyl-4,4″-dicarboxylic acid | 19.6 mg, 0.05 mmol | 4,4'-bis(1-imidazolyl)biphenyl | 14.3 mg, 0.05 mmol | [6 empty] | N,N-diethylformamide | 3 mL (ligand solution) | N,N-diethylformamide | 2 mL (metal solution) | 120 | 24 | 300 | 83 |  | bsn
P030-R004 | P030 | 10.1016/j.ica.2020.119500 | {[Co2(L)2(BIBP)]·2DEF}n | cobalt(II) nitrate hexahydrate | 29.1 mg, 0.1 mmol |  |  |  |  | 2′,3′,5′,6′-tetramethylterphenyl-4,4″-dicarboxylic acid | 19.6 mg, 0.05 mmol | 4,4'-bis(1-imidazolyl)biphenyl | 14.3 mg, 0.05 mmol | [6 empty] | N,N-diethylformamide | 3 mL (ligand solution) | N,N-diethylformamide | 2 mL (metal solution) | 120 | 24 | 300 | 19 |  | bsn
P030-R005 | P030 | 10.1016/j.ica.2020.119500 | {[Zn3(L)3(BIPY)1.5]·4DMF·1.5H2O}n | zinc nitrate hexahydrate | 59.5 mg, 0.2 mmol |  |  |  |  | 2′,3′,5′,6′-tetramethylterphenyl-4,4″-dicarboxylic acid | 39.2 mg, 0.1 mmol | 4,4'-bipyridine | 5.6 mg, 0.05 mmol | [6 empty] | N,N-dimethylformamide | 10 mL |  |  | 120 | 48 | 380 | 66 |  | pcu
P031-R001 | P031 | 10.1016/j.ica.2024.121964 | [Cu2I2(L1)2]n | copper(I) iodide | 6.1 mg, 0.032 mmol |  |  |  |  | tris(pyrazin-2-ylmethyl)phosphine | 10 mg, 0.032 mmol | [8 empty] | H2O | DMF–H2O 1:2 v/v, total 2 mL | DMF | DMF–H2O 1:2 v/v, total 2 mL | 120 °C | 12 h |  |  | 2257674
P031-R002 | P031 | 10.1016/j.ica.2024.121964 | [Cu2I2(L1)2]n | copper(I) iodide | 24.6 mg, 0.129 mmol |  |  |  |  | tris(pyrazin-2-ylmethyl)phosphine | 40 mg, 0.129 mmol | [8 empty] | DMF | 2 mL |  |  | 80 °C | 1 h
P031-R003 | P031 | 10.1016/j.ica.2024.121964 | [Cu2I2(L1)]n | copper(I) iodide | 12.3 mg, 0.06 mmol |  |  |  |  | tris(pyrazin-2-ylmethyl)phosphine | 10 mg, 0.03 mmol | [8 empty] | H2O | MeCN–H2O 1:2 v/v, total 2 mL | MeCN | MeCN–H2O 1:2 v/v, total 2 mL | 80 °C | 12 h |  |  | 2257673
P031-R004 | P031 | 10.1016/j.ica.2024.121964 | [Cu2I2(L1)]n | copper(I) iodide | 36.8 mg, 0.196 mmol |  |  |  |  | tris(pyrazin-2-ylmethyl)phosphine | 30 mg, 0.097 mmol | [8 empty] | MeCN | 2 mL |  |  | 80 °C | 1 h
P031-R005 | P031 | 10.1016/j.ica.2024.121964 | [Ag(L1)]n(PF6)n·1.5nMeCN | [Ag(MeCN)4]PF6 | 53.8 mg, 0.129 mmol |  |  |  |  | tris(pyrazin-2-ylmethyl)phosphine | 40 mg, 0.129 mmol | [8 empty] | H2O | MeCN–H2O 1:2 v/v, total 4 mL | MeCN | MeCN–H2O 1:2 v/v, total 4 mL | 80 °C | 12 h |  |  | 2257675
P031-R006 | P031 | 10.1016/j.ica.2024.121964 | [Ag(L1)]n(PF6)n·1.5nMeCN | [Ag(MeCN)4]PF6 | 40.3 mg, 0.097 mmol |  |  |  |  | tris(pyrazin-2-ylmethyl)phosphine | 30 mg, 0.097 mmol | [8 empty] | MeCN | 2 mL |  |  | RT, in the dark; then antisolvent addition | 1 h
P031-R007 | P031 | 10.1016/j.ica.2024.121964 | [Ag(L2)(H2O)]n(PF6)n | [Ag(MeCN)4]PF6 | 56.7 mg, 0.136 mmol |  |  |  |  | bis(pyrazin-2-ylmethyl)phenylphosphine | 40 mg, 0.136 mmol | [8 empty] | H2O | MeCN–H2O 1:2 v/v, total 4 mL | MeCN | MeCN–H2O 1:2 v/v, total 4 mL | 80 °C | 12 h |  |  | 2257676
P031-R008 | P031 | 10.1016/j.ica.2024.121964 | [Ag3Au(L1)2(MeCN)3]n(BF4)4n | Au(tht)Cl | 65 mg, 0.203 mmol | silver tetrafluoroborate | 40 mg, 0.205 mmol (first addition); 70 mg, 0.360 mmol (final addition) |  |  | tris(pyrazin-2-ylmethyl)phosphine | 63 mg, 0.203 mmol (first); then 38 mg, 0.120 mmol (second) | [8 empty] | MeCN | 2 mL (solution) + 1 mL (AgBF4 solution); Et2O vapor diffusion | dichloromethane | 2 mL (A |  |  |  |  | 2258246
P032-R001 | P032 | 10.1016/j.inoche.2017.03.019 | [Cu8(CN)8(btmb)2]n | copper(I) cyanide | 0.2 mmol |  |  |  |  | btmb | 0.1 mmol | [8 empty] | H2O | 6 mL | MeCN | 2 mL | 120 | 72 | 270 |  | 1524026
P032-R002 | P032 | 10.1016/j.inoche.2017.03.019 | [Cu(CN)(btmb)0.5]n | copper(I) cyanide | 0.2 mmol |  |  |  |  | btmb | 0.1 mmol |  |  |  |  | K3[Fe(CN)6] | 0.1 mmol |  |  | H2O | 8 mL |  |  | 120 | 72 | 270 |  | 1524027
P032-R003 | P032 | 10.1016/j.inoche.2017.03.019 | [Cu2(CN)2(dpa)]n | copper(I) cyanide | 0.3 mmol |  |  |  |  | dpa | 0.3 mmol |  |  |  |  | K3[Fe(CN)6] | 0.2 mmol |  |  | H2O | 8 mL |  |  | 140 | 72 | 300 |  | 1524028
P033-R001 | P033 | 10.1016/j.inoche.2018.07.017 | [PbCu(3,5-pydc)Cl]2 | lead(II) nitrate | 0.1 g, 0.3 mmol | copper(II) chloride dihydrate | 0.1 g, 0.55 mmol |  |  | pyridine-3,5-dicarboxylic acid | 0.18 g, 1.1 mmol |  |  |  |  | imidazole | 0.05 g, 0.8 mmol |  |  | water | 8 mL |  |  | 160 | 72 | 300 |  | 1848531
P034-R001 | P034 | 10.1016/j.inoche.2025.114444 | Co-MOF | cobalt(II) nitrate hexahydrate | 0.015 g, 0.05042 mmol |  |  |  |  | 2,5-bis-benzoimidazol-1-yl-terephthalic acid | 0.005 g, 0.01271 mmol |  |  |  |  | hydrochloric acid | 1 mol/L, 240 'L |  |  | dimethyl sulfoxide | 1.5 mL | N,N-dimethylformamide | 1.5 mL | 80 | 48 |  |  | CCDC 2405854
P035-R001 | P035 | 10.1016/j.jcou.2022.102166 | Cu-URJC-8 | Cu(NO3)2 | 0.1 mmol (0.024 g) |  |  |  |  | 2-aminoterephthalic acid | 0.2 mmol (0.036 g) | 4,4'-bipyridine | 0.1 mmol (0.016 g) | [6 empty] | N,N-dimethylformamide | 10 mL | water | 2 mL | 90 | 72 |  | 93 | 2177910
P036-R001 | P036 | 10.1016/j.micromeso.2008.06.040 | MOF-5 | Zn(NO3)2·6H2O | 31.8 mg (0.107 mmol) |  |  |  |  | BDC | 9.0 mg (0.054 mmol) | [8 empty] | DEF | 1 mL |  |  | 110 | 48
P036-R003 | P036 | 10.1016/j.micromeso.2008.06.040 | MOF-5 | ZnO | [5 empty] | H2BDC | [9 empty] | N,N-diethylformamide |  |  |  | 110 | 48
P036-R010 | P036 | 10.1016/j.micromeso.2008.06.040 | MOF-5 | Zn(OAc)2·2H2O | [5 empty] | BDC | [9 empty] | DEF |  |  |  | 110 | 48
P036-R011 | P036 | 10.1016/j.micromeso.2008.06.040 | HKUST-1 | Cu(NO3)2·2.5H2O | 69.8 mg (0.03 mmol) |  |  |  |  | BTC | 35.7 mg (0.17 mmol) | [8 empty] | EtOH | 1 mL (of 1:1 EtOH/H2O, total 2 mL) | H2O | 1 mL (of 1:1 EtOH/H2O, total 2 mL) | 150 | 20
P036-R012 | P036 | 10.1016/j.micromeso.2008.06.040 | HKUST-1 | Cu(NO3)2·2.5H2O | 69.8 mg (0.03 mmol) |  |  |  |  | H3BTC | 35.7 mg (0.17 mmol) | [8 empty] | ethanol | 1 mL (of 1:1 EtOH/H2O, total 2 mL) | water | 1 mL (of 1:1 EtOH/H2O, total 2 mL) | 75 | 24
P036-R013 | P036 | 10.1016/j.micromeso.2008.06.040 | HKUST-1 | Cu(NO3)2·2.5H2O | 0.427 g (1.8 mmol) |  |  |  |  | H3BTC | 0.221 g (1.0 mmol) | [8 empty] | water | 6 mL | ethanol | 6 mL | 75
P036-R014 | P036 | 10.1016/j.micromeso.2008.06.040 | HKUST-1 | Cu(NO3)2·2.5H2O | 0.427 g (1.8 mmol) |  |  |  |  | H3BTC | 0.221 g (1.0 mmol) | [8 empty] | water | 6 mL | ethanol | 6 mL | 120
P036-R015 | P036 | 10.1016/j.micromeso.2008.06.040 | HKUST-1 | Cu(NO3)2·2.5H2O | 0.427 g (1.8 mmol) |  |  |  |  | H3BTC | 0.221 g (1.0 mmol) | [8 empty] | water | 6 mL | ethanol | 6 mL | 150
P036-R016 | P036 | 10.1016/j.micromeso.2008.06.040 | HKUST-1 | Cu(NO3)2·2.5H2O | 0.427 g (1.8 mmol) |  |  |  |  | H3BTC | 0.221 g (1.0 mmol) | [8 empty] | water | 6 mL | ethanol | 6 mL | 180
P037-R001 | P037 | 10.1016/j.micromeso.2011.05.029 | CAU-4 | aluminium nitrate nonahydrate | 45.7 µmol, 17.1 mg |  |  |  |  | 1,3,5-benzenetrisbenzoic acid | 91.3 µmol, 40.0 mg |  |  |  |  | benzoic acid | 81.9 µmol, 10.0 mg |  |  | DMF | 6.50 mmol, 0.50 mL |  |  | 180 °C | 24 h | 400 °C | 1520
P038-R001 | P038 | 10.1016/j.micromeso.2011.11.058 | {[Cd(pmida)(H2O)]·1.8H2O}n | Cd(NO3)2·4H2O | 1 mmol, 0.308 g |  |  |  |  | N-(4-pyridylmethyl)iminodiacetic acid | 1 mmol, 0.208 g |  |  |  |  | KOH | 2 mmol, 0.112 g |  |  | MeOH |  | water |  | room temperature | 720 | 300 |  | 846089 | irl
P039-R001 | P039 | 10.1016/j.micromeso.2011.12.010 | Zr-fum | zirconium tetrachloride | 0.517 mmol (1 eq) |  |  |  |  | fumaric acid | 1.550 mmol (3 eq) |  |  |  |  | formic acid | 1 eq relative to ZrCl4 |  |  | DMF | 20 mL |  |  | 120 °C | 24 h
P039-R002 | P039 | 10.1016/j.micromeso.2011.12.010 | Zr-fum | zirconium tetrachloride | 0.517 mmol (1 eq) |  |  |  |  | fumaric acid | 1.550 mmol (3 eq) |  |  |  |  | formic acid | 5 eq relative to ZrCl4 |  |  | DMF | 20 mL |  |  | 120 °C | 24 h
P039-R003 | P039 | 10.1016/j.micromeso.2011.12.010 | Zr-fum | zirconium tetrachloride | 0.517 mmol (1 eq) |  |  |  |  | fumaric acid | 1.550 mmol (3 eq) |  |  |  |  | formic acid | 10 eq relative to ZrCl4 |  |  | DMF | 20 mL |  |  | 120 °C | 24 h
P039-R004 | P039 | 10.1016/j.micromeso.2011.12.010 | Zr-fum | zirconium tetrachloride | 0.517 mmol (1 eq) |  |  |  |  | fumaric acid | 1.550 mmol (3 eq) |  |  |  |  | formic acid | 30 eq relative to ZrCl4 |  |  | DMF | 20 mL |  |  | 120 °C | 24 h | 260 °C | 856
P039-R005 | P039 | 10.1016/j.micromeso.2011.12.010 | Zr-fum | zirconium tetrachloride | 0.517 mmol (1 eq) |  |  |  |  | fumaric acid | 1.550 mmol (3 eq) |  |  |  |  | formic acid | 50 eq relative to ZrCl4 |  |  | DMF | 20 mL |  |  | 120 °C | 24 h
P039-R006 | P039 | 10.1016/j.micromeso.2011.12.010 | Zr-fum | zirconium tetrachloride | 0.517 mmol (1 eq) |  |  |  |  | fumaric acid | 1.550 mmol (3 eq) |  |  |  |  | formic acid | 70 eq relative to ZrCl4 |  |  | DMF | 20 mL |  |  | 120 °C | 24 h
P039-R007 | P039 | 10.1016/j.micromeso.2011.12.010 | Zr-fum | zirconium tetrachloride | 0.517 mmol (1 eq) |  |  |  |  | fumaric acid | 1.550 mmol (3 eq) |  |  |  |  | formic acid | 100 eq relative to ZrCl4 |  |  | DMF | 20 mL |  |  | 120 °C | 24 h
P040-R001 | P040 | 10.1016/j.micromeso.2014.09.046 | UiO-67-bpdc | zirconium tetrachloride | 0.50 g, 2.15 mmol |  |  |  |  | 4,4'-biphenyldicarboxylic acid | 0.44 g, 1.82 mmol | [8 empty] | N,N-dimethylformamide | 102.5 mL |  |  | 100 | 72 | 518 | 1430
P040-R002 | P040 | 10.1016/j.micromeso.2014.09.046 | UiO-67-MoO2Cl2(bpydc) | zirconium tetrachloride | 0.50 g, 2.15 mmol | [MoO2Cl2(H2bpydc)] | 0.15 g, 0.34 mmol |  |  | 4,4'-biphenyldicarboxylic acid | 0.44 g, 1.82 mmol | [8 empty] | N,N-dimethylformamide | 102.5 mL |  |  | 100 | 72 | 507 | 1018
P041-R001 | P041 | 10.1016/j.micromeso.2019.109917 | ZIF-8 | zinc nitrate hexahydrate | 0.44 g |  |  |  |  | 2-methylimidazole | 0.48 g |  |  |  |  | sodium dodecyl sulfate | 0.52 g |  |  | choline chloride/urea | 5.00 g (contains 15 wt% H2O) | water | 15 wt% (of 5.00 g DES) | 60 | 1 |  | 1297 |  | sod
P041-R002 | P041 | 10.1016/j.micromeso.2019.109917 | 20% Co/ZIF-8 | zinc nitrate hexahydrate | 0.352 g | cobalt(II) nitrate hexahydrate | 0.088 g |  |  | 2-methylimidazole | 0.48 g |  |  |  |  | sodium dodecyl sulfate | 0.52 g |  |  | choline chloride/urea | 5.00 g (contains 15 wt% H2O) | water | 15 wt% (of 5.00 g DES) | 60 | 1 | 3 | 1142 |  | sod
P041-R003 | P041 | 10.1016/j.micromeso.2019.109917 | 50% Co/ZIF-8 | zinc nitrate hexahydrate | 0.22 g | cobalt(II) nitrate hexahydrate | 0.22 g |  |  | 2-methylimidazole | 0.48 g |  |  |  |  | sodium dodecyl sulfate | 0.52 g |  |  | choline chloride/urea | 5.00 g (contains 15 wt% H2O) | water | 15 wt% (of 5.00 g DES) | 60 | 1 | 350 | 1109 |  | sod
P041-R004 | P041 | 10.1016/j.micromeso.2019.109917 | 70% Co/ZIF-8 | zinc nitrate hexahydrate | 0.132 g | cobalt(II) nitrate hexahydrate | 0.308 g |  |  | 2-methylimidazole | 0.48 g |  |  |  |  | sodium dodecyl sulfate | 0.52 g |  |  | choline chloride/urea | 5.00 g (contains 15 wt% H2O) | water | 15 wt% (of 5.00 g DES) | 60 | 1 | 350 | 987 |  | sod
P041-R005 | P041 | 10.1016/j.micromeso.2019.109917 | 90% Co/ZIF-8 | zinc nitrate hexahydrate | 0.044 g | cobalt(II) nitrate hexahydrate | 0.396 g |  |  | 2-methylimidazole | 0.48 g |  |  |  |  | sodium dodecyl sulfate | 0.52 g |  |  | choline chloride/urea | 5.00 g (contains 15 wt% H2O) | water | 15 wt% (of 5.00 g DES) | 60 | 1 | 350 | 955 |  | sod
P041-R006 | P041 | 10.1016/j.micromeso.2019.109917 | ZIF-67 | cobalt(II) nitrate hexahydrate | 0.44 g |  |  |  |  | 2-methylimidazole | 0.48 g |  |  |  |  | sodium dodecyl sulfate | 0.52 g |  |  | choline chloride/urea | 5.00 g (contains 15 wt% H2O) | water | 15 wt% (of 5.00 g DES) | 60 | 1 |  | 890 |  | sod
P042-R001 | P042 | 10.1016/j.molstruc.2013.07.047 | [Cd5(OH)2(psa)4(bpe)(H2O)2]n | cadmium nitrate hexahydrate | 0.689 g, 2.0 mmol |  |  |  |  | (RS)-phenylsuccinic acid | 0.194 g, 1.0 mmol | 1,2-bis(4-pyridyl)ethylene | 0.182 g, 1.0 mmol |  |  | sodium hydroxide | 0.08 g, 2.0 mmol (in H2O, 8 mL) |  |  | H2O | 6 mL (for Cd(NO3)2 solution) + 8 mL (for NaOH solution) |  |  | 180 °C | 72 h |  |  | 934021
P042-R002 | P042 | 10.1016/j.molstruc.2013.07.047 | [Cd5(psa)5(bpp)(H2O)2]n | cadmium nitrate hexahydrate | 0.689 g, 2.0 mmol |  |  |  |  | (RS)-phenylsuccinic acid | 0.194 g, 1.0 mmol | 1,3-bis(4-pyridyl)propane | 0.198 g, 1.0 mmol |  |  | sodium hydroxide | 0.08 g, 2.0 mmol (in H2O, 8 mL) |  |  | H2O | 6 mL (for Cd(NO3)2 solution) + 8 mL (for NaOH solution) |  |  | 180 °C | 72 h |  |  | 934022
P043-R001 | P043 | 10.1016/j.molstruc.2014.10.069 | [Co0.5(btrb)1.5]·ClO4 | cobalt(II) perchlorate hexahydrate | 0.10 mmol, 0.037 g |  |  |  |  | 1,4-bis(1,2,4-triazol-1-yl)butane | 0.10 mmol, 0.020 g | [8 empty] | acetonitrile | 2 mL | water | 2 mL | 90 | 72 | 252 |  | 964910 | pcu
P043-R002 | P043 | 10.1016/j.molstruc.2014.10.069 | [Co0.5(btrb)Cl] | cobalt(II) chloride hexahydrate | 0.10 mmol, 0.024 g |  |  |  |  | 1,4-bis(1,2,4-triazol-1-yl)butane | 0.10 mmol, 0.020 g | [8 empty] | acetonitrile | 2 mL | water | 2 mL | 90 | 72 | 225 |  | 964909 | sql
P044-R001 | P044 | 10.1016/j.molstruc.2017.12.027 | {[Co3(L)2(H2O)4](DMF)2}n | cobalt(II) sulfate hexahydrate | 0.019 g, 0.05 mmol |  |  |  |  | 6-(3,5-dicarboxyl phenyl) nicotinic acid | 0.014 g, 0.05 mmol | [8 empty] | DMF | 12 mL |  |  | 160 °C | 72 h | 330 °C |  | 1582207
P044-R002 | P044 | 10.1016/j.molstruc.2017.12.027 | [Cd3(L)2(H2O)7]n | cadmium(II) nitrate tetrahydrate | 0.015 g, 0.05 mmol |  |  |  |  | trisodium salt of 6-(3,5-dicarboxyl phenyl) nicotinic acid | 0.017 g, 0.05 mmol | [8 empty] | DMF | DMF/H2O 2:3 v/v, 5 mL total | H2O | DMF/H2O 2:3 v/v, 5 mL total | 120 °C | 72 h | 345 °C |  | 1582208
P044-R003 | P044 | 10.1016/j.molstruc.2017.12.027 | [Cd3(L)2(H2O)11]n | cadmium(II) nitrate tetrahydrate | 0.015 g, 0.05 mmol |  |  |  |  | 6-(3,5-dicarboxyl phenyl) nicotinic acid | 0.007 g, 0.025 mmol |  |  |  |  | sodium hydroxide | pH adjusted to 6 |  |  | DMF | DMF/H2O 2:3 v/v, 5 mL total | H2O | DMF/H2O 2:3 v/v, 5 mL total | 120 °C | 72 h | 406 °C |  | 1582209
P044-R004 | P044 | 10.1016/j.molstruc.2017.12.027 | [Cd3(L)2(DMF)2(H2O)]n | cadmium sulfate 8/3-hydrate | 0.038 g, 0.05 mmol Cd(II) |  |  |  |  | 6-(3,5-dicarboxyl phenyl) nicotinic acid | 0.007 g, 0.025 mmol |  |  |  |  | sodium hydroxide | pH adjusted to 6 |  |  | DMF | DMF/H2O 2:3 v/v, 5 mL total | H2O | DMF/H2O 2:3 v/v, 5 mL total | 120 °C | 72 h | 345 °C |  | 1582210
P045-R001 | P045 | 10.1016/j.molstruc.2019.127005 | [Zn(TPPA)(phda)]n | zinc iodide | 31.9 mg, 0.1 mmol |  |  |  |  | 1,3-phenylenediacetic acid | 19.4 mg, 0.1 mmol | tri(4-pyridylphenyl)amine | 47.6 mg, 0.1 mmol | [6 empty] | water | DMF/CH3OH/H2O (1:1:2), total 10 mL | N,N-dimethylformamide | DMF/CH3OH/H2O (1:1:2), total 10 mL | 120 | 72 |  |  |  | dmp
P045-R002 | P045 | 10.1016/j.molstruc.2019.127005 | [Zn(TPPA)(glut)·H2O]n | zinc iodide | 31.9 mg, 0.1 mmol |  |  |  |  | glutaric acid | 14.7 mg, 0.1 mmol | tri(4-pyridylphenyl)amine | 47.6 mg, 0.1 mmol | [6 empty] | water | DMF/CH3OH/H2O (1:1:2), total 10 mL | N,N-dimethylformamide | DMF/CH3OH/H2O (1:1:2), total 10 mL | 120 | 72 | 275
P045-R003 | P045 | 10.1016/j.molstruc.2019.127005 | [Zn2(TPPA)2(brtp)2·2H2O]n | zinc nitrate hexahydrate | 29.7 mg, 0.1 mmol |  |  |  |  | 2-bromoterephthalic acid | 24.5 mg, 0.1 mmol | tri(4-pyridylphenyl)amine | 47.6 mg, 0.1 mmol |  |  | sodium hydroxide | 8.0 mg, 0.2 mmol |  |  | water | 8 mL deionized water |  |  | 160 | 72
P045-R004 | P045 | 10.1016/j.molstruc.2019.127005 | [Zn4(TPPA)2(sdba)4·3H2O]n | zinc nitrate hexahydrate | 29.7 mg, 0.1 mmol |  |  |  |  | 4,4'-sulfonyldibenzoic acid | 30.6 mg, 0.1 mmol | tri(4-pyridylphenyl)amine | 47.6 mg, 0.1 mmol |  |  | sodium hydroxide | 8.0 mg, 0.2 mmol |  |  | water | 8 mL deionized water |  |  | 160 | 72 |  |  |  | cds
P046-R001 | P046 | 10.1016/j.molstruc.2022.134598 | [ZnL(4,4'-bpy)]n | ZnCl2 | 27.2 mg, 0.2 mmol |  |  |  |  | H2L | 20 mg, 0.07 mmol | 4,4'-bpy | 15.6 mg, 0.1 mmol | [6 empty] | DMF | 2 mL (of 4 mL DMF/H2O 1:1 v/v) | H2O | 2 mL (of 4 mL DMF/H2O 1:1 v/v) | 150 °C | 72 h | 220 °C |  | 2082003 | pcu
P047-R001 | P047 | 10.1021/acs.cgd.0c00408 | YNU-1 | terbium(III) nitrate hexahydrate | 45.0 mg, 0.1 mmol | copper(I) iodide | 57.0 mg, 0.3 mmol |  |  | nicotinic acid | 49.0 mg, 0.4 mmol |  |  |  |  | 2-fluorobenzoic acid | 97 mg, 0.7 mmol |  |  | N,N-diethylformamide | 3.5 mL | water | 1.2 mL | 100 | 48 |  | 374 | CCDC 1964727
P048-R001 | P048 | 10.1021/acs.cgd.2c00174 | Zn3mim5ClH2O·0.74H2O | zinc chloride | 0.699 g (5.13 mmol) |  |  |  |  | 2-methylimidazole | 1.684 g (20.51 mmol) | [8 empty] | deionized water | 45 mL for ZnCl2 solution + 45 mL for Hmim solution |  |  | room temperature | several hours
P048-R002 | P048 | 10.1021/acs.cgd.2c00174 | Zn3mim5BrH2O·0.45H2O | zinc bromide | molar ratio 1:4:2000 (ZnBr2:Hmim:H2O) |  |  |  |  | 2-methylimidazole | molar ratio 1:4:2000 (ZnBr2:Hmim:H2O) | [8 empty] | deionized water | aqueous solutions; same as chloride synthesis (each dissolved in water, 45 mL typical) |  |  | room temperature | several hours
P048-R003 | P048 | 10.1021/acs.cgd.2c00174 | Zn3mim5F0.35(OH)0.65 | zinc fluoride tetrahydrate | molar ratio 1:4:2000 (ZnF2·4H2O:Hmim:H2O) |  |  |  |  | 2-methylimidazole | molar ratio 1:4:2000 (ZnF2·4H2O:Hmim:H2O) | [8 empty] | deionized water | aqueous solutions (typical procedure) |  |  | room temperature | several hours
P048-R004 | P048 | 10.1021/acs.cgd.2c00174 | Zn3mim5OH | zinc nitrate hexahydrate | molar ratio 1:4:2000 (Zn(NO3)2·6H2O:Hmim:H2O) |  |  |  |  | 2-methylimidazole | molar ratio 1:4:2000 (Zn(NO3)2·6H2O:Hmim:H2O) | [8 empty] | deionized water | aqueous solutions (typical procedure) |  |  | room temperature | several hours
P048-R005 | P048 | 10.1021/acs.cgd.2c00174 | Zn3mim5OH | zinc acetate dihydrate | molar ratio 1:2:694 (Zn(OAc)2·2H2O:Hmim:H2O) |  |  |  |  | 2-methylimidazole | molar ratio 1:2:694 (Zn(OAc)2·2H2O:Hmim:H2O) | [8 empty] | deionized water | aqueous solutions |  |  | room temperature | several hours
P048-R006 | P048 | 10.1021/acs.cgd.2c00174 | Zn3mim5OH | zinc iodide | molar ratio 1:4:2000 (ZnI2:Hmim:H2O) |  |  |  |  | 2-methylimidazole | molar ratio 1:4:2000 (ZnI2:Hmim:H2O) | [8 empty] | deionized water | aqueous solutions |  |  | 50 °C | several hours
P049-R001 | P049 | 10.1021/acs.cgd.4c01038 | UdP-1 | copper(II) tetrafluoroborate | 55 mg (0.16 mmol) |  |  |  |  | 1,4-bis(1H-imidazol-1-yl)benzene | 101 mg (0.48 mmol) | [8 empty] | MeCN | 6 mL (metal soln) + 6 mL (ligand soln) |  |  | 80 °C | 2 h | 300 °C | 80.5 | 2362489 | bnn
P049-R002 | P049 | 10.1021/acs.cgd.4c01038 | UdP1 | copper(II) tetrafluoroborate | 0.04 M, 4 mL (in H2O) |  |  |  |  | 1,4-bis(1H-imidazol-1-yl)benzene | 0.08 M, 4 mL (in MeCN) | [8 empty] | MeCN | 4 mL (ligand solution) | H2O | 4 mL (metal solution) | bib in MeCN at reflux; then RT vapor diffusion |  |  |  | 2362489 | bnn
P049-R003 | P049 | 10.1021/acs.cgd.4c01038 | UdP-2 | copper(II) tetrafluoroborate | 0.4 M, 0.6 mL (in H2O) |  |  |  |  | 1,4-bis(1H-imidazol-1-yl)benzene | 0.96 M, 0.5 mL (in MeOH) | [8 empty] | H2O | 0.6 mL (metal solution) | MeOH | 0.5 mL (ligand solution) | room temperature | 2 h | 350 °C | 21.4
P049-R004 | P049 | 10.1021/acs.cgd.4c01038 | UdP-3 | copper(II) tetrafluoroborate | 35 mg (0.10 mmol) in H2O/iPrOH (6 mL, 1:1 v/v) |  |  |  |  | 1,4-bis(1H-imidazol-1-yl)benzene | 42 mg (0.20 mmol) in CH2Cl2 (6 mL) | [8 empty] | dichloromethane | 6 mL (ligand layer) | H2O | 3 mL (in 1:1 H2O/iPrOH, total 6 mL) | room temperature (layering) | 336 h |  |  | 2362490
P049-R005 | P049 | 10.1021/acs.cgd.4c01038 | UdP-3-i | copper(II) tetrafluoroborate | 20 mg (0.06 mmol) in H2O (6 mL) |  |  |  |  | 1,4-bis(1H-imidazol-1-yl)benzene | 25 mg (0.12 mmol) in iPrOH (6 mL) | [8 empty] | isopropanol | 6 mL (ligand layer) + 2 mL buffer in 1:1 DMF/iPrOH | H2O | 6 mL (metal layer) + 2 mL buffer (with iPrOH) | room temperature (layering with H2O/iPrOH buffer) | 336 h |  |  | 2362491
P049-R006 | P049 | 10.1021/acs.cgd.4c01038 | UdP-4 | copper(II) tetrafluoroborate | 20 mg (0.06 mmol) in DMF (6 mL) |  |  |  |  | 1,4-bis(1H-imidazol-1-yl)benzene | 25 mg (0.12 mmol) in iPrOH (6 mL) | [8 empty] | DMF | 6 mL (metal layer) + 4 mL DMF/iPrOH (1:1) buffer | isopropanol | 6 mL (ligand layer) + in buffer (1:1 with DMF) | room temperature (layering with DMF/iPrOH buffer) | 168 h |  |  | 2362492
P049-R007 | P049 | 10.1021/acs.cgd.4c01038 | UdP-5 | copper(II) tetrafluoroborate | 35 mg (0.10 mmol) in H2O/iPrOH (6 mL, 1:1 v/v) |  |  |  |  | 1,4-bis(1H-imidazol-1-yl)benzene | 42 mg (0.20 mmol) in CHCl3 (6 mL) | [8 empty] | chloroform | 6 mL (ligand layer) | H2O | 3 mL (in 1:1 H2O/iPrOH, total 6 mL) | room temperature (layering) | 336 h |  |  | 2362493
P049-R008 | P049 | 10.1021/acs.cgd.4c01038 | UdP-6 | copper(II) triflate | 0.41 M, 0.7 mL (in H2O) |  |  |  |  | 1,4-bis(1H-imidazol-1-yl)benzene | 0.95 M, 0.6 mL (in MeOH) | [8 empty] | H2O | 0.7 mL (metal solution) | MeOH | 0.6 mL (ligand solution) | room temperature | 4 h | 350 °C | 189.8
P049-R009 | P049 | 10.1021/acs.cgd.4c01038 | UdP-6-solv | copper(II) triflate | 0.04 M, 4 mL (in H2O) |  |  |  |  | 1,4-bis(1H-imidazol-1-yl)benzene | 0.08 M, 4 mL (in MeCN) | [8 empty] | MeCN | 4 mL (ligand solution) | H2O | 4 mL (metal solution) | bib in MeCN at reflux; then RT vapor diffusion |  |  |  | 2362494
P050-R002 | P050 | 10.1021/acs.cgd.5b00625 | {[Pr(L)(H2O)2]·NO3·2H2O}n | praseodymium(III) nitrate hexahydrate | 0.0174 g, 0.04 mmol |  |  |  |  | 4-carboxy-1-(3,5-dicarboxy-benzyl)-pyridinium chloride | 0.0135 g, 0.04 mmol | [8 empty] | water | 1.5 mL | acetonitrile | 1.5 mL | 120 | 72 | 397 |  | 1058593
P050-R003 | P050 | 10.1021/acs.cgd.5b00625 | {[Nd2(L)2(NO3)(H2O)2]·Cl·6H2O}n | neodymium(III) nitrate hexahydrate | 0.0175 g, 0.04 mmol |  |  |  |  | 4-carboxy-1-(3,5-dicarboxy-benzyl)-pyridinium chloride | 0.0135 g, 0.04 mmol | [8 empty] | water | 2 mL | acetonitrile | 1 mL | 120 | 72 | 317 |  | 1058592
P050-R004 | P050 | 10.1021/acs.cgd.5b00625 | {[Sm(L)(H2O)2]·Cl·3H2O}n | samarium(III) nitrate hexahydrate | 0.0178 g, 0.04 mmol |  |  |  |  | 4-carboxy-1-(3,5-dicarboxy-benzyl)-pyridinium chloride | 0.0135 g, 0.04 mmol | [8 empty] | water | 1 mL | acetonitrile | 2 mL | 120 | 72
P050-R005 | P050 | 10.1021/acs.cgd.5b00625 | {[Eu(L)(H2O)2]·Cl·3H2O}n | europium(III) nitrate hexahydrate | 0.0178 g, 0.04 mmol |  |  |  |  | 4-carboxy-1-(3,5-dicarboxy-benzyl)-pyridinium chloride | 0.0135 g, 0.04 mmol | [8 empty] | water | 1 mL | acetonitrile | 2 mL | 120 | 72 | 410 |  | 1058591
P050-R006 | P050 | 10.1021/acs.cgd.5b00625 | {[Gd(L)(H2O)2]·Cl·3H2O}n | gadolinium(III) nitrate hexahydrate | 0.0181 g, 0.04 mmol |  |  |  |  | 4-carboxy-1-(3,5-dicarboxy-benzyl)-pyridinium chloride | 0.0135 g, 0.04 mmol | [8 empty] | water | 1 mL | acetonitrile | 2 mL | 120 | 72
P050-R007 | P050 | 10.1021/acs.cgd.5b00625 | {[Tb(L)(H2O)2]·Cl·3H2O}n | terbium(III) nitrate hexahydrate | 0.0181 g, 0.04 mmol |  |  |  |  | 4-carboxy-1-(3,5-dicarboxy-benzyl)-pyridinium chloride | 0.0135 g, 0.04 mmol | [8 empty] | water | 1 mL | acetonitrile | 2 mL | 120 | 72
P050-R008 | P050 | 10.1021/acs.cgd.5b00625 | {[Dy(L)(H2O)2]·Cl·3H2O}n | dysprosium(III) nitrate hexahydrate | 0.0183 g, 0.04 mmol |  |  |  |  | 4-carboxy-1-(3,5-dicarboxy-benzyl)-pyridinium chloride | 0.0135 g, 0.04 mmol | [8 empty] | water | 1 mL | acetonitrile | 2 mL | 120 | 72
P050-R009 | P050 | 10.1021/acs.cgd.5b00625 | {[Ho(L)(H2O)2]·Cl·3H2O}n | holmium(III) nitrate hexahydrate | 0.0184 g, 0.04 mmol |  |  |  |  | 4-carboxy-1-(3,5-dicarboxy-benzyl)-pyridinium chloride | 0.0135 g, 0.04 mmol | [8 empty] | water | 1 mL | acetonitrile | 2 mL | 120 | 72
P050-R010 | P050 | 10.1021/acs.cgd.5b00625 | {[Er(L)(H2O)2]·Cl·3H2O}n | erbium(III) nitrate hexahydrate | 0.0185 g, 0.04 mmol |  |  |  |  | 4-carboxy-1-(3,5-dicarboxy-benzyl)-pyridinium chloride | 0.0135 g, 0.04 mmol | [8 empty] | water | 1 mL | acetonitrile | 2 mL | 120 | 72
P050-R011 | P050 | 10.1021/acs.cgd.5b00625 | {[Tm(L)(H2O)2]·Cl·3H2O}n | thulium(III) nitrate hexahydrate | 0.0185 g, 0.04 mmol |  |  |  |  | 4-carboxy-1-(3,5-dicarboxy-benzyl)-pyridinium chloride | 0.0135 g, 0.04 mmol | [8 empty] | water | 1 mL | acetonitrile | 2 mL | 120 | 72
P050-R012 | P050 | 10.1021/acs.cgd.5b00625 | {[Yb(L)(H2O)2]·Cl·3H2O}n | ytterbium(III) nitrate hexahydrate | 0.0187 g, 0.04 mmol |  |  |  |  | 4-carboxy-1-(3,5-dicarboxy-benzyl)-pyridinium chloride | 0.0135 g, 0.04 mmol | [8 empty] | water | 1 mL | acetonitrile | 2 mL | 120 | 72
P050-R013 | P050 | 10.1021/acs.cgd.5b00625 | {[Lu(L)(H2O)2]·Cl·3H2O}n | lutetium(III) nitrate hexahydrate | 0.0188 g, 0.04 mmol |  |  |  |  | 4-carboxy-1-(3,5-dicarboxy-benzyl)-pyridinium chloride | 0.0135 g, 0.04 mmol | [8 empty] | water | 1 mL | acetonitrile | 2 mL | 120 | 72
P051-R001 | P051 | 10.1021/acs.cgd.6b00076 | ZrFMA | ZrCl4 | 1.2 g (5.1 mmol) |  |  |  |  | FMA | 0.58 g (5 mmol) |  |  |  |  | acetic acid | modulator-to-ligand molar ratio = 35 |  |  | water | 50 mL water/modulator mixed solvent |  |  | 105 °C | 24 h
P051-R002 | P051 | 10.1021/acs.cgd.6b00076 | ZrFMA | zirconium tetrachloride | 1.2 g (5.1 mmol) |  |  |  |  | fumaric acid | 0.58 g (5 mmol) |  |  |  |  | acetic acid | modulator-to-ligand molar ratio = 70 |  |  | water | 50 mL water/modulator mixed solvent |  |  | 105 °C | 24 h |  | 591
P051-R003 | P051 | 10.1021/acs.cgd.6b00076 | ZrFMA | ZrCl4 | 1.2 g (5.1 mmol) |  |  |  |  | FMA | 0.58 g (5 mmol) |  |  |  |  | acetic acid | modulator-to-ligand molar ratio = 105 |  |  | water | 50 mL water/modulator mixed solvent |  |  | 105 °C | 24 h
P051-R004 | P051 | 10.1021/acs.cgd.6b00076 | ZrFMA | ZrCl4 | 1.2 g (5.1 mmol) |  |  |  |  | FMA | 0.58 g (5 mmol) |  |  |  |  | acetic acid | modulator-to-ligand molar ratio = 122 |  |  | water | 50 mL water/modulator mixed solvent |  |  | 105 °C | 24 h
P051-R005 | P051 | 10.1021/acs.cgd.6b00076 | ZrFMA | ZrCl4 | 1.2 g (5.1 mmol) |  |  |  |  | FMA | 0.58 g (5 mmol) |  |  |  |  | formic acid | modulator-to-ligand molar ratio = 13 |  |  | water | 50 mL water/modulator mixed solvent |  |  | 105 °C | 24 h
P051-R006 | P051 | 10.1021/acs.cgd.6b00076 | ZrFMA | zirconium tetrachloride | 1.2 g (5.1 mmol) |  |  |  |  | fumaric acid | 0.58 g (5 mmol) |  |  |  |  | formic acid | modulator-to-ligand molar ratio = 53 |  |  | water | 50 mL water/modulator mixed solvent |  |  | 105 °C | 24 h |  | 932
P051-R007 | P051 | 10.1021/acs.cgd.6b00076 | ZrFMA | ZrCl4 | 1.2 g (5.1 mmol) |  |  |  |  | FMA | 0.58 g (5 mmol) |  |  |  |  | formic acid | modulator-to-ligand molar ratio = 106 |  |  | water | 50 mL water/modulator mixed solvent |  |  | 105 °C | 24 h
P051-R008 | P051 | 10.1021/acs.cgd.6b00076 | ZrFMA | ZrCl4 | 1.2 g (5.1 mmol) |  |  |  |  | FMA | 0.58 g (5 mmol) |  |  |  |  | formic acid | modulator-to-ligand molar ratio = 159 |  |  | water | 50 mL water/modulator mixed solvent |  |  | 105 °C | 24 h
P051-R009 | P051 | 10.1021/acs.cgd.6b00076 | ZrFMA | ZrCl4 | 1.2 g (5.1 mmol) |  |  |  |  | FMA | 0.58 g (5 mmol) |  |  |  |  | TFA | modulator-to-ligand molar ratio = 13 |  |  | water | 50 mL water/modulator mixed solvent |  |  | 105 °C | 24 h |  | 960
P051-R010 | P051 | 10.1021/acs.cgd.6b00076 | HfFMA | HfCl4 | 1.66 g (5.1 mmol) |  |  |  |  | FMA | 0.58 g (5 mmol) |  |  |  |  | acetic acid | modulator-to-ligand molar ratio = 35 |  |  | water | 50 mL water/modulator mixed solvent |  |  | 105 °C | 24 h
P051-R011 | P051 | 10.1021/acs.cgd.6b00076 | HfFMA | hafnium tetrachloride | 1.66 g (5.1 mmol) |  |  |  |  | fumaric acid | 0.58 g (5 mmol) |  |  |  |  | acetic acid | modulator-to-ligand molar ratio = 70 |  |  | water | 50 mL water/modulator mixed solvent |  |  | 105 °C | 24 h |  | 315
P051-R012 | P051 | 10.1021/acs.cgd.6b00076 | HfFMA | HfCl4 | 1.66 g (5.1 mmol) |  |  |  |  | FMA | 0.58 g (5 mmol) |  |  |  |  | acetic acid | modulator-to-ligand molar ratio = 105 |  |  | water | 50 mL water/modulator mixed solvent |  |  | 105 °C | 24 h
P051-R013 | P051 | 10.1021/acs.cgd.6b00076 | HfFMA | HfCl4 | 1.66 g (5.1 mmol) |  |  |  |  | FMA | 0.58 g (5 mmol) |  |  |  |  | formic acid | modulator-to-ligand molar ratio = 13 |  |  | water | 50 mL water/modulator mixed solvent |  |  | 105 °C | 24 h
P051-R014 | P051 | 10.1021/acs.cgd.6b00076 | HfFMA | hafnium tetrachloride | 1.66 g (5.1 mmol) |  |  |  |  | fumaric acid | 0.58 g (5 mmol) |  |  |  |  | formic acid | modulator-to-ligand molar ratio = 53 |  |  | water | 50 mL water/modulator mixed solvent |  |  | 105 °C | 24 h |  | 736
P051-R015 | P051 | 10.1021/acs.cgd.6b00076 | HfFMA | HfCl4 | 1.66 g (5.1 mmol) |  |  |  |  | FMA | 0.58 g (5 mmol) |  |  |  |  | formic acid | modulator-to-ligand molar ratio = 106 |  |  | water | 50 mL water/modulator mixed solvent |  |  | 105 °C | 24 h
P051-R016 | P051 | 10.1021/acs.cgd.6b00076 | HfFMA | HfCl4 | 1.66 g (5.1 mmol) |  |  |  |  | FMA | 0.58 g (5 mmol) |  |  |  |  | formic acid | modulator-to-ligand molar ratio = 159 |  |  | water | 50 mL water/modulator mixed solvent |  |  | 105 °C | 24 h
P051-R017 | P051 | 10.1021/acs.cgd.6b00076 | HfFMA | hafnium tetrachloride | 1.66 g (5.1 mmol) |  |  |  |  | fumaric acid | 0.58 g (5 mmol) |  |  |  |  | trifluoroacetic acid | modulator-to-ligand molar ratio = 13 |  |  | water | 50 mL water/modulator mixed solvent |  |  | 105 °C | 24 h |  | 761
P052-R001 | P052 | 10.1021/acs.cgd.6b00903 | Eu-1 | Eu(NO3)3·6H2O | 44.6 mg, 0.1 mmol |  |  |  |  | 4-(3',5'-dicarboxylphenoxy)phthalic acid | 34.6 mg, 0.1 mmol |  |  |  |  | KOH | 0.5 mol·L'1, adjusted to pH 4.0 |  |  | water | 6 mL |  |  | 160 | 120 | 218 |  | 1481693 | vbk
P052-R002 | P052 | 10.1021/acs.cgd.6b00903 | Eu-2 | Eu(NO3)3·6H2O | 44.6 mg, 0.1 mmol |  |  |  |  | 4-(3',5'-dicarboxylphenoxy)phthalic acid | 34.6 mg, 0.1 mmol |  |  |  |  | KOH | 0.5 mol·L'1, adjusted to pH 4.5 |  |  | water | 4 mL | N,N-dimethylformamide | 2 mL | 160 | 96 |  |  | 1481694 | tfz-d
P052-R003 | P052 | 10.1021/acs.cgd.6b00903 | Eu-3 | Eu(NO3)3·6H2O | 44.6 mg, 0.1 mmol | K2C2O4 | 18.4 mg, 0.1 mmol |  |  | 4-(3',5'-dicarboxylphenoxy)phthalic acid | 34.6 mg, 0.1 mmol |  |  |  |  | KOH | 0.5 mol·L'1, adjusted to pH 4.9 |  |  | water | 6 mL |  |  | 160 | 120 |  |  | 1481695
P052-R004 | P052 | 10.1021/acs.cgd.6b00903 | Tb-4 | Tb(NO3)3·6H2O | 0.1 mmol (same as Eu-3 procedure) | K2C2O4 | 0.1 mmol (same as Eu-3 procedure) |  |  | 4-(3',5'-dicarboxylphenoxy)phthalic acid | 0.1 mmol (same as Eu-3 procedure) |  |  |  |  | KOH | 0.5 mol·L'1, adjusted to pH 4.9 |  |  | water | 6 mL |  |  | 160 | 120 |  |  | 1481696
P052-R005 | P052 | 10.1021/acs.cgd.6b00903 | Gd-5 | Gd(NO3)3·6H2O | 0.1 mmol (same as Eu-3 procedure) | K2C2O4 | 0.1 mmol (same as Eu-3 procedure) |  |  | 4-(3',5'-dicarboxylphenoxy)phthalic acid | 0.1 mmol (same as Eu-3 procedure) |  |  |  |  | KOH | 0.5 mol·L'1, adjusted to pH 4.9 |  |  | water | 6 mL |  |  | 160 | 120 |  |  | 1481697
P053-R001 | P053 | 10.1021/acs.cgd.6b01161 | ZIF-8 | zinc acetate tetrahydrate | methanol solution of zinc acetate tetrahydrate (4 mmol, 20 mL) |  |  |  |  | 2-methylimidazole | methanol solution of 2-methylimidazole (16 mmol, 80 mL) | [8 empty] | methanol | 20 mL (metal soln) + 80 mL (MeIm soln) |  |  | room temperature | stir 1 h, then age 24 h
P053-R002 | P053 | 10.1021/acs.cgd.6b01161 | ZIF-8 | zinc nitrate hexahydrate | methanol solution of zinc nitrate hexahydrate (4 mmol, 10 mL) |  |  |  |  | 2-methylimidazole | methanol solution of 2-methylimidazole (40 mmol, 100 mL) | [8 empty] | methanol | 10 mL (metal soln) + 100 mL (MeIm soln) |  |  | room temperature | stir 1 h, then age 24 h
P053-R003 | P053 | 10.1021/acs.cgd.6b01161 | ZIF-67 | cobalt acetate tetrahydrate | methanol solution of cobalt acetate tetrahydrate (4 mmol, 20 mL) |  |  |  |  | 2-methylimidazole | methanol solution of 2-methylimidazole (16 mmol, 80 mL) | [8 empty] | methanol | 20 mL (metal soln) + 80 mL (MeIm soln) |  |  | room temperature | stir 1 h, then age 24 h
P053-R004 | P053 | 10.1021/acs.cgd.6b01161 | ZIF-67 | cobalt nitrate hexahydrate | methanol solution of cobalt nitrate hexahydrate (4 mmol, 10 mL) |  |  |  |  | 2-methylimidazole | methanol solution of 2-methylimidazole (160 mmol, 200 mL) | [8 empty] | methanol | 10 mL (metal soln) + 200 mL (MeIm soln) |  |  | room temperature | stir 1 h, then age 24 h
P054-R001 | P054 | 10.1021/acs.cgd.6b01732 | calixMOF1 | Cu(NO3)2 × H2O | 45 mg (0.205 mmol) |  |  |  |  | L1 | 400 mg (0.411 mmol) | [8 empty] | DMF | 45 mL | H2O | 21 mL (layered under DMF) | 100 °C | 24 h | 200 °C |  | 1519368
P055-R001 | P055 | 10.1021/acs.cgd.6b01776 | MIL-100(Fe) | iron(II) chloride tetrahydrate | 2.26 g (11.4 mmol) |  |  |  |  | trimesic acid | 1.676 g (7.6 mmol) |  |  |  |  | NaOH (aqueous) | 1 M, 23.72 g aqueous solution (22.8 mmol) |  |  | water | 97.2 g |  |  | room temperature | 24 | 383 | 1974
P056-R001 | P056 | 10.1021/acs.cgd.7b00877 | 1 | copper(I) iodide | 0.15 mmol, 0.0281 g |  |  |  |  | (1S)-1-(5-tetrazolyl)ethylamine | 0.15 mmol, 0.0175 g |  |  |  |  | potassium iodide | 1.352 g in 1.5 mL H2O | sodium hexacyanoferrate(II) decahydrate | 0.05 mmol, 0.0242 g | water | 1.5 mL + 1.5 mL (KI aq.) |  |  | 100 | 12 |  |  | 1538793 | dia
P056-R002 | P056 | 10.1021/acs.cgd.7b00877 | 2 | copper(I) chloride | [5 empty] | (1S)-1-(5-tetrazolyl)ethylamine | [5 empty] | potassium chloride |  | sodium hexacyanoferrate(II) decahydrate |  | water | similar to 1 (two 1.5 mL portions) |  |  | 100 | 12 | 280 |  | 1538789 | dia
P056-R003 | P056 | 10.1021/acs.cgd.7b00877 | 3 | copper(II) nitrate | 0.0882 g, 0.3 mmol |  |  |  |  | (1S)-1-(5-tetrazolyl)ethylamine | 0.0173 g, 0.15 mmol |  |  |  |  | sodium hydroxide | 0.0128 g, 0.3 mmol | potassium hexacyanoferrate(III) | 0.0113 g, 0.02 mmol | water | 1.5 mL | ethanol | 0.5 mL | 100 | 72 | 280 |  | 1538790 | mog
P056-R004 | P056 | 10.1021/acs.cgd.7b00877 | 4 | copper(II) nitrate | 0.0882 g, 0.3 mmol |  |  |  |  | (1S)-1-(5-tetrazolyl)ethylamine | 0.0173 g, 0.15 mmol |  |  |  |  | sodium hydroxide | 0.0128 g, 0.3 mmol | potassium hexacyanoferrate(III) | 0.0113 g, 0.02 mmol | water | 1.5 mL |  |  | 100 | 48 | 280 |  | 1538792 | qtz
P056-R005 | P056 | 10.1021/acs.cgd.7b00877 | 5 | copper(I) iodide | 0.15 mmol, 0.0281 g |  |  |  |  | (1S)-1-(5-tetrazolyl)isobutylamine | 0.15 mmol, 0.0175 g | [8 empty] | water |  | acetonitrile |  | 120 | 12 | 280 |  | 1538791 | dia
P057-R001 | P057 | 10.1021/acs.cgd.7b01061 | (Me2NH2)[EuL(H2O)] | Eu(NO3)3·6H2O | 44.6 mg, 0.1 mmol |  |  |  |  | 2,2'-Disulfonyl-4,4'-biphenyldicarboxylic acid (H4L·4H2O) | 47.4 mg, 0.1 mmol | [8 empty] | water | 4.6 mL | N,N-dimethylformamide | 0.1 mL | 150 | 48 | 350 |  | 1503116 | bnn
P057-R002 | P057 | 10.1021/acs.cgd.7b01061 | (Me2NH2)[GdL(H2O)] | Gd(NO3)3·6H2O | 45.1 mg, 0.1 mmol |  |  |  |  | 2,2'-Disulfonyl-4,4'-biphenyldicarboxylic acid (H4L·4H2O) | 47.4 mg, 0.1 mmol | [8 empty] | water | 4.6 mL | N,N-dimethylformamide | 0.1 mL | 150 | 48 |  |  | 1503117 | bnn
P057-R003 | P057 | 10.1021/acs.cgd.7b01061 | (Me2NH2)[TbL(H2O)] | Tb(NO3)3·6H2O | 45.3 mg, 0.1 mmol |  |  |  |  | 2,2'-Disulfonyl-4,4'-biphenyldicarboxylic acid (H4L·4H2O) | 47.4 mg, 0.1 mmol | [8 empty] | water | 4.6 mL | N,N-dimethylformamide | 0.1 mL | 150 | 48 |  |  | 1503118 | bnn
P057-R004 | P057 | 10.1021/acs.cgd.7b01061 | (Me2NH2)[DyL(H2O)] | Dy(NO3)3·6H2O | 45.7 mg, 0.1 mmol |  |  |  |  | 2,2'-Disulfonyl-4,4'-biphenyldicarboxylic acid (H4L·4H2O) | 47.4 mg, 0.1 mmol | [8 empty] | water | 4.6 mL | N,N-dimethylformamide | 0.1 mL | 150 | 48 |  |  | 1503119 | bnn
P058-R001 | P058 | 10.1021/acs.cgd.8b00174 | [Co(HL)(bpy)]n | cobalt(II) nitrate hexahydrate | 0.0146 g, 0.05 mmol |  |  |  |  | 2-(5-bromo-pyridin-3-yl)-1H-imidazole-4,5-dicarboxylic acid | 0.0156 g, 0.05 mmol | 4,4'-bipyridine | 0.0078 g, 0.05 mmol |  |  | sodium hydroxide | 0.0040 g, 0.1 mmol |  |  | water | 7 mL |  |  | 150 | 72 | 305 |  | 1821193
P058-R002 | P058 | 10.1021/acs.cgd.8b00174 | [Co(HL)(pbim)]n | cobalt(II) nitrate hexahydrate | 0.0146 g, 0.05 mmol |  |  |  |  | 2-(5-bromo-pyridin-3-yl)-1H-imidazole-4,5-dicarboxylic acid | 0.0156 g, 0.05 mmol | 1,1'-(5-methyl-1,3-phenylene)bis(1H-imidazole) | 0.0112 g, 0.05 mmol |  |  | sodium hydroxide | 0.0040 g, 0.1 mmol |  |  | water | 6 mL | methanol | 1 mL | 150 | 72 |  |  | 1821194
P058-R003 | P058 | 10.1021/acs.cgd.8b00174 | [Ni(HL)(pbim)]n | Ni(NO3)2·6H2O | 0.0145 g, 0.05 mmol |  |  |  |  | H3L | 0.0156 g, 0.05 mmol | pbim | 0.0112 g, 0.05 mmol |  |  | NaOH | 0.0040 g, 0.1 mmol |  |  | H2O | 6 mL | methanol | 1 mL | 150 | 72 |  |  | 1823900
P059-R001 | P059 | 10.1021/acs.cgd.8b01657 | CPO-27-Ni | Ni(OAc)2·4H2O | 0.207 g, 0.833 mmol |  |  |  |  | 2,5-dihydroxyterephthalic acid | 0.165 g, 0.833 mmol | [8 empty] | H2O | 5 mL | tetrahydrofuran | 5 mL | 110 °C | 30 min to 24 h; product typically after ~2 h |  |  | 1499898
P059-R002 | P059 | 10.1021/acs.cgd.8b01657 | CPO-27-Ni | Ni(OAc)2·4H2O | 0.207 g, 0.833 mmol |  |  |  |  | 2,5-dihydroxyterephthalic acid | 0.083 g, 0.417 mmol | [8 empty] | H2O | 5 mL | tetrahydrofuran | 5 mL | 110 °C | 30 min to 24 h; product typically after ~2 h
P059-R003 | P059 | 10.1021/acs.cgd.8b01657 | CPO-27-Co | cobalt(II) acetate tetrahydrate | 0.207 g, 0.833 mmol |  |  |  |  | 2,5-dihydroxyterephthalic acid | 0.165 g, 0.833 mmol | [8 empty] | H2O | 5 mL | tetrahydrofuran | 5 mL | 110 °C | 30 min to 24 h; product typically after ~2 h
P059-R004 | P059 | 10.1021/acs.cgd.8b01657 | CPO-27-Co | cobalt(II) acetate tetrahydrate | 0.207 g, 0.833 mmol |  |  |  |  | 2,5-dihydroxyterephthalic acid | 0.083 g, 0.417 mmol | [8 empty] | H2O | 5 mL | tetrahydrofuran | 5 mL | 110 °C | 30 min to 24 h; product typically after ~2 h
P059-R005 | P059 | 10.1021/acs.cgd.8b01657 | CPO-27-Co | cobalt(II) acetate tetrahydrate | 0.167 mol L?1 in H2O; mixed 1:1 v/v with linker solution |  |  |  |  | 2,5-dihydroxyterephthalic acid | 0.083 mol L?1 in THF; mixed 1:1 v/v with metal solution | [8 empty] | H2O | combined 1:1 v/v with THF solutions | tetrahydrofuran | combined 1:1 v/v with H2O solutions | room temperature | ?48 h until precipitate; then left undisturbed
P060-R001 | P060 | 10.1021/acs.cgd.9b00759 |  | Pb(NO3)2 | 0.0331 g, 0.1 mmol |  |  |  |  | benzene-1,3,5-tricarboxylic acid | 0.021 g, 0.1 mmol |  |  |  |  | aniline | 0.0272 g, 0.4 mmol |  |  | 1,4-dioxane | 8 mL | H2O | 4 mL | room temperature | 72 h
P060-R002 | P060 | 10.1021/acs.cgd.9b00759 |  | Pb(NO3)2 | 0.0331 g, 0.1 mmol |  |  |  |  | H3BTC | 0.021 g, 0.1 mmol |  |  |  |  | imidazole | 0.0345 g, 0.4 mmol |  |  | methanol | 4 mL | H2O | 4 mL | room temperature | 24 h
P060-R003 | P060 | 10.1021/acs.cgd.9b00759 |  | Pb(NO3)2 | 0.0331 g, 0.1 mmol |  |  |  |  | benzene-1,3,5-tricarboxylic acid | 0.021 g, 0.1 mmol | [8 empty] | DMF | 2 mL | H2O | 4 mL | room temperature | 24 h
P061-R001 | P061 | 10.1021/acs.cgd.9b01098 | Bi-MOF | Bi(NO3)3·5H2O | 0.0480 g, 0.01 mmol |  |  |  |  | 1,3,5-benzenetricarboxylic acid | 0.0630 g, 0.03 mmol |  |  |  |  | pyrazole | 0.012 g, 0.17 mmol | dilute HNO3 | 0.1 M, to adjust pH to 1–2 | H2O | 7 mL |  |  | 100 °C | 24 h |  |  | 1916665
P062-R001 | P062 | 10.1021/acs.chemmater.0c01065 | UiO-66 | ZrCl4 | ?5.3 mmol (from 80 mL of stock A prepared with 1.282 g, 5.5 mmol ZrCl4 in 61 mL DMF + 22 mL AcOH; total stock 83 mL) |  |  |  |  | BDC | 21.2 mmol (from 80 mL of stock B prepared with 3.652 g, 22.0 mmol BDC in 83 mL DMF) | [15 empty] | 1285 |  | fcu
P062-R002 | P062 | 10.1021/acs.chemmater.0c01065 | UiO-66-F4 | ZrCl4 | 233 mg, 1.0 mmol (in 5 mL of 1.75 M AcOH aq; solution F) |  |  |  |  | BDC-F4 | 238 mg, 1.0 mmol (in 5 mL of 1.75 M AcOH aq; solution E) |  |  |  |  | acetic acid (aqueous) | 1.75 M in H2O; total 10 mL mixed (?17.5 mmol) | [9 empty] | 894 |  | fcu
P063-R001 | P063 | 10.1021/acs.chemmater.2c00242 | UiO-66 | ZrCl4 | 0.125 g (0.540 mmol) |  |  |  |  | benzene-1,4-dicarboxylic acid | 0.095 g (0.570 mmol) |  |  |  |  | acetic acid | 0.2 mL |  |  | N,N-dimethylformamide | 15 mL | water | 0.2 mL | 120 | 24 |  | 1530
P063-R002 | P063 | 10.1021/acs.chemmater.2c00242 | UiO-66 | ZrCl4 | 0.125 g (0.540 mmol) |  |  |  |  | benzene-1,4-dicarboxylic acid | 0.095 g (0.570 mmol) |  |  |  |  | acetic acid | 1.0 mL |  |  | N,N-dimethylformamide | 15 mL | water | 0.2 mL | 120 | 24 |  | 1382
P063-R003 | P063 | 10.1021/acs.chemmater.2c00242 | UiO-66 | ZrCl4 | 0.125 g (0.540 mmol) |  |  |  |  | benzene-1,4-dicarboxylic acid | 0.095 g (0.570 mmol) |  |  |  |  | acetic acid | 3.3 mL |  |  | N,N-dimethylformamide | 15 mL | water | 0.2 mL | 120 | 24 |  | 1629
P064-R001 | P064 | 10.1021/acs.chemmater.9b02868 | m-LaH2SP | lanthanum nitrate hexahydrate | 0.0346 g (0.0799 mmol) |  |  |  |  | 2-[bis(phosphonomethyl)amino]ethanesulfonate ((NH4)3H2SP) | 0.050 g (0.1597 mmol) |  |  |  |  | nitric acid | to pH 1.2 with HNO3 |  |  | deionized water | 0.5 mL + 0.5 mL |  |  | 140 °C | 24 h |  |  | 1922823
P064-R002 | P064 | 10.1021/acs.chemmater.9b02868 | o-PrH2SP | praseodymium nitrate hexahydrate | 0.0799 mmol |  |  |  |  | (NH4)3H2SP | 0.050 g (0.1597 mmol) |  |  |  |  | nitric acid | to pH 1.2 with HNO3 |  |  | deionized water |  |  |  | 140 °C | 24 h | 350 °C |  | 1922825
P064-R003 | P064 | 10.1021/acs.chemmater.9b02868 | o-NdH2SP | neodymium nitrate hexahydrate | 0.0799 mmol |  |  |  |  | (NH4)3H2SP | 0.1597 mmol |  |  |  |  | nitric acid | to pH 1.2 with HNO3 |  |  | deionized water |  |  |  | 140 °C | 24 h | 350 °C |  | 1922824
P064-R004 | P064 | 10.1021/acs.chemmater.9b02868 | o-SmH2SP | samarium nitrate hexahydrate | 0.0799 mmol |  |  |  |  | (NH4)3H2SP | 0.1597 mmol |  |  |  |  | nitric acid | to pH 1.2 with HNO3 |  |  | deionized water |  |  |  | 140 °C | 24 h | 350 °C |  | 1922822
P064-R005 | P064 | 10.1021/acs.chemmater.9b02868 | o-EuH2SP | europium chloride hexahydrate | 0.057 g (0.1543 mmol) |  |  |  |  | 2-[bis(phosphonomethyl)amino]ethanesulfonate (Na5SP) | 0.150 g (0.3087 mmol) |  |  |  |  | hydrochloric acid | to pH 1.2 with HCl |  |  | deionized water | 1.5 mL + 1.5 mL |  |  | 140 °C | 1 h | 350 °C |  | 1936877
P064-R006 | P064 | 10.1021/acs.chemmater.9b02868 | o-GdH2SP | gadolinium nitrate hexahydrate | 0.0799 mmol |  |  |  |  | Na5SP | 0.1597 mmol |  |  |  |  | nitric acid | to pH 1.2 with HNO3 |  |  | deionized water |  |  |  | 140 °C | 24 h | 350 °C |  | 1922821
P064-R007 | P064 | 10.1021/acs.chemmater.9b02868 | o-TbH2SP | terbium chloride hexahydrate | 0.0799 mmol |  |  |  |  | Na5SP | 0.1597 mmol |  |  |  |  | hydrochloric acid | to pH 1.2 with HCl |  |  | deionized water |  |  |  | 140 °C | 24 h | 350 °C |  | 1922826
P065-R001 | P065 | 10.1021/acs.chemmater.9b04177 | GT-18 | zinc acetate dihydrate | 0.805 g, 3.7 mmol |  |  |  |  | benzotriazole | 1.029 g, 8.6 mmol | benzimidazole | 0.256 g, 2.2 mmol |  |  | ammonium hydroxide (30%) | part of 20 mL mixed solvent; DMF:EtOH:H2O:NH4OH(30%) = 5:5:7.5:2.5 v/v |  |  | DMF | in 20 mL total; DMF:EtOH:H2O:NH4OH(30%) = 5:5:7.5:2.5 v/v | ethanol | in 20 mL total; DMF:EtOH | 200 |  | 500 °C |  |  | ecu
P065-R002 | P065 | 10.1021/acs.chemmater.9b04177 | GT-18 | zinc acetate dihydrate | 0.323 g, 1.5 mmol |  |  |  |  | benzotriazole | 0.206 g, 1.7 mmol | benzimidazole | 0.052 g, 0.4 mmol |  |  | ammonium hydroxide (30%) | part of 8 mL mixed solvent; DMF:EtOH:H2O:NH4OH(30%) = 2:2:3.5:1 v/v |  |  | DMF | in 8 mL total; DMF:EtOH:H2O:NH4OH(30%) = 2:2:3.5:1 v/v | ethanol | in 8 mL total; DMF:EtOH:H2O:NH4 |  |  | 500 °C |  |  | ecu
P065-R003 | P065 | 10.1021/acs.chemmater.9b04177 | ZIF-7M20 | zinc acetate dihydrate | 0.805 g, 3.7 mmol |  |  |  |  | benzotriazole | 0.645 g, 5.4 mmol | benzimidazole | 0.638 g, 5.4 mmol |  |  | ammonium hydroxide (30%) | part of 20 mL mixed solvent; DMF:EtOH:H2O:NH4OH(30%) = 5:5:7.5:2.5 v/v |  |  | DMF | in 20 mL total; DMF:EtOH:H2O:NH4OH(30%) = 5:5:7.5:2.5 v/v | ethanol | in 20 mL total;DMF:EtOH:H2O:NH4
P065-R004 | P065 | 10.1021/acs.chemmater.9b04177 | ZIF-7M46 | zinc acetate dihydrate | 0.808 g, 3.7 mmol |  |  |  |  | benzotriazole | 0.907 g, 7.6 mmol | benzimidazole | 0.383 g, 3.2 mmol |  |  | ammonium hydroxide (30%) | part of 20 mL mixed solvent; DMF:EtOH:H2O:NH4OH(30%) = 5:5:7.5:2.5 v/v |  |  | DMF | in 20 mL total; DMF:EtOH:H2O:NH4OH(30%) = 5:5:7.5:2.5 v/v | ethanol | in 20 mL total; DMF:EtOH:H2O:NH4
P065-R005 | P065 | 10.1021/acs.chemmater.9b04177 | ZIF-7 | zinc bromide dihydrate | 3.571 g, 13.7 mmol |  |  |  |  | benzimidazole | 2.489 g, 21.1 mmol |  |  |  |  | diethylamine (DEA) | 3.762 g |  |  | DMF | 240 mL |  |  | 130 °C | 24 h
P066-R001 | P066 | 10.1021/acs.inorgchem.0c00991 | UiO-66 | [ZrCl(OH)2(DMF)2]Cl | 342 mg, 1 mmol |  |  |  |  | 1,4-benzenedicarboxylic acid | 166 mg, 1 mmol | [8 empty] | dry DMF | 20 mL |  |  | 90 °C | 96 h |  | 634 | 1964560
P066-R002 | P066 | 10.1021/acs.inorgchem.0c00991 | UiO-66 | [ZrCl(OH)2(DMF)2]Cl | 342 mg, 1 mmol |  |  |  |  | 1,4-benzenedicarboxylic acid | 166 mg, 1 mmol |  |  |  |  | water | 36 µL, 0.2 mmol |  |  | dry DMF | 20 mL |  |  | 90 | 96 |  | 609
P066-R003 | P066 | 10.1021/acs.inorgchem.0c00991 | UiO-66 | [ZrCl(OH)2(DMF)2]Cl | 342 mg, 1 mmol |  |  |  |  | 1,4-benzenedicarboxylic acid | 166 mg, 1 mmol |  |  |  |  | HCl in dry DMF | 63 µL, 0.2 mmol |  |  | dry DMF | 20 mL |  |  | 90 |  |  | 874
P066-R004 | P066 | 10.1021/acs.inorgchem.0c00991 | UiO-66 | [ZrCl(OH)2(DMF)2]Cl | 342 mg, 1 mmol |  |  |  |  | 1,4-benzenedicarboxylic acid | 166 mg, 1 mmol |  |  |  |  | H2O | 36 µL, 0.2 mmol | HCl in dry DMF | 63 µL, 2 mmol | dry DMF | 20 mL |  |  | 9 |  |  | 819
P066-R005 | P066 | 10.1021/acs.inorgchem.0c00991 | UiO-66 | [ZrCl(OH)2(DMF)2]Cl | 342 mg, 1 mmol |  |  |  |  | 1,4-benzenedicarboxylic acid | 166 mg, 1 mmol |  |  |  |  | H2O | 36 µL, 0.2 mmol |  |  | dry DMF | 20 mL |  |  | 120 °C | 24 h |  | 376
P066-R006 | P066 | 10.1021/acs.inorgchem.0c00991 | UiO-66 | [ZrCl(OH)2(DMF)2]Cl | 342 mg, 1 mmol |  |  |  |  | H2bdc | 166 mg, 1 mmol |  |  |  |  | HCl in dry DMF | 63 µL, 0.2 mmol |  |  | dry DMF | 20 mL |  |  | 120 °C |  |  | 968
P066-R007 | P066 | 10.1021/acs.inorgchem.0c00991 | UiO-66 | [ZrCl(OH)2(DMF)2]Cl | 342 mg, 1 mmol |  |  |  |  | H2bdc | 166 mg, 1 mmol |  |  |  |  | H2O | 36 µL, 0.2 mmol | HCl in dry DMF | 63 µL, 2 mmol | dry DMF | 20 mL |  |  | 1 |  |  | 1046
P066-R008 | P066 | 10.1021/acs.inorgchem.0c00991 | UiO-66 | ZrCl4 | 233 mg, 1 mmol |  |  |  |  | H2bdc | 166 mg, 1 mmol |  |  |  |  | H2O | 36 µL, 0.2 mmol |  |  | dry DMF | 20 mL |  |  | 90 °C | 96 h |  | 1087
P066-R009 | P066 | 10.1021/acs.inorgchem.0c00991 | UiO-66 | ZrCl4 | 233 mg, 1 mmol |  |  |  |  | H2bdc | 166 mg, 1 mmol |  |  |  |  | H2O | 36 µL, 0.2 mmol |  |  | dry DMF | 20 mL |  |  | 120 °C | 24 h |  | 1031
P066-R010 | P066 | 10.1021/acs.inorgchem.0c00991 | UiO-66 | zirconium(IV) tetrachloride | 466 mg, 2 mmol (aged in DMF + H2O) |  |  |  |  | 1,4-benzenedicarboxylic acid | 166 mg, 1 mmol (added after aging) |  |  |  |  | water | 144 µL, 8 mmol (present during 60 °C aging) |  |  | dry DMF
P066-R011 | P066 | 10.1021/acs.inorgchem.0c00991 | UiO-66 | zirconium(IV) tetrachloride | 466 mg, 2 mmol (aged in DMF + H2O) |  |  |  |  | 1,4-benzenedicarboxylic acid | 166 mg, 1 mmol (added after aging) |  |  |  |  | water | 144 µL, 8 mmol (present during 60 °C aging) |  |  | dry DMF
P066-R012 | P066 | 10.1021/acs.inorgchem.0c00991 | UiO-66 | zirconium(IV) tetrachloride | 466 mg, 2 mmol (aged in DMF + H2O) |  |  |  |  | 1,4-benzenedicarboxylic acid | 166 mg, 1 mmol (added after aging) |  |  |  |  | water | 144 µL, 8 mmol (present during 60 °C aging) |  |  | dry DMF
P067-R001 | P067 | 10.1021/acs.inorgchem.0c01427 | {[(Me2NH2)0.5][Cu0.75(L)0.5(DMA)0.375]·H2O}n | Cu(NO3)2·3H2O | 14.50 mg, 0.05 mmol |  |  |  |  | 2,2'-(pyridine-2,6-diyl)diterephthalic acid | 20.35 mg, 0.05 mmol |  |  |  |  | HNO3 (aq) | 0.30 mL of HNO3 (aq) (1 mL HNO3 in 10 mL H2O) |  |  | N,N-dimethylacetamide | 4 mL |  |  | 105 | 96 | 296 | 13.2 | 2002903
P067-R002 | P067 | 10.1021/acs.inorgchem.0c01427 | {[Cu4(L)2(H2O)4]·4DMF·8H2O}n | Cu(NO3)2·3H2O | 14.50 mg, 0.05 mmol |  |  |  |  | 2,2'-(pyridine-2,6-diyl)diterephthalic acid | 20.35 mg, 0.05 mmol |  |  |  |  | HNO3 (aq) | 1 mL of HNO3 (aq) (1 mL HNO3 in 10 mL H2O) |  |  | N,N-dimethylformamide | 4 mL | acetonitrile | 0.50 mL | 90 | 24 | 302 | 315.9 | 2002904
P067-R003 | P067 | 10.1021/acs.inorgchem.0c01427 | {[Cu4(L)2(ATZ)2(H2O)]·5DMF·5H2O}n | Cu(NO3)2·3H2O | 14.50 mg, 0.05 mmol |  |  |  |  | 2,2'-(pyridine-2,6-diyl)diterephthalic acid | 20.35 mg, 0.05 mmol | 5-amino-1H-tetrazole | 4.25 mg, 0.05 mmol |  |  | HNO3 (aq) | 1.10 mL of HNO3 (aq) (1 mL HNO3 in 10 mL H2O) |  |  | N,N-dimethylformamide | 4 mL | methanol | 0.50 mL | 90 | 72 | 361 | 606.8 | 2002905
P068-R001 | P068 | 10.1021/acs.inorgchem.3c02400 | Zn-OAc | zinc acetate dihydrate | 0.60 mmol, in 12.5 mL DMF |  |  |  |  | terephthalic acid | 100 mg, 0.60 mmol in 125 mL DMF | 1,4-diazabicyclo[2,2,2]octane (DABCO) | 33.65 mg, 0.30 mmol in 12.5 mL DMF | [6 empty] | DMF | 12.5 mL (metal soln) + 12.5 mL (DABCO soln) + 125 mL (BDC soln) |  |  | room temperature | 24 h |  | 1931
P068-R003 | P068 | 10.1021/acs.inorgchem.3c02400 | Zn-NO3 | zinc nitrate hexahydrate | 0.60 mmol, in 12.5 mL DMF |  |  |  |  | terephthalic acid | 100 mg, 0.60 mmol in 125 mL DMF | 1,4-diazabicyclo[2,2,2]octane (DABCO) | 33.65 mg, 0.30 mmol in 12.5 mL DMF | [6 empty] | DMF | 12.5 mL (metal soln) + 12.5 mL (DABCO soln) + 125 mL (BDC soln) |  |  | room temperature | 24 h |  | 1945
P068-R004 | P068 | 10.1021/acs.inorgchem.3c02400 | Co-OAc | cobalt acetate tetrahydrate | 0.60 mmol, in 12.5 mL DMF |  |  |  |  | terephthalic acid | 100 mg, 0.60 mmol in 125 mL DMF | 1,4-diazabicyclo[2,2,2]octane (DABCO) | 33.65 mg, 0.30 mmol in 12.5 mL DMF | [6 empty] | DMF | 12.5 mL (metal soln) + 12.5 mL (DABCO soln) + 125 mL (BDC soln) |  |  | room temperature | 24 h |  | 1748
P068-R006 | P068 | 10.1021/acs.inorgchem.3c02400 | Co-NO3 | cobalt nitrate hexahydrate | 0.60 mmol, in 12.5 mL DMF |  |  |  |  | terephthalic acid | 100 mg, 0.60 mmol in 125 mL DMF | 1,4-diazabicyclo[2,2,2]octane (DABCO) | 33.65 mg, 0.30 mmol in 12.5 mL DMF | [6 empty] | DMF | 12.5 mL (metal soln) + 12.5 mL (DABCO soln) + 125 mL (BDC soln) |  |  | room temperature | 24 h |  | 1775
P068-R007 | P068 | 10.1021/acs.inorgchem.3c02400 | Ni-OAc | nickel acetate tetrahydrate | 0.60 mmol, in 12.5 mL DMF |  |  |  |  | terephthalic acid | 100 mg, 0.60 mmol in 125 mL DMF | 1,4-diazabicyclo[2,2,2]octane (DABCO) | 33.65 mg, 0.30 mmol in 12.5 mL DMF | [6 empty] | DMF | 12.5 mL (metal soln) + 12.5 mL (DABCO soln) + 125 mL (BDC soln) |  |  | room temperature | 24 h |  | 1323
P068-R009 | P068 | 10.1021/acs.inorgchem.3c02400 | Co0.5Zn0.5-OAc | cobalt acetate tetrahydrate | mixture with zinc acetate, 1:1 molar ratio; total metal 0.60 mmol in 12.5 mL DMF | zinc acetate dihydrate | mixture with cobalt acetate, 1:1 molar ratio; total metal 0.60 mmol in 12.5 mL DMF |  |  | terephthalic acid | 100 mg, 0.60 mmol in 125 mL DMF | 1,4-diazabicyclo[2,2,2]octane (DABCO) | 33.65 mg, 0.30 mmol in 12.5 m | [13 empty] | 1849
P068-R014 | P068 | 10.1021/acs.inorgchem.3c02400 | Co0.5Zn0.5-NO3 | Co(NO3)2·6H2O | mixture with zinc nitrate, 1:1 molar ratio; total metal 0.60 mmol in 12.5 mL DMF | Zn(NO3)2·6H2O | mixture with cobalt nitrate, 1:1 molar ratio; total metal 0.60 mmol in 12.5 mL DMF |  |  | BDC | 100 mg, 0.60 mmol in 125 mL DMF | DABCO | 33.65 mg, 0.30 mmol in 12.5 | [13 empty] | 1169
P068-R015 | P068 | 10.1021/acs.inorgchem.3c02400 | CoNiZn-OAc | cobalt acetate tetrahydrate | 49.82 mg, 0.20 mmol in 12.5 mL DMF | nickel acetate tetrahydrate | 49.77 mg, 0.20 mmol in 12.5 mL DMF | zinc acetate dihydrate | 43.90 mg, 0.20 mmol in 12.5 mL DMF | terephthalic acid | 100 mg, 0.60 mmol in 125 mL DMF | 1,4-diazabicyclo[2,2,2]octane (DABCO) | 33.65 mg, 0.30 mmol in 12.5 mL DMF | [13 empty] | 1815
P068-R016 | P068 | 10.1021/acs.inorgchem.3c02400 | Zn-OAc (t) | zinc acetate dihydrate | 0.60 mmol, in 12.5 mL MeOH |  |  |  |  | terephthalic acid | 0.60 mmol in 125 mL MeOH | 1,4-diazabicyclo[2,2,2]octane (DABCO) | 0.30 mmol in 12.5 mL MeOH | [6 empty] | methanol | 12.5 mL (metal soln) + 12.5 mL (DABCO soln) + 125 mL (BDC soln) |  |  | room temperature | 24 h |  | 1090
P068-R017 | P068 | 10.1021/acs.inorgchem.3c02400 | Co0.5Zn0.5-OAc (t) | Co(OAc)2·4H2O | mixture with zinc acetate, 1:1 molar ratio; total metal 0.60 mmol in 12.5 mL MeOH | Zn(OAc)2·2H2O | mixture with cobalt acetate, 1:1 molar ratio; total metal 0.60 mmol in 12.5 mL MeOH |  |  | BDC | 0.60 mmol in 125 mL MeOH | DABCO | 0.30 mmol in 12.5 mL MeOH | [13 empty] | 1025
P068-R018 | P068 | 10.1021/acs.inorgchem.3c02400 | HKUST-1 (Cu0.5Zn0.5) | copper acetate monohydrate | 149.7 mg, 0.75 mmol in 10 mL DMF | zinc acetate dihydrate | 164.6 mg, 0.75 mmol in 10 mL DMF |  |  | trimesic acid | 210 mg, 1.0 mmol in 10 mL DMF | [8 empty] | DMF | 10 mL (metal mixture soln) + 10 mL (BTC soln) |  |  | room temper |  |  | 613
P069-R001 | P069 | 10.1021/acs.inorgchem.3c02877 | UiO-66(Ce) | cerium ammonium nitrate | 274 mg |  |  |  |  | 1,4-benzenedicarboxylic acid | 83 mg | [8 empty] | DMF | 5 mL | H2O | 2 mL | RT (21–33 °C) | 0.1667 h | 330 °C | 372
P070-R001 | P070 | 10.1021/acs.inorgchem.3c03056 | 2P-Tb-TZDB | Tb(NO3)3·6H2O | 19.7 mg, 0.0435 mmol |  |  |  |  | 4,4'-(4H-1,2,4-triazole-3,5-diyl)dibenzoic acid | 6.7 mg, 0.02175 mmol |  |  |  |  | 2-fluorobenzoic acid | 0.14 mL, 3.48 M in DMF |  |  | N,N-dimethylformamide | 2.5 mL | water | 0.5 mL | 115 | 24 |  |  | 2272203
P070-R002 | P070 | 10.1021/acs.inorgchem.3c03056 | 2P-Tb-BDB | Tb(NO3)3·6H2O | 19.7 mg, 0.0435 mmol |  |  |  |  | 4,4'-(benzene-1,3-diyl)dibenzoic acid | 6.9 mg, 0.02175 mmol |  |  |  |  | 2-fluorobenzoic acid | 0.15 mL, 3.48 M in DMF |  |  | N,N-dimethylformamide | 1.5 mL | water | 0.3 mL | 115 | 48 |  |  | 2272204
P070-R003 | P070 | 10.1021/acs.inorgchem.3c03056 | Tb-ZMOF-2 | Tb(NO3)3·6H2O | 9.9 mg, 0.02175 mmol |  |  |  |  | 4,4'-(4H-1,2,4-triazole-3,5-diyl)dibenzoic acid | 6.7 mg, 0.02175 mmol |  |  |  |  | 2-fluorobenzoic acid | 0.14 mL, 3.48 M in DMF |  |  | N,N-dimethylformamide | 2.75 mL | 1,4-dioxane | 0.5 mL | 135 | 36 |  | 2280 | 2272205
P070-R004 | P070 | 10.1021/acs.inorgchem.3c03056 | Tb-ZMOF-3 | Tb(NO3)3·6H2O | 19.7 mg, 0.0435 mmol |  |  |  |  | 4,4'-(4H-1,2,4-triazole-3,5-diyl)dibenzoic acid | 6.7 mg, 0.02175 mmol |  |  |  |  | 2-fluorobenzoic acid | 0.24 mL, 3.48 M in DMF |  |  | N,N-dimethylformamide | 2.0 mL | n-pentanol | 1.0 mL | 105 | 54 |  |  | 2272206 | lhx
P070-R005 | P070 | 10.1021/acs.inorgchem.3c03056 | Eu-ZMOF-3 | Eu(NO3)3·6H2O | 19.7 mg, 0.0435 mmol (same as Tb-ZMOF-3 procedure) |  |  |  |  | 4,4'-(4H-1,2,4-triazole-3,5-diyl)dibenzoic acid | 6.7 mg, 0.02175 mmol |  |  |  |  | 2-fluorobenzoic acid | 0.24 mL, 3.48 M in DMF |  |  | N,N-dimethylformamide | 2.0 mL | n-pentanol | 1.0 mL | 105 | 54 |  |  |  | lhx
P071-R001 | P071 | 10.1021/acs.inorgchem.5b00435 | UiO-66 | Zr(NO3)4 | 1.8 g (~5.2 mmol) |  |  |  |  | benzene-1,4-dicarboxylic acid | ~5 mmol |  |  |  |  | acetic acid | 20 mL; 70 equiv vs ligand |  |  | H2O | 30 mL |  |  | 100 °C | 24 h | 400 °C | 769.2
P071-R002 | P071 | 10.1021/acs.inorgchem.5b00435 | UiO-66-NH2 | Zr(NO3)4 | 1.8 g (~5.2 mmol) |  |  |  |  | 2-aminoterephthalic acid | ~5 mmol |  |  |  |  | acetic acid | 10 mL; 35 equiv vs ligand |  |  | H2O | 40 mL |  |  | 100 °C | 24 h | 400 °C | 833.4
P071-R003 | P071 | 10.1021/acs.inorgchem.5b00435 | UiO-66-(OH)2 | Zr(NO3)4 | 1.8 g (~5.2 mmol) |  |  |  |  | 2,5-dihydroxyterephthalic acid | ~5 mmol |  |  |  |  | acetic acid | 30 mL; 105 equiv vs ligand |  |  | H2O | 30 mL |  |  | 100 °C | 24 h | 400 °C | 705.5
P071-R004 | P071 | 10.1021/acs.inorgchem.5b00435 | UiO-66-(COOH)2 | Zr(NO3)4 | 1.8 g (~5.2 mmol) |  |  |  |  | 1,2,4,5-benzenetetracarboxylic acid | ~5 mmol |  |  |  |  | acetic acid | 20 mL; 70 equiv vs ligand |  |  | H2O | 30 mL |  |  | 100 °C | 24 h | 400 °C | 494.1
P071-R005 | P071 | 10.1021/acs.inorgchem.5b00435 | UiO-66-(OCH2CH3)2 | Zr(NO3)4 | 1.8 g (~5.2 mmol) |  |  |  |  | 2,5-diethoxyterephthalic acid | ~5 mmol |  |  |  |  | acetic acid | 20 mL; 70 equiv vs ligand |  |  | H2O | 30 mL |  |  | 100 °C | 24 h | 400 °C | 405.2
P071-R006 | P071 | 10.1021/acs.inorgchem.5b00435 | UiO-66-(F)4 | Zr(NO3)4 | 1.8 g (~5.2 mmol) |  |  |  |  | 2,3,5,6-tetrafluoro-1,4-benzenedicarboxylic acid | ~5 mmol |  |  |  |  | acetic acid | 20 mL; 70 equiv vs ligand |  |  | H2O | 30 mL |  |  | 100 °C | 24 h | 400 °C | 833.1
P071-R007 | P071 | 10.1021/acs.inorgchem.5b00435 | UiO-66-(COOH)4 | Zr(NO3)4 | 1.8 g (~5.2 mmol) |  |  |  |  | benzene-1,2,3,4,5,6-hexacarboxylic acid | ~5 mmol |  |  |  |  | acetic acid | 30 mL; 105 equiv vs ligand |  |  | H2O | 30 mL |  |  | 100 °C | 24 h | 400 °C | 212
P072-R001 | P072 | 10.1021/acs.inorgchem.6b01882 | MAF-5(Co) | cobalt(II) acetate tetrahydrate | 2 mmol |  |  |  |  | 2-ethylimidazole | 16 mmol |  |  |  |  | triethylamine | 16 mmol | benzene | 10% v/v | water | 25 mL (metal soln) + 50 mL (ligand soln) |  |  | RT | 30–60 min | 400 | 576 |  | ANA
P072-R008 | P072 | 10.1021/acs.inorgchem.6b01882 | MAF-6(Co) | cobalt(II) acetate tetrahydrate | 2 mmol |  |  |  |  | 2-ethylimidazole | 16 mmol |  |  |  |  | triethylamine | 16 mmol | cyclohexane | 10% v/v | ethanol | 50 mL (metal soln) + 50 mL (ligand soln) |  |  | RT | 0.5 h | 400 °C | 1181 |  | RHO
P072-R009 | P072 | 10.1021/acs.inorgchem.6b01882 | MAF-4(Co) | cobalt(II) nitrate hexahydrate | 4 mmol |  |  |  |  | 2-methylimidazole | 16 mmol | [8 empty] | MeOH | 100 mL (metal soln) + 100 mL (ligand soln) |  |  | RT | 24 h |  | 1259 |  | SOD
P072-R010 | P072 | 10.1021/acs.inorgchem.6b01882 | MAF-4(Zn) | zinc(II) nitrate hexahydrate | 2 mmol |  |  |  |  | 2-methylimidazole | 16 mmol | [8 empty] | MeOH | 100 mL (metal soln) + 100 mL (ligand soln) |  |  | RT | 24 h |  | 1335 |  | SOD
P072-R011 | P072 | 10.1021/acs.inorgchem.6b01882 | MAF-5(Zn) | zinc(II) hydroxide | 2 mmol (dissolved in aqueous ammonia, 25%, 40 mL) |  |  |  |  | 2-ethylimidazole | 4 mmol |  |  |  |  | cyclohexane | 3% v/v |  |  | aqueous ammonia (25%) | 40 mL | MeOH |  | RT | 1 h |  | 467 |  | ANA
P072-R012 | P072 | 10.1021/acs.inorgchem.6b01882 | MAF-6(Zn) | zinc(II) hydroxide | 2 mmol (dissolved in aqueous ammonia, 25%, 40 mL) |  |  |  |  | 2-ethylimidazole | 4 mmol |  |  |  |  | cyclohexane | 6.66% v/v |  |  | aqueous ammonia (25%) | 40 mL | ethanol | 30 mL (ligand sol |  |  |  | 1317 |  | RHO
P072-R013 | P072 | 10.1021/acs.inorgchem.6b01882 | Cu-BTC (HKUST-1) | copper(II) nitrate trihydrate | 0.879 g (3.65 mmol) |  |  |  |  | benzene-1,3,5-tricarboxylic acid (H3BTC) | 0.322 g (2.0 mmol) | [8 empty] | H2O | part of water/ethanol 1:1 (w/w), 24 mL total | ethanol | part of | 140 °C | 12 h |  | 1219
P073-R001 | P073 | 10.1021/acs.inorgchem.6b02332 | compound 1 | Cd(NO3)2·4H2O | 0.015 g, 0.049 mmol |  |  |  |  | spiro-4-py (2,2',7,7'-tetra(pyridin-4-yl)-9,9'-spirobi[fluorene]) | 0.015 g, 0.024 mmol | p-phenylenediacetic acid | 0.009 g, 0.046 mmol |  |  | HBF4 | 2 drops |  |  | N,N-dimethylformamide | 8 mL | water | 2 mL | 80 | 144 | 350 | 687 | 1502463
P073-R002 | P073 | 10.1021/acs.inorgchem.6b02332 | compound 2 | Cd(NO3)2·4H2O | 0.015 g, 0.049 mmol |  |  |  |  | spiro-4-py (2,2',7,7'-tetra(pyridin-4-yl)-9,9'-spirobi[fluorene]) | 0.015 g, 0.024 mmol | p-phenylenediacetic acid | 0.010 g, 0.051 mmol |  |  | HBF4 | 2 drops |  |  | N,N-dimethylacetamide | 4 mL | water | 1 mL | 90 | 96 | 350 | 584 | 1502464
P074-R001 | P074 | 10.1021/acs.inorgchem.6b02674 | {[Cu(bpy)2(5-H2sip)2]·(H2O)6}n | Cu(NO3)2·3H2O | 1 mmol, 0.241 g (in H2O; layered as in 2) |  |  |  |  | trisodium 5-sulfoisophthalate | 1 mmol, 0.312 g (in H2O; mixed with bpy solution) | 4,4'-bipyridine | 1 mmol, 0.156 g | [6 empty] | water | Slow diffusion layered system with 1:1 H2O/MeOH buffer (3 mL) | methanol | Slow diffusion layered system with 1:1 H2O/MeOH buffer (3 mL) | room temperature | 720 |  |  | 1514617
P075-R001 | P075 | 10.1021/acs.inorgchem.8b01563 |  | Bi(NO3)3·5H2O | Bi3+ stock: 2.0 M in 2 M HNO3, 12.5 µL (0.025 mmol) |  |  |  |  | 4,8-disulfonyl-2,6-naphthalenedicarboxylic acid | 0.25 M in H2O, 100 µL (0.025 mmol) |  |  |  |  | nitric acid | 2 M, 62.5 µL (0.125 mmol) |  |  | H2O | 825 µL |  |  | 180 °C | 48 h
P075-R002 | P075 | 10.1021/acs.inorgchem.8b01563 |  | Bi(NO3)3·5H2O | Bi3+ stock: 2.0 M in 2 M HNO3, 62.5 µL (0.125 mmol) |  |  |  |  | 4,8-disulfonyl-2,6-naphthalenedicarboxylic acid | 0.25 M in H2O, 500 µL (0.125 mmol) |  |  |  |  | nitric acid | 2 M, 62.5 µL (0.125 mmol) |  |  | H2O | 375 µL |  |  | 180 °C | 48 h
P075-R003 | P075 | 10.1021/acs.inorgchem.8b01563 |  | Bi(NO3)3·5H2O | Bi3+ stock: 2.0 M in 2 M HNO3, 31.3 µL (0.0625 mmol) |  |  |  |  | 4,8-disulfonyl-2,6-naphthalenedicarboxylic acid | 0.25 M in H2O, 250 µL (0.1125 mmol) |  |  |  |  | nitric acid | 2 M, 62.5 µL (0.125 mmol) |  |  | H2O | 657.2 µL |  |  | 180 °C | 13 h
P075-R004 | P075 | 10.1021/acs.inorgchem.8b01563 |  | Bi(NO3)3·5H2O | Bi3+ stock: 2.0 M in 2 M HNO3, 50 µL (0.05 mmol) |  |  |  |  | 4,8-disulfonyl-2,6-naphthalenedicarboxylic acid | 0.25 M in H2O, 400 µL (0.1 mmol) |  |  |  |  | nitric acid | 2 M, 300 µL (0.6 mmol) |  |  | H2O | 1200 µL |  |  | 150 °C | 0.6667 h
P075-R005 | P075 | 10.1021/acs.inorgchem.8b01563 |  | Bi(NO3)3·5H2O | Bi3+ stock: 2.0 M in 2 M HNO3, 25 µL (0.05 mmol) |  |  |  |  | 4,8-disulfonyl-2,6-naphthalenedicarboxylic acid | 0.25 M in H2O, 200 µL (0.05 mmol) |  |  |  |  | nitric acid | 2 M, 100 µL (0.2 mmol) |  |  | H2O | 1675 µL |  |  | 150 °C | 0.1333 h
P075-R006 | P075 | 10.1021/acs.inorgchem.8b01563 |  | Bi(NO3)3·5H2O | Bi3+ stock: 2.0 M in 2 M HNO3, 100 µL (0.2 mmol) |  |  |  |  | 4,8-disulfonyl-2,6-naphthalenedicarboxylic acid | 0.25 M in H2O, 400 µL (0.1 mmol) |  |  |  |  | nitric acid | 2 M, 300 µL (0.6 mmol) |  |  | H2O | 1200 µL |  |  | 150 °C | 0.1333 h
P076-R001 | P076 | 10.1021/acs.inorgchem.8b01842 | 1·PhNO2 | Fe(BF4)2·6H2O | 0.0787 mmol, 26.6 mg | K[Ag(CN)2] | 0.1574 mmol, 31.5 mg |  |  | LN3 | 0.0787 mmol, 30 mg (solid, insoluble) |  |  |  |  | nitrobenzene | 2 mL, large excess |  |  | methanol | vessel filled completely | [6 empty] | 1852556−1852562
P076-R002 | P076 | 10.1021/acs.inorgchem.8b01842 | 1·PhCN | Fe(BF4)2·6H2O | 0.0787 mmol, 26.6 mg | K[Ag(CN)2] | 0.1574 mmol, 31.5 mg |  |  | LN3 | 0.0787 mmol, 30 mg (solid, insoluble) |  |  |  |  | benzonitrile | 2 mL, large excess |  |  | methanol | vessel filled complet
P076-R003 | P076 | 10.1021/acs.inorgchem.8b01842 | 1·o-PhCl2 | Fe(BF4)2·6H2O | 0.0787 mmol, 26.6 mg | K[Ag(CN)2] | 0.1574 mmol, 31.5 mg |  |  | LN3 | 0.0787 mmol, 30 mg (solid, insoluble) |  |  |  |  | o-dichlorobenzene | 2 mL, large excess |  |  | methanol | vessel fil
P076-R004 | P076 | 10.1021/acs.inorgchem.8b01842 | 2·PhNO2 | Fe(BF4)2·6H2O | 0.0787 mmol, 26.6 mg | K[Au(CN)2] | 0.1574 mmol, 47.3 mg |  |  | LN3 | 0.0787 mmol, 30 mg (solid, insoluble) |  |  |  |  | nitrobenzene | 2 mL, large excess |  |  | methanol | vessel filled completely wi
P076-R005 | P076 | 10.1021/acs.inorgchem.8b01842 | 2·PhCN | Fe(BF4)2·6H2O | 0.0787 mmol, 26.6 mg | K[Au(CN)2] | 0.1574 mmol, 47.3 mg |  |  | LN3 | 0.0787 mmol, 30 mg (solid, insoluble) |  |  |  |  | benzonitrile | 2 mL, large excess |  |  | methanol | vessel filled completely
P076-R006 | P076 | 10.1021/acs.inorgchem.8b01842 | 2·o-PhCl2 | Fe(BF4)2·6H2O | 0.0787 mmol, 26.6 mg | K[Au(CN)2] | 0.1574 mmol, 47.3 mg |  |  | LN3 | 0.0787 mmol, 30 mg (solid, insoluble) |  |  |  |  | o-dichlorobenzene | 2 mL, large excess |  |  | methanol | vessel filled
P076-R007 | P076 | 10.1021/acs.inorgchem.8b01842 | 3·H2O | Fe(BF4)2·6H2O | 0.05925 mmol, 20 mg | K[Ag(CN)2] | 0.1185 mmol, 23.7 mg |  |  | LN4 | 0.05925 mmol, 28.6 mg in CHCl3 (7 mL) | [8 empty] | methanol | tube filled completely with methanol (diffusion medium) | CHCl3
P077-R001 | P077 | 10.1021/acs.inorgchem.8b03210 | {[Zn(1,3-bdc)(bpb)(H2O)]·H2O·DMF}n | zinc nitrate hexahydrate | 29.7 mg, 0.1 mmol |  |  |  |  | 1,2-bis[(pyridin-4-ylthio)methyl]benzene | 6.4 mg, 0.02 mmol | 1,3-benzenedicarboxylic acid | 3.3 mg, 0.02 mmol | [6 empty] | water | 0.9 mL | N,N-dimethylformamide | 0.6 mL | 110 | 24 | 300 |  | 1871594
P077-R002 | P077 | 10.1021/acs.inorgchem.8b03210 | {[Zn(mip)(bpb)(H2O)]·H2O·DMF}n | zinc nitrate hexahydrate | 29.7 mg, 0.1 mmol |  |  |  |  | 1,2-bis[(pyridin-4-ylthio)methyl]benzene | 6.4 mg, 0.02 mmol | 5-methylisophthalic acid | 3.6 mg, 0.02 mmol | [6 empty] | water | 0.9 mL | N,N-dimethylformamide | 0.6 mL | 110 | 24 | 290 |  | 1871595
P077-R003 | P077 | 10.1021/acs.inorgchem.8b03210 | {[Zn(tbip)(bpb)]·H2O}n | zinc nitrate hexahydrate | 29.7 mg, 0.1 mmol |  |  |  |  | 1,2-bis[(pyridin-4-ylthio)methyl]benzene | 6.4 mg, 0.02 mmol | 5-tert-butylisophthalic acid | 4.4 mg, 0.02 mmol | [6 empty] | water | 0.9 mL | N,N-dimethylformamide | 0.6 mL | 110 | 24 | 250 |  | 1871596
P078-R001 | P078 | 10.1021/acs.inorgchem.9b02517 | PCN-161 | ZrCl4 | 30.9 mg, 0.13 mmol |  |  |  |  | 4-aminobenzoic acid | 18.3 mg, 0.13 mmol | 4-formylbenzoic acid | 20 mg, 0.13 mmol | [6 empty] | DMF | 4 mL |  |  | 80 °C | 48 h | 210 °C | 2516 |  | fcu
P078-R002 | P078 | 10.1021/acs.inorgchem.9b02517 | PCN-161 | ZrCl4 | 30.9 mg, 0.13 mmol |  |  |  |  | 4-aminobenzoic acid | 18.3 mg, 0.13 mmol | 4-formylbenzoic acid | 20 mg, 0.13 mmol |  |  | acetic acid | 30 equiv |  |  | DMF | 4 mL |  |  | 80 °C | 96 h | 210 °C |  |  | fcu
P078-R003 | P078 | 10.1021/acs.inorgchem.9b02517 | PCN-164 | ZrCl4 | 28.3 mg, 0.12 mmol |  |  |  |  | 4-formylbenzoic acid | 18.3 mg, 0.12 mmol | p-phenylenediamine | 6.5 mg, 0.06 mmol |  |  | acetic acid | 30 equiv |  |  | DMF | 4 mL |  |  | 80 °C | 96 h |  | 2135 | CCDC 1947338 | fcu
P078-R004 | P078 | 10.1021/acs.inorgchem.9b02517 | DUT-133 | ZrCl4 | 23.3 mg, 0.1 mmol |  |  |  |  | 4-formyl-3-hydroxybenzoic acid | 16.6 mg, 0.1 mmol | 4-aminobenzoic acid | 13.6 mg, 0.1 mmol |  |  | acetic acid | 40 equiv |  |  | DMF | 4 mL |  |  | 80 °C | 96 h | 210 °C | 3155 | CCDC 1947337 | fcu
P079-R001 | P079 | 10.1021/acsami.2c04644 | ZIF-90 | zinc nitrate hexahydrate | 0.2 mL, 320 mM (aqueous solution) |  |  |  |  | 2-imidazolecarboxaldehyde | 0.4 mL, 640 mM (aqueous solution) | [8 empty] | water | 1 mL |  |  | 4 | 12
P079-R002 | P079 | 10.1021/acsami.2c04644 | Mg-BMOM | zinc nitrate hexahydrate | part of 0.16 mL mixture, 400 mM; with MgCl2 400 mM; Mg2+:Zn2+ = 1:1 | magnesium chloride hexahydrate | part of 0.16 mL mixture, 400 mM; with Zn(NO3)2 400 mM; Mg2+:Zn2+ = 1:1 |  |  | 2-imidazolecarboxaldehyde | 0.64 mL, 400 mM (aqueous solution) | [8 empty] | water | 0.8 mL |  |  | 4 | 12
P079-R003 | P079 | 10.1021/acsami.2c04644 | ZIF-8 | zinc acetate dihydrate | 0.2 mL, 240 mM (aqueous solution) |  |  |  |  | 2-methylimidazole | 0.4 mL, 1920 mM (aqueous solution) | [8 empty] | water | 0.6 mL (replacing enzyme solution) |  |  | 4 | 12
P079-R004 | P079 | 10.1021/acsami.2c04644 | ZIF-67 | cobalt nitrate hexahydrate | 0.25 mL, 97.5 mM (aqueous solution) |  |  |  |  | 2-methylimidazole | 0.75 mL, 1843 mM (aqueous solution) | [8 empty] | water | 1 mL (replacing enzyme solution) |  |  | RT | 12
P079-R005 | P079 | 10.1021/acsami.2c04644 | MAF-7 | zinc nitrate hexahydrate | 1 mL, 40 mM (aqueous solution) |  |  |  |  | 3-methyl-1H-1,2,4-triazole | 20 mg (dissolved in 1 mL water) |  |  |  |  | ammonia solution (10%) | 0.04 mL of 10% aq. NH3 |  |  | water | 1 mL (for ligand dissolution) |  |  | RT | 12
P080-R001 | P080 | 10.1021/acsami.7b06041 | Fe3O-BPDC | [Fe3O(CH3COO)6(H2O)3]Cl·6H2O | 10 mg |  |  |  |  | biphenyl-4,4'-dicarboxylic acid | 10 mg |  |  |  |  | acetic acid | 0.15 mL |  |  | DMF | 2 mL |  |  | 150 °C | 48 h | 340 °C | 1690 | 1539823
P080-R002 | P080 | 10.1021/acsami.7b06041 | Fe2CrO-BPDC | [Fe2CrO(CH3COO)6(H2O)3]NO3·6H2O | 10 mg |  |  |  |  | biphenyl-4,4'-dicarboxylic acid | 10 mg |  |  |  |  | acetic acid | 0.15 mL |  |  | DMF | 2 mL |  |  | 150 °C | 48 h | 340 °C | 2000
P080-R003 | P080 | 10.1021/acsami.7b06041 | Fe2CoO-BPDC | [Fe2CoO(CH3COO)6(H2O)3]·3H2O | 10 mg |  |  |  |  | biphenyl-4,4'-dicarboxylic acid | 10 mg |  |  |  |  | acetic acid | 0.15 mL |  |  | DMF | 2 mL |  |  | 150 °C | 48 h | 340 °C | 1327
P080-R004 | P080 | 10.1021/acsami.7b06041 | Fe2NiO-BPDC | [Fe2NiO(CH3COO)6(H2O)3]·3H2O | 10 mg |  |  |  |  | biphenyl-4,4'-dicarboxylic acid | 10 mg |  |  |  |  | acetic acid | 0.15 mL |  |  | DMF | 2 mL |  |  | 150 °C | 48 h | 340 °C | 830
P080-R005 | P080 | 10.1021/acsami.7b06041 | Fe3O-BDC | [Fe3O(CH3COO)6(H2O)3]Cl·6H2O | 10 mg |  |  |  |  | terephthalic acid | 10 mg |  |  |  |  | acetic acid | 0.2 mL |  |  | DMF | 2 mL |  |  | 150 °C | 24 h
P080-R006 | P080 | 10.1021/acsami.7b06041 | Fe2CoO-BDC | [Fe2CoO(CH3COO)6(H2O)3]·3H2O | 10 mg |  |  |  |  | terephthalic acid | 10 mg |  |  |  |  | acetic acid | 0.2 mL |  |  | DMF | 2 mL |  |  | 150 °C | 24 h
P080-R007 | P080 | 10.1021/acsami.7b06041 | Fe2NiO-BDC | [Fe2NiO(CH3COO)6(H2O)3]·3H2O | 10 mg |  |  |  |  | terephthalic acid | 10 mg |  |  |  |  | acetic acid | 0.2 mL |  |  | DMF | 2 mL |  |  | 150 °C | 24 h
P080-R008 | P080 | 10.1021/acsami.7b06041 | Fe2Co(bipydc) MOF | [Fe2CoO(CH3COO)6(H2O)3]·3H2O | 10 mg |  |  |  |  | 2,2'-bipyridine-5,5'-dicarboxylic acid | 10 mg |  |  |  |  | acetic acid | 0.02 mL |  |  | DEF | 2 mL |  |  | 180 °C | 72 h |  | 508 | 1539825
P081-R001 | P081 | 10.1021/acsami.7b09608 | MOF 1 | MnCl2 | 38 mg, 0.3 mmol |  |  |  |  | N-(4-carboxybenzyl)-(3,5-dicarboxyl)pyridinium bromide | 92 mg, 0.3 mmol |  |  |  |  | sodium hydroxide | 0.1 M, to pH 7.0 |  |  | water | 25 mL (ligand), 20 mL (metal) |  |  | 100 | 0.5 | 250 |  | 1057253
P081-R002 | P081 | 10.1021/acsami.7b09608 | MOF 2 | Gd(NO3)3·6H2O | 27 mg, 0.06 mmol |  |  |  |  | N-(4-carboxybenzyl)-(3,5-dicarboxyl)pyridinium bromide | 28 mg, 0.09 mmol |  |  |  |  | sodium hydroxide | 0.1 M, to pH 6.0 |  |  | water | 5 mL (ligand), 1 mL (metal) |  |  | rt | stirred 0.5 h; then stood at rt for 1 week | 300 |  | 1057254
P082-R001 | P082 | 10.1021/acsami.8b11367 | [EuCu(pydc)2(ox)0.5(H2O)3·1.5H2O]n | europium(III) nitrate hexahydrate | 0.1 mmol, 44.6 mg | copper(II) nitrate trihydrate | 0.1 mmol, 24.1 mg |  |  | 2,3-pyridinedicarboxylic acid | 0.2 mmol, 52 mg | sodium oxalate | 0.1 mmol, 13.6 mg | [6 empty] | water | 10 mL total, CH3CN/H2O 1:1 | acetonitrile | 10 mL total, CH3CN/H2O 1:1 | 120 | 72 | 250 |  | 1842973
P083-R001 | P083 | 10.1021/acsami.9b14439 | NU-401 | zirconyl chloride octahydrate | 200 mg, 0.62 mmol |  |  |  |  | 4-aminobenzoic acid (in situ builds imine-linked dicarboxylate L1) | 385 mg, 2.81 mmol | 4-formylbenzoic acid (in situ builds imine-linked dicarboxylate L1) | 928 mg, 6.20 mmol | [6 empty] | N,N-dimethylformamide | 10 mL + 5 mL + 50 mL |  |  | 100 | overnight |  | 3310
P083-R002 | P083 | 10.1021/acsami.9b14439 | NU-402 | zirconyl chloride octahydrate | 200 mg, 0.62 mmol |  |  |  |  | p-phenylenediamine (in situ builds imine-linked dicarboxylate L2) | 120 mg, 1.11 mmol | 4-formylbenzoic acid (in situ builds imine-linked dicarboxylate L2) | 1.80 g, 12.0 mmol | [6 empty] | N,N-dimethylformamide | 10 mL + 10 mL + 50 mL |  |  | 100 | overnight |  | 2530 |  | fcu
P084-R001 | P084 | 10.1021/acscentsci.5b00247 | MOF-5 | Zn(NO3)2·6H2O | [5 empty] | terephthalic acid | [9 empty] | DMF |  | H2O | 2% (v/v) in DMF | 100 °C | 7 h
P084-R002 | P084 | 10.1021/acscentsci.5b00247 | MOF-5 | zinc nitrate hydrate (from enriched 67Zn) | prepared from 1.5 mmol 67Zn metal as Zn(NO3)2·xH2O |  |  |  |  | terephthalic acid | 69 mg (0.42 mmol) | [8 empty] | N,N-dimethylformamide | 41 mL | water | 0.50 mL | 100 | 7
P085-R001 | P085 | 10.1021/acsomega.1c01148 | LMOF-317 | manganese(II) chloride tetrahydrate | 7.9 mg, 0.04 mmol |  |  |  |  | tipe | 5.96 mg, 0.01 mmol | 1,4-naphthalenedicarboxylic acid | 4.3 mg, 0.02 mmol | [6 empty] | water | 2 mL | N,N-dimethylformamide | 1 mL | 90 | 48 |  |  | 1588880
P085-R002 | P085 | 10.1021/acsomega.1c01148 | LMOF-318 | manganese(II) chloride tetrahydrate | 7.9 mg, 0.04 mmol |  |  |  |  | tipe | 5.96 mg, 0.01 mmol | 1,4-naphthalenedicarboxylic acid | 4.3 mg, 0.02 mmol | [6 empty] | N,N-dimethylformamide | 2 mL | water | 1 mL | 90 | 48 |  | 276.17 | 1539779
P086-R001 | P086 | 10.1021/acsomega.3c09256 | Al-PCN-333-135 | aluminum chloride hexahydrate | 200 mg, 0.828 mmol |  |  |  |  | 4,4',4″-s-triazine-2,4,6-triyl-tribenzoic acid | 50 mg, 0.113 mmol |  |  |  |  | trifluoroacetic acid | 1.0 mL |  |  | DMF | 10 mL |  |  | 135 °C | 48 h | 500 °C | 1807.82
P086-R002 | P086 | 10.1021/acsomega.3c09256 | Fe/Al-PCN-333-135(1:3) | aluminum chloride hexahydrate | 0.621 mmol | ferric chloride | 0.207 mmol |  |  | 4,4',4″-s-triazine-2,4,6-triyl-tribenzoic acid | 50 mg, 0.113 mmol |  |  |  |  | trifluoroacetic acid | 1.0 mL |  |  | DMF | 10 mL |  |  | 135 °C | 48 h |  | 1080.02
P086-R003 | P086 | 10.1021/acsomega.3c09256 | Fe/Al-PCN-333-135(1:1) | aluminum chloride hexahydrate | 0.414 mmol | ferric chloride | 0.414 mmol |  |  | 4,4',4″-s-triazine-2,4,6-triyl-tribenzoic acid | 50 mg, 0.113 mmol |  |  |  |  | trifluoroacetic acid | 1.0 mL |  |  | DMF | 10 mL |  |  | 135 °C | 48 h |  | 1633.65
P086-R004 | P086 | 10.1021/acsomega.3c09256 | Fe/Al-PCN-333-135(3:1) | aluminum chloride hexahydrate | 0.207 mmol | ferric chloride | 0.621 mmol |  |  | 4,4',4″-s-triazine-2,4,6-triyl-tribenzoic acid | 50 mg, 0.113 mmol |  |  |  |  | trifluoroacetic acid | 1.0 mL |  |  | DMF | 10 mL |  |  | 135 °C | 48 h |  | 2810.27
P086-R005 | P086 | 10.1021/acsomega.3c09256 | Fe/Al-PCN-333-150(1:1) | aluminum chloride hexahydrate | 0.185 mmol | ferric chloride | 0.185 mmol |  |  | 4,4',4″-s-triazine-2,4,6-triyl-tribenzoic acid | 50 mg, 0.113 mmol |  |  |  |  | trifluoroacetic acid | 0.5 mL |  |  | DMF | 10 mL |  |  | 150 °C | 12 h |  | 1385.46
P086-R006 | P086 | 10.1021/acsomega.3c09256 | Fe/Al-PCN-333-150(3:1) | aluminum chloride hexahydrate | 0.0925 mmol | ferric chloride | 0.2775 mmol |  |  | 4,4',4″-s-triazine-2,4,6-triyl-tribenzoic acid | 50 mg, 0.113 mmol |  |  |  |  | trifluoroacetic acid | 0.5 mL |  |  | DMF | 10 mL |  |  | 150 °C | 12 h |  | 1818.26
P086-R007 | P086 | 10.1021/acsomega.3c09256 | Fe-PCN-333-150 | ferric chloride | 60 mg, 0.370 mmol |  |  |  |  | 4,4',4″-s-triazine-2,4,6-triyl-tribenzoic acid | 50 mg, 0.113 mmol |  |  |  |  | trifluoroacetic acid | 0.5 mL |  |  | DMF | 10 mL |  |  | 150 °C | 12 h | 400 °C | 2913.88
P087-R001 | P087 | 10.1021/cg1000107 | {[Zn(1,2-bimb)(D-ca)]·2H2O}n | zinc nitrate hexahydrate | 30 mg, 0.10 mmol |  |  |  |  | D-camphoric acid | 20 mg, 0.10 mmol | 1,2-bis(imidazol-1-ylmethyl)-benzene | 13 mg, 0.05 mmol |  |  | sodium hydroxide | 2 mg, 0.05 mmol |  |  | water | 10 mL |  |  | 140 | 75
P087-R002 | P087 | 10.1021/cg1000107 | [Zn(1,4-bimb)(D-ca)]n | zinc nitrate hexahydrate | 30 mg, 0.10 mmol |  |  |  |  | D-camphoric acid | 20 mg, 0.10 mmol | 1,4-bis(imidazol-1-ylmethyl)-benzene | 13 mg, 0.05 mmol |  |  | sodium hydroxide | 2 mg, 0.05 mmol |  |  | water | 10 mL |  |  | 140 | 75 | 300
P088-R001 | P088 | 10.1021/cg1010105 | [Ni7(H2O)6L2(O)2](Cl)2(NO3)2·6(H2O)·(Emim)2 | nickel(II) nitrate hexahydrate | 3.00 mmol |  |  |  |  | 4,4′,4″,4‴-(2,2′,2″,2‴-(ethane-1,2-diylbis(azanetriyl))tetrakis(methylene)tetrakis(1H-benzo[d]imidazole-2,1-diyl))tetrakis(methylene)tetrabenzoic acid | 1.00 mmol | [8 empty] | [Emim]Cl | 8 g |  |  | 150 | 72 |  |  |  | scu
P089-R001 | P089 | 10.1021/cg101433t |  | zinc sulfate heptahydrate | 0.05 mmol, 0.014 g |  |  |  |  | 6,6'-dithiodinicotinic acid | 0.05 mmol, 0.015 g |  |  |  |  | sodium hydroxide | 0.10 mmol, 0.004 g |  |  | methanol | 5 mL | H2O | 5 mL | room temperature | 336 h | 200 °C |  | 793994−793998
P089-R002 | P089 | 10.1021/cg101433t |  | zinc sulfate heptahydrate | 0.05 mmol, 0.014 g |  |  |  |  | 6,6'-dithiodinicotinic acid | 0.05 mmol, 0.015 g | 1,2-bis(4-pyridyl)ethane | 0.05 mmol, 0.009 g | [6 empty] | methanol | 5 mL | H2O | 5 mL | room temperature | 168 h | 230 °C
P089-R003 | P089 | 10.1021/cg101433t |  | zinc sulfate heptahydrate | 0.05 mmol, 0.014 g |  |  |  |  | 6,6'-dithiodinicotinic acid | 0.05 mmol, 0.015 g | 1,3-bis(4-pyridyl)propane | 0.05 mmol, 0.010 g | [6 empty] | methanol | 5 mL | H2O | 5 mL | room temperature | 168 h | 270 °C
P089-R004 | P089 | 10.1021/cg101433t |  | cadmium nitrate tetrahydrate | 0.05 mmol, 0.015 g |  |  |  |  | 6,6'-dithiodinicotinic acid | 0.05 mmol, 0.015 g | 1,2-bis(4-pyridyl)ethane | 0.05 mmol, 0.009 g | [6 empty] | methanol | 5 mL | H2O | 5 mL | room temperature | 168 h | 190 °C
P089-R005 | P089 | 10.1021/cg101433t |  | cadmium nitrate tetrahydrate | 0.05 mmol, 0.015 g |  |  |  |  | 6,6'-dithiodinicotinic acid | 0.05 mmol, 0.015 g | 1,3-bis(4-pyridyl)propane | 0.05 mmol, 0.010 g | [6 empty] | methanol | 5 mL | H2O | 5 mL | room temperature | 168 h | 200 °C
P090-R001 | P090 | 10.1021/cg200327y | Mg3(3,5-PDC)3(DMF)3·DMF | magnesium nitrate hexahydrate | 0.258 g |  |  |  |  | 3,5-pyridinedicarboxylic acid | 0.17 g | [8 empty] | DMF | 9.5 g |  |  | 100 °C | 120 h | 425 °C | 51.9
P090-R002 | P090 | 10.1021/cg200327y | Mg(3,5-PDC)(H2O)2 | magnesium nitrate hexahydrate | 0.255 g |  |  |  |  | 3,5-pyridinedicarboxylic acid | 0.167 g | [8 empty] | ethanol | 6 g |  |  | 100 °C | 120 h | 515 °C
P090-R003 | P090 | 10.1021/cg200327y | Mg(3,5-PDC)(H2O)·(H2O) | magnesium nitrate hexahydrate | 0.257 g |  |  |  |  | 3,5-pyridinedicarboxylic acid | 0.168 g | [8 empty] | DMF | 4.7 g | ethanol | 2.99 g | 100 °C | 120 h | 520 °C
P090-R004 | P090 | 10.1021/cg200327y | Mg4(3,5-PDC)4(DMF)2(H2O)2·2DMF·4.5H2O | magnesium nitrate hexahydrate | 0.261 g |  |  |  |  | 3,5-pyridinedicarboxylic acid | 0.171 g | [8 empty] | DMF | 4.7 g | methanol | 2.08 g | 100 °C | 120 h
P091-R001 | P091 | 10.1021/cg400929z | NICS-3 | magnesium acetate tetrahydrate | 0.65 g (3 mmol) |  |  |  |  | 1,3,5-benzenetricarboxylic acid | 0.65 g (3 mmol) | [8 empty] | H2O | 10 mL |  |  | 150 °C | 24 h
P091-R002 | P091 | 10.1021/cg400929z | NICS-4 | magnesium acetate tetrahydrate | 0.65 g (3 mmol) |  |  |  |  | 1,3,5-benzenetricarboxylic acid | 0.65 g (3 mmol) | [8 empty] | H2O | 5.5 mL; overall mixture EtOH/H2O = 50:100 (molar) | EtOH | 8.8 mL; overall mixture EtOH/H2O = 50:100 (molar) | 150 °C | 24 h
P091-R003 | P091 | 10.1021/cg400929z | NICS-5 | magnesium acetate tetrahydrate | 0.65 g (3 mmol) |  |  |  |  | 1,3,5-benzenetricarboxylic acid | 0.65 g (3 mmol) | [8 empty] | H2O | EtOH/H2O = 70:100 (molar) | EtOH | 12.3 mL; EtOH/H2O = 70:100 (molar) | 175 °C | 24 h
P091-R004 | P091 | 10.1021/cg400929z | NICS-6 | magnesium acetate tetrahydrate | 0.65 g (3 mmol) |  |  |  |  | 1,3,5-benzenetricarboxylic acid | 0.65 g (3 mmol) | [8 empty] | EtOH | 5 mL (for Mg salt) + 12.5 mL (for BTC) |  |  | 190 °C | 24 h |  | 5
P092-R001 | P092 | 10.1021/cg4014619 | MOF-5 | zinc nitrate tetrahydrate | 0.157 g (0.6 mmol) |  |  |  |  | terephthalic acid | 0.0333 g (0.2 mmol) | [8 empty] | DEF | 5 mL |  |  | 130 °C | 3 h | 375 °C
P092-R002 | P092 | 10.1021/cg4014619 | MOF-5 | zinc nitrate tetrahydrate | 0.157 g (0.6 mmol) |  |  |  |  | terephthalic acid | 0.0333 g (0.2 mmol) | [8 empty] | DEF | 5 mL |  |  | 140 °C | 1.5 h | 375 °C
P092-R003 | P092 | 10.1021/cg4014619 | MOF-5 | zinc nitrate hexahydrate | 0.178 g (0.6 mmol) |  |  |  |  | terephthalic acid | 0.0333 g (0.2 mmol) | [8 empty] | DEF | 5 mL |  |  | 130 °C | 3 h | 375 °C
P093-R001 | P093 | 10.1021/cg4019053 | CP-1 | manganese(II) chloride tetrahydrate | 30 mg, 0.15 mmol | (Bu3NH)3[W(CN)8] | 112 mg, 0.10 mmol |  |  | hexamethylenetetramine | 28 mg, 0.20 mmol | [8 empty] | methanol | 3 mL (top layer); plus present in middle layer H2O/MeOH 1:2 v/v, 3 mL | water | 3 mL (bottom layer); plus present in middle layer H2O/MeOH 1:2 v/v, 3 mL | room temperature (dark) | several weeks (slow diffusion) |  |  | CCDC 921978
P094-R001 | P094 | 10.1021/cg501141m | Co9-INA | cobalt(II) nitrate hexahydrate | 0.10 g, 0.34 mmol |  |  |  |  | isonicotinic acid | 0.05 g, 0.41 mmol | [8 empty] | DMF | 5 mL (in DMF/H2O 5:1) | H2O | 1 mL (in DMF/H2O 5:1) | 87 °C | 24 h |  | 910
P095-R001 | P095 | 10.1021/cg700979r |  | cadmium nitrate tetrahydrate | 0.308 g, 1.0 mmol |  |  |  |  | imidazole-4,5-dicarboxylic acid | 0.078 g, 0.50 mmol | 4,4'-bipyridine | 0.156 g, 1.0 mmol |  |  | pyridine | 1.0 mL |  |  | H2O | 10 mL |  |  | 170 °C | 168 h
P095-R002 | P095 | 10.1021/cg700979r |  | cadmium nitrate tetrahydrate | 0.308 g, 1.0 mmol |  |  |  |  | imidazole-4,5-dicarboxylic acid | 0.156 g, 1.0 mmol | 4,4'-bipyridine | 0.156 g, 1.0 mmol |  |  | pyridine | 1.0 mL | potassium hydroxide | 0.112 g, 2.0 mmol | H2O | 10 mL |  |  | 180 °C | 72 h
P095-R003 | P095 | 10.1021/cg700979r |  | cadmium nitrate tetrahydrate | 0.308 g, 1.0 mmol |  |  |  |  | imidazole-4,5-dicarboxylic acid | 0.078 g, 0.50 mmol | 4,4'-bipyridine | 0.078 g, 0.50 mmol |  |  | potassium hydroxide | 0.084 g, 1.5 mmol |  |  | H2O | 10 mL |  |  | 170 °C | 168 h | 380 °C
P095-R004 | P095 | 10.1021/cg700979r |  | cadmium nitrate tetrahydrate | 0.308 g, 1.0 mmol |  |  |  |  | imidazole-4,5-dicarboxylic acid | 0.039 g, 0.25 mmol | 4,4'-bipyridine | 0.078 g, 0.50 mmol |  |  | potassium hydroxide | 0.042 g, 0.75 mmol |  |  | H2O | 10 mL |  |  | 170 °C | 168 h | 350 °C
P096-R001 | P096 | 10.1021/cg901259e | Zn[Htma][ddm] | zinc acetate dihydrate | 98.7 mg, 0.5 mmol |  |  |  |  | benzene-1,3,5-tricarboxylic acid | 63 mg, 0.3 mmol | p,p'-diamino-diphenyl-methane | 89.2 mg, 0.5 mmol | [6 empty] | water | 5 mL |  |  | 130 °C | 96 h | 297 °C |  | 699796 | dia
P096-R002 | P096 | 10.1021/cg901259e | Zn[Htma][ddm] | zinc acetate dihydrate | stoichiometric ratio 1:1:1:618 (relative to H3tma:ddm:Zn(OAc)2·2H2O:H2O) |  |  |  |  | H3tma | stoichiometric ratio 1:1:1:618 | ddm | stoichiometric ratio 1:1:1:618 | [6 empty] | water | stoichiometric ratio component: 618 (relative to H3tma = 1) |  |  | 130 °C | 96 h | 297 °C |  | 699796 | dia
P097-R001 | P097 | 10.1021/ic061664y | {[Cu(2,3-Me2pz)(2,5-Me2pz)0.5]4(SiW12O40)(2,5-Me2pz)}n | H4SiW12O40 | 0.36 g, 0.125 mmol | Cu(NO3)2·3H2O | 0.12 g, 0.5 mmol |  |  | 2,5-dimethylpyrazine | 0.108 g, 1.0 mmol | 2,3-dimethylpyrazine | 0.05 mL, 0.2 mmol |  |  | NaOH (aq) | 1.0 mol L^-1; adjusted to pH ~5–6 |  |  | water | 16 mL |  |  | 170 | 50 |  |  | 605283
P097-R002 | P097 | 10.1021/ic061664y | {[Cu2(4,4′-bipy)4(H2O)4](SiW12O40)(H2O)18}n | H4SiW12O40 | 1.14 g, 0.40 mmol | CuCl2·2H2O | 0.85 g, 0.5 mmol |  |  | 4,4'-bipyridine | 0.08 g, 0.5 mmol |  |  |  |  | NaOH (aq) | 1.0 mol L^-1; adjusted to pH ~5–6 |  |  | water | 20 mL |  |  | 180 | 24 |  |  | 605284
P097-R003 | P097 | 10.1021/ic061664y | {[Cu(2-Mepz)1.5]3(PMo12O40)(H2O)3.5}n | H3PMo12O40·nH2O | 0.304 g, 0.167 mmol | Cu(NO3)2·3H2O | 0.24 g, 1.0 mmol |  |  | 2-methylpyrazine | 0.25 mL, 1.0 mmol | [8 empty] | water | 18 mL |  |  | 180 | 50 |  |  | 605285
P097-R004 | P097 | 10.1021/ic061664y | {[Ag(2,3-Me2pz)1.5]4(SiW12O40)}n | H4SiW12O40 | 0.36 g, 0.125 mmol | AgNO3 | 0.34 g, 2.0 mmol |  |  | 2,3-dimethylpyrazine | 1.08 g, 1.0 mmol | [8 empty] | water | 16 mL |  |  | 180 | 50 |  |  | 605286
P097-R005 | P097 | 10.1021/ic061664y | {[Cu(pz)1.5]4(SiW12O40)·2H2O}n | H4SiW12O40 | 1.44 g, 0.5 mmol | Cu(NO3)2·3H2O | 0.24 g, 1.0 mmol |  |  | pyrazine | 0.24 g, 3.0 mmol |  |  |  |  | NaOH (aq) | 1.0 mol L^-1; adjusted to pH ~3.5 |  |  | water | 18 mL |  |  | 200 | 50 |  |  | 605287
P097-R006 | P097 | 10.1021/ic061664y | {[Cu(2,3-Me2pz)1.5]4(SiW12O40)}n | H4SiW12O40 | 0.36 g, 0.125 mmol | Cu(NO3)2·3H2O | 0.12 g, 0.5 mmol |  |  | 2,3-dimethylpyrazine | 0.108 g, 1.0 mmol |  |  |  |  | NaOH (aq) | 1.0 mol L^-1; adjusted to pH ~3–4 |  |  | water | 18 mL |  |  | 180 | 34 |  |  | 605288
P097-R007 | P097 | 10.1021/ic061664y | {[Cu(4,4′-bipy)1.75]4(SiW12O40)(H2O)3}n | H4SiW12O40 | 1.15 g, 0.4 mmol | Cu(NO3)2·3H2O | 0.12 g, 0.5 mmol |  |  | 4,4'-bipyridine | 0.156 g, 1.0 mmol |  |  |  |  | β-alanine | 0.05 g, 0.56 mmol | NH3·H2O (aq) | 1.0 mol L^-1; adjusted to pH ~8 | water | 18 mL |  |  | 160 | 24 |  |  | 605289
P097-R008 | P097 | 10.1021/ic061664y | {[Cu2(4,4′-bipy)4(H2O)4](SiW12O40)(4,4′-bipy)2(H2O)4}n | H4SiW12O40 | 1.14 g, 0.40 mmol | Cu(NO3)2·3H2O | 0.20 g, 0.8 mmol |  |  | 4,4'-bipyridine | 0.08 g, 0.5 mmol |  |  |  |  | NaOH (aq) | 1.0 mol L^-1; adjusted to pH ~7 |  |  | water | 20 mL |  |  | 200 | 48 | 380 |  | 605290
P098-R001 | P098 | 10.1021/ic061666i | Tb(BTC)(DMF)2·H2O | Tb(NO3)3·nH2O | 40 mg, 0.10 mmol |  |  |  |  | 1,3,5-benzenetricarboxylic acid | 20 mg, 0.10 mmol |  |  |  |  | caprolactam | 10 mg, 0.10 mmol |  |  | N,N-dimethylformamide | 10 mL | ethanol | 2 mL | 55 | 120
P098-R002 | P098 | 10.1021/ic061666i | Dy(BTC)(DMF)2·H2O | Dy(NO3)3·nH2O | 0.10 mmol |  |  |  |  | 1,3,5-benzenetricarboxylic acid | 20 mg, 0.10 mmol |  |  |  |  | caprolactam | 10 mg, 0.10 mmol |  |  | N,N-dimethylformamide | 10 mL | ethanol | 2 mL | 55 | 120
P098-R003 | P098 | 10.1021/ic061666i | Ho(BTC)(DMF)2·H2O | Ho(NO3)3·nH2O | 0.10 mmol |  |  |  |  | 1,3,5-benzenetricarboxylic acid | 20 mg, 0.10 mmol |  |  |  |  | caprolactam | 10 mg, 0.10 mmol |  |  | N,N-dimethylformamide | 10 mL | ethanol | 2 mL | 55 | 120
P098-R004 | P098 | 10.1021/ic061666i | Er(BTC)(DMF)2·H2O | Er(NO3)3·nH2O | 0.10 mmol |  |  |  |  | 1,3,5-benzenetricarboxylic acid | 20 mg, 0.10 mmol |  |  |  |  | caprolactam | 10 mg, 0.10 mmol |  |  | N,N-dimethylformamide | 10 mL | ethanol | 2 mL | 55 | 120 | 375
P098-R005 | P098 | 10.1021/ic061666i | Tm(BTC)(DMF)2·H2O | Tm(NO3)3·nH2O | 0.10 mmol |  |  |  |  | 1,3,5-benzenetricarboxylic acid | 20 mg, 0.10 mmol |  |  |  |  | caprolactam | 10 mg, 0.10 mmol |  |  | N,N-dimethylformamide | 10 mL | ethanol | 2 mL | 55 | 120
P098-R006 | P098 | 10.1021/ic061666i | Yb(BTC)(DMF)2·H2O | Yb(NO3)3·nH2O | 0.10 mmol |  |  |  |  | 1,3,5-benzenetricarboxylic acid | 20 mg, 0.10 mmol |  |  |  |  | caprolactam | 10 mg, 0.10 mmol |  |  | N,N-dimethylformamide | 10 mL | ethanol | 2 mL | 55 | 120
P099-R001 | P099 | 10.1021/ic100181d |  | Er(NO3)3·5H2O | 1 mmol |  |  |  |  | 2,2-dimethylsuccinic acid | 1.5 mmol |  |  |  |  | pyridine | 0.1 mL (to adjust pH 4.5) |  |  | H2O | 10 mL |  |  | 170 °C | 24 h | 410 °C |  | 763862–763864
P099-R002 | P099 | 10.1021/ic100181d |  | Er(NO3)3·5H2O | 1 mmol |  |  |  |  | 2,2-dimethylsuccinic acid | 1.5 mmol |  |  |  |  | pyridine | 0.1 mL (to adjust pH 4.5) |  |  | H2O | 10 mL |  |  | 180 °C | 240 h | 430 °C
P099-R003 | P099 | 10.1021/ic100181d |  | Er(NO3)3·5H2O | 1 mmol |  |  |  |  | 2,2-dimethylsuccinic acid | 1.5 mmol |  |  |  |  | pyridine | 0.1 mL (to adjust pH 4.5) |  |  | H2O | 10 mL |  |  | 190 °C | 96 h | 430 °C
P100-R001 | P100 | 10.1021/ic101112b | Mn3(btdc)3(DMF)4 | manganese(II) chloride tetrahydrate | 0.2 mmol, 0.0396 g |  |  |  |  | 2,2'-bithiophene-5,5'-dicarboxylic acid | 0.2 mmol, 0.0508 g | [8 empty] | anhydrous ethanol | 8 mL | N,N-dimethylformamide | 7 mL | 100 | 48 |  |  | 779086
P100-R002 | P100 | 10.1021/ic101112b | Co(btdc)(DMF)3 | cobalt(II) sulfate heptahydrate | 0.1 mmol, 0.0281 g in 2 mL DMF (bottom layer) |  |  |  |  | 2,2'-bithiophene-5,5'-dicarboxylic acid | 0.1 mmol, 0.0254 g in 3 mL DMF + 2 mL EtOH (top layer) | [8 empty] | N,N-dimethylformamide | layered: 2 mL bottom metal solution + 2 mL middle buffer + 3 mL in top solution | anhydrous ethanol | 2 mL in top solution | room temperature | 168 |  |  | 779087
P100-R003 | P100 | 10.1021/ic101112b | Zn(btdc)(DMF)3 | zinc(II) nitrate hexahydrate | 0.1 mmol, 0.0297 g in 2 mL H2O (bottom layer) |  |  |  |  | 2,2'-bithiophene-5,5'-dicarboxylic acid | 0.2 mmol, 0.0508 g in 5 mL DMF (top layer) | [8 empty] | N,N-dimethylformamide | layered: 2 mL middle buffer + 5 mL in top solution | water | 2 mL bottom metal solution | room temperature | 168 |  |  | 779088
P100-R004 | P100 | 10.1021/ic101112b | Zn(btdc)(4,4'-bpy)0.5 | zinc(II) nitrate hexahydrate | 0.2 mmol, 0.0594 g |  |  |  |  | 2,2'-bithiophene-5,5'-dicarboxylic acid | 0.2 mmol, 0.0508 g | 4,4'-bipyridine | 0.2 mmol, 0.0384 g | [6 empty] | N,N-dimethylformamide | 20 mL | tetrahydrofuran | 5 mL | 85 | 24 | 320 |  | 779089
P101-R001 | P101 | 10.1021/ic2020989 | [Co4(triazolate)2(OBA)3] | cobalt(II) nitrate hexahydrate | 0.291 g, 1 mM |  |  |  |  | 4,4'-oxybis(benzoic acid) | 0.26 g, 1 mM | 1,2,4-triazole | 0.069 g, 1 mM |  |  | NaOH | 0.08 g, 2 mM |  |  | water | 10 mL |  |  | 180 | 48 |  |  | 796763
P102-R001 | P102 | 10.1021/ic400825b |  | aluminum chloride hexahydrate | 35 mg (0.15 mmol) |  |  |  |  | cis-1,4-cyclohexanedicarboxylic acid (cis-H2CDC) | 25 mg (0.15 mmol) |  |  |  |  | pyridine | 0.1 mM in water, 300 µL |  |  | H2O | 200 µL H2O + 300 µL as 0.1 mM pyridine solution |  |  | 130 °C | 12 h | 350 °C | 77
P102-R002 | P102 | 10.1021/ic400825b | CAU-13 | aluminum chloride hexahydrate | 36 mg (0.15 mmol) |  |  |  |  | trans-1,4-cyclohexanedicarboxylic acid (trans-H2CDC) | 32 mg (0.19 mmol) | [8 empty] | DMF | 400 µL | H2O | 100 µL | 130 °C | 12 h | 350 °C | 378
P102-R003 | P102 | 10.1021/ic400825b | CAU-13 | aluminum chloride hexahydrate | 724 mg (3.00 mmol) |  |  |  |  | trans-1,4-cyclohexanedicarboxylic acid (trans-H2CDC) | 516 mg (3.00 mmol) | [8 empty] | DMF | 16.0 mL | H2O | 4.00 mL | 130 °C | 12 h | 350 °C | 378
P102-R004 | P102 | 10.1021/ic400825b | CAU-13 | aluminum chloride hexahydrate | 724 mg (3.00 mmol) |  |  |  |  | trans-1,4-cyclohexanedicarboxylic acid (trans-H2CDC) | 516 mg (3.00 mmol) | [8 empty] | DMF | 16.0 mL | H2O | 4.00 mL | 130 °C | 0.75 h | 350 °C | 378
P103-R001 | P103 | 10.1021/ic401305c |  | manganese(II) chloride tetrahydrate | 0.0198 g, 0.100 mmol |  |  |  |  | 3,3'-diphenyl-2,2'-bithiophene-5,5'-dicarboxylic acid | 0.0406 g, 0.100 mmol | [8 empty] | DMF | 5 mL |  |  | 110 °C | 48 h |  |  |  | sql
P103-R002 | P103 | 10.1021/ic401305c |  | manganese(II) chloride tetrahydrate | 0.0198 g, 0.100 mmol |  |  |  |  | 3,3'-dihexyl-2,2'-bithiophene-5,5'-dicarboxylic acid | 0.0422 g, 0.100 mmol | [8 empty] | DMF | 5 mL |  |  | 110 °C | 48 h |  |  |  | lvt
P103-R003 | P103 | 10.1021/ic401305c |  | manganese(II) chloride tetrahydrate | 0.0198 g, 0.100 mmol |  |  |  |  | 2,2′:5′,2″-terthiophene-5,5″-dicarboxylic acid | 0.0336 g, 0.100 mmol | [8 empty] | DMF | 5 mL |  |  | 110 °C | 48 h |  |  |  | lvt
P103-R004 | P103 | 10.1021/ic401305c |  | manganese(II) chloride tetrahydrate | 0.0198 g, 0.100 mmol |  |  |  |  | 3′,4′-diphenyl-2,2′:5′,2″-terthiophene-5,5″-dicarboxylic acid | 0.0488 g, 0.100 mmol | [8 empty] | DMF | 5 mL |  |  | 110 °C | 48 h
P104-R001 | P104 | 10.1021/ic502242j | CAU-11 | aluminum chloride hexahydrate | 724 mg, 3 mmol |  |  |  |  | 4,4'-sulfonyldibenzoic acid | 268 mg, 1.2 mmol |  |  |  |  | NaOH (aqueous, 2 M) | 2 M, 1.8 mL (3.6 mmol) |  |  | H2O | 18.2 mL |  |  | 150 °C | 12 h | 420 °C | 350
P104-R002 | P104 | 10.1021/ic502242j | CAU-11-COOH | AlCl3·6H2O (aqueous solution) | 1 M in H2O, 75 µL (0.15 mmol) |  |  |  |  | 3,3',4,4'-diphenylsulfonetetracarboxylic dianhydride | 53.7 mg, 0.15 mmol | [8 empty] | H2O | 1.425 mL |  |  | 170 °C | 5 h | 350 °C
P104-R003 | P104 | 10.1021/ic502242j | CAU-12 | Al(NO3)3·9H2O (aqueous solution) | 1 M in H2O, 500 µL (0.5 mmol) |  |  |  |  | 3,3',4,4'-diphenylsulfonetetracarboxylic dianhydride | 17.9 mg, 0.05 mmol | [8 empty] | H2O | 1.0 mL |  |  | 170 °C | 5 h | 300 °C
P105-R001 | P105 | 10.1021/ic502380q | DUT-32-NHProBoc | zinc nitrate tetrahydrate | 119 mg (0.46 mmol, 4.6 equiv) |  |  |  |  | H3btctb | 49 mg (0.09 mmol) | (S)-H2L | 58 mg (0.13 mmol, 1.5 equiv) | [6 empty] | DEF | 9.5 mL |  |  | 100 °C | 48 h
P106-R001 | P106 | 10.1021/ic800632r | MOF-1 | erbium(III) chloride hexahydrate | 0.0511 g, 0.134 mmol |  |  |  |  | imidazolium dicarboxylic acid (H2LBr), [(CH2COOH)2im]Br | 0.524 g, 0.198 mmol |  |  |  |  | NaOH (aqueous solution) | 0.30 mmol in 1.0 mL H2O |  |  | ethanol | 9 mL | water | 1 mL | 150 | 72 |  |  | CCDC 673122
P107-R001 | P107 | 10.1021/ic801906e |  | zinc nitrate hexahydrate | 0.423 g, 1.42 mmol |  |  |  |  | 5-methylisophthalic acid | 0.191 g, 1.06 mmol |  |  |  |  | NEt3 | 0.148 mL, 1.03 mmol |  |  | DMF | 15.0 mL |  |  | 100 °C | 48 h |  | 1062 |  | lcy
P108-R001 | P108 | 10.1021/ic8023265 | Al-MIL-53-NH2 | aluminum chloride hexahydrate | 493.6 mg |  |  |  |  | 2-aminoterephthalic acid | 375.6 mg | [8 empty] | H2O | 5 mL |  |  | 150 °C | 5 h | 400 °C
P109-R001 | P109 | 10.1021/ic9021118 |  | zinc nitrate | 60 mg, 0.30 mmol |  |  |  |  | 6(Cl) | 50.0 mg, 0.15 mmol | [8 empty] | DMF | 2 mL |  |  | 120 °C | 120 h
P109-R002 | P109 | 10.1021/ic9021118 |  | zinc nitrate | 16-fold excess (vs ligand) |  |  |  |  | 6(Cl) | 50.0 mg, 0.15 mmol | [8 empty] | DMF | 2 mL |  |  | 100 °C | 120 h
P110-R001 | P110 | 10.1021/ja9092715 | MIL-53(Fe)-Cl | iron(III) chloride hexahydrate | 8.35 g (31 mmol) |  |  |  |  | 2-chloroterephthalic acid | 6.2 g (31 mmol) | [8 empty] | water | 300 mL |  |  | reflux | 48 |  | 17.5
P110-R002 | P110 | 10.1021/ja9092715 | MIL-53(Fe)-Cl | iron(III) chloride hexahydrate | 1 mmol |  |  |  |  | 2-chloroterephthalic acid | 1 mmol |  |  |  |  | hydrofluoric acid (5 M aqueous solution) | 5 M, 1 mmol |  |  | N,N-dimethylformamide | 5 mL |  |  | 150 | 48 |  | 17.5
P110-R003 | P110 | 10.1021/ja9092715 | MIL-53(Fe)-Br | iron(III) chloride hexahydrate | 8.35 g (31 mmol) |  |  |  |  | 2-bromoterephthalic acid | 7.5 g (31 mmol) | [8 empty] | water | 300 mL |  |  | reflux | 48 |  | 24.1
P110-R004 | P110 | 10.1021/ja9092715 | MIL-53(Fe)-CH3 | iron(III) perchlorate hydrate | 3.54 g (10 mmol) |  |  |  |  | 2-methylterephthalic acid | 1.8 g (10 mmol) |  |  |  |  | hydrofluoric acid (5 M aqueous solution) | 5 M, 1 mL |  |  | N,N-dimethylformamide | 50 mL |  |  | 150 | 24 |  | 22.8
P110-R005 | P110 | 10.1021/ja9092715 | MIL-53(Fe)-NH2 | iron(III) chloride hexahydrate | 1.35 g (5 mmol) |  |  |  |  | 2-aminoterephthalic acid | 0.9 g (5 mmol) | [8 empty] | water | 50 mL |  |  | 150 | 72 |  | 37.5
P110-R006 | P110 | 10.1021/ja9092715 | MIL-53(Fe)-(OH)2 | iron(III) perchlorate hydrate | 1.63 g (4.6 mmol) |  |  |  |  | 2,5-dihydroxyterephthalic acid | 1.34 g (6.8 mmol) |  |  |  |  | hydrofluoric acid (5 M aqueous solution) | 5 M, 1 mL | perchloric acid (5 M aqueous solution) | 5 M, 5 mL | N,N-dimethylformamide | 25 mL |  |  | 100 | 16 |  | 10.2
P110-R007 | P110 | 10.1021/ja9092715 | MIL-53(Fe)-(CO2H)2 | iron(III) perchlorate hydrate | 3.54 g (10 mmol) |  |  |  |  | 1,2,4,5-benzenetetracarboxylic acid (pyromellitic acid) | 2.54 g (10 mmol) | [8 empty] | water | 50 mL |  |  | 150 | 16 |  | 20.4
P110-R008 | P110 | 10.1021/ja9092715 | MIL-53(Fe)-(CF3)2 | iron(III) chloride hexahydrate | 0.675 g (2.5 mmol) |  |  |  |  | 2,5-bis(trifluoromethyl)terephthalic acid | 0.755 g (2.5 mmol) | [8 empty] | water | 25 mL |  |  | 100 | 0.333333333 |  | 95.7
P111-R001 | P111 | 10.1021/jacs.0c02007 | Zr-ML-fcu-MOF | zirconium tetrachloride | 21 mg, 0.09 mmol (in 3 mL DMF) |  |  |  |  | 4,4'-(1H-benzo[d]imidazole-4,7-diyl)dibenzoic acid | 16 mg, 0.045 mmol (dissolved in 3 mL DMF at 120 °C) | H2BTDB | 17 mg, 0.045 mmol |  |  | trifluoroacetic acid | 0.2 mL |  |  | N,N-dimethylformamide | 3 mL (linkers) + 3 mL (ZrCl4) |  |  | 150 | 24 |  | 3110 |  | fcu
P111-R002 | P111 | 10.1021/jacs.0c02007 | Zr-BI-fcu-MOF | zirconium tetrachloride | 21 mg, 0.09 mmol (in 3 mL DMF) |  |  |  |  | 4,4'-(1H-benzo[d]imidazole-4,7-diyl)dibenzoic acid | 32 mg, 0.09 mmol (in 3 mL DMF) |  |  |  |  | trifluoroacetic acid | 0.2 mL |  |  | N,N-dimethylformamide | 3 mL (linker) + 3 mL (ZrCl4) |  |  | 150 | 24 |  | 3490 |  | fcu
P112-R001 | P112 | 10.1021/jacs.1c08227 | [Zn4O(PDC)3] | zinc acetate dihydrate | 878.0 mg, 4.00 mmol |  |  |  |  | H2PZ | 258.4 mg, 3.00 mmol |  |  |  |  | DBU | 1.795 mL, 12.0 mmol |  |  | N,N-dimethylformamide | 100 mL | 2-propanol | 100 mL | 25 | overnight | 274 | 1525
P112-R002 | P112 | 10.1021/jacs.1c08227 | [Zn4O(PDC)3] | [Zn4O(O2CNMe2)6]·toluene (Zn-SBU) | 90.4 mg, 0.10 mmol |  |  |  |  | PZ-CO2-DBU | 168.2 mg, 0.30 mmol | [8 empty] | tetrahydrofuran | 10 mL | 2-propanol | 10 mL | 25 °C | overnight
P112-R003 | P112 | 10.1021/jacs.1c08227 | [Zn4O(PDC)3] | zinc acetate dihydrate | 65.9 mg, 0.30 mmol |  |  |  |  | PZ-CO2-DBU | 336.4 mg, 0.30 mmol | [8 empty] | DMF | 10 mL | 2-propanol | 10 mL | 25 °C | overnight
P112-R004 | P112 | 10.1021/jacs.1c08227 | [Zn4O(PDC)3] | zinc acetate dihydrate | 878.0 mg, 4.00 mmol |  |  |  |  | H2PZ | 258.4 mg, 3.00 mmol | [8 empty] | N,N-dimethylformamide | 100 mL | 2-propanol | 100 mL | 25 | overnight | 274
P112-R005 | P112 | 10.1021/jacs.1c08227 | [Zn4O(PDC)3] | zinc acetate dihydrate | 878.0 mg, 4.00 mmol |  |  |  |  | H2PZ | 258.4 mg, 3.00 mmol |  |  |  |  | DBU | 1.795 mL, 12.0 mmol |  |  | N,N-dimethylformamide | 100 mL | 2-propanol | 100 mL | 25 | 144
P112-R006 | P112 | 10.1021/jacs.1c08227 | [Zn4O(S-mPDC)3] | zinc acetate dihydrate | 263.4 mg, 1.20 mmol |  |  |  |  | (S)-(+)-2-methylpiperazine | 90.2 mg, 0.90 mmol |  |  |  |  | DBU | 540 µL, 3.60 mmol |  |  | DMF | 30 mL | 2-propanol | 30 mL | 25 °C | overnight | 297 °C | 2366
P112-R007 | P112 | 10.1021/jacs.1c08227 | [Zn4O(S-mPDC)3] | zinc acetate dihydrate | 52.7 g, 2.4 mol |  |  |  |  | (S)-(+)-2-methylpiperazine | 18.0 g, 1.8 mol | [8 empty] | DMF | 1.5 L | 2-propanol | 1.5 L | 25 °C | 72 h | 297 °C
P112-R008 | P112 | 10.1021/jacs.1c08227 | [Zn4O(R-mPDC)3] | zinc acetate dihydrate | 263.4 mg, 1.20 mmol |  |  |  |  | (R)-(−)-2-methylpiperazine | 90.2 mg, 0.90 mmol |  |  |  |  | DBU | 540 µL, 3.60 mmol |  |  | DMF | 30 mL | 2-propanol | 30 mL | 25 °C | overnight | 289 °C | 1943
P112-R009 | P112 | 10.1021/jacs.1c08227 | [Zn4O(dmPDC)3] | zinc acetate dihydrate | 263.4 mg, 1.20 mmol |  |  |  |  | trans-2,5-dimethylpiperazine | 0.90 mmol |  |  |  |  | DBU | 540 µL, 3.60 mmol |  |  | DMF | 30 mL | 2-propanol | 30 mL | 25 °C | overnight | 285 °C | 1270
P113-R001 | P113 | 10.1021/jacs.2c12095 | α-Cu(AIm)2 | copper(II) sulfate pentahydrate | 124.8 mg (0.5 mmol) |  |  |  |  | HAIm | 92 mg (1.0 mmol) |  |  |  |  | aqueous ammonia (28%) | 1 mL |  |  | H2O | 10 mL |  |  | RT | 0.58 h |  | 0.4 |  | dia
P113-R002 | P113 | 10.1021/jacs.2c12095 | α-Cu(AIm)2 | copper(II) sulfate pentahydrate | 25 mg (0.10 mmol) |  |  |  |  | HAIm | 10 mg (0.11 mmol) in 5 mL H2O + 1 mL NH3(aq) |  |  |  |  | aqueous ammonia (28%) | 1 mL added to Cu solution + 1 mL in ligand solution (total 2 mL) |  |  | H2O | 10 mL (Cu solution) + 5 mL (ligand solution) |  |  | RT | 2 h |  | 0.4 |  | dia
P113-R003 | P113 | 10.1021/jacs.2c12095 | Cu(VIm)2 | Cu(NH3)4(H2O)SO4 | 245 mg (1.0 mmol) |  |  |  |  | HVIm | 197.4 mg (2.0 mmol) | [8 empty] | H2O | 1 mL |  |  | RT | 0.5 h |  | 102 |  | dia
P113-R004 | P113 | 10.1021/jacs.2c12095 | Cu(VIm)2 | copper(II) sulfate pentahydrate | 100 mg (0.4 mmol) |  |  |  |  | HVIm | 70 mg (0.74 mmol) |  |  |  |  | aqueous ammonia (28%) | 1 mL |  |  | H2O | 10 mL |  |  | RT; sonication to dissolve, then stand capped 15 min | 0.25 h |  | 102 |  | dia
P113-R005 | P113 | 10.1021/jacs.2c12095 | Cu(MeIm)2 | copper(II) sulfate pentahydrate | 124.8 mg (0.5 mmol) |  |  |  |  | HMeIm | 328.4 mg (4.0 mmol) |  |  |  |  | aqueous ammonia (28%) | 3 mL | NaOH, 25 wt% in water | 200 µL added dropwise over 1 min | H2O | 10 mL |  |  | RT | 0.52 h |  | 11 |  | dia
P113-R006 | P113 | 10.1021/jacs.2c12095 | Cu(MeIm)2 | copper(II) sulfate pentahydrate | 200 mg (0.8 mmol) |  |  |  |  | HMeIm | 300 mg (3.65 mmol) |  |  |  |  | aqueous ammonia (28%) | 5 mL |  |  | H2O | 2.5 mL |  |  | 85 °C | 0.75 h |  | 11 |  | dia
P114-R001 | P114 | 10.1021/jacs.3c02787 | UiO-66 | zirconium tetrachloride | 233 mg (1.00 mmol) |  |  |  |  | H2bdc | 166 mg (1.00 mmol) |  |  |  |  | H₂O | 54 µL |  |  | N,N-dimethylformamide | 1.0 mL |  |  | 120 | 72 |  | 1327 |  | fcu
P114-R008 | P114 | 10.1021/jacs.3c02787 | UiO-66 | Zr6O4(OH)4(OPiv)12 (ZrPiv) | 315 mg (0.167 mmol) |  |  |  |  | H2bdc | 166 mg (1.00 mmol) |  |  |  |  | concentrated HCl | 170 µL (2.00 mmol, 12.0 equiv.) |  |  | DMF | 1.0 mL |  |  | 120 °C | 72 h |  | 1232 |  | fcu
P114-R009 | P114 | 10.1021/jacs.3c02787 | UiO-66(Hf) | hafnium tetrachloride | 320 mg (1.00 mmol) |  |  |  |  | H2bdc | 166 mg (1.00 mmol) |  |  |  |  | H₂O | 54 µL |  |  | N,N-dimethylformamide | 1.0 mL |  |  | 120 | 48 |  | 961 |  | fcu
P114-R011 | P114 | 10.1021/jacs.3c02787 | UiO-66(Hf) | Hf6O4(OH)4(OPiv)12 (HfPiv) | 403 mg (0.167 mmol) |  |  |  |  | H2bdc | 166 mg (1.00 mmol) |  |  |  |  | concentrated HCl | 170 µL (2.00 mmol, 12.0 equiv.) |  |  | N,N-dimethylformamide | 1.0 mL |  |  | 120 | 72 |  | 988 |  | fcu
P114-R012 | P114 | 10.1021/jacs.3c02787 | UiO-66-NH2 | zirconium tetrachloride | 233 mg (1.00 mmol) |  |  |  |  | H2abdc | 181 mg (1.00 mmol) |  |  |  |  | H₂O | 54 µL |  |  | N,N-dimethylformamide | 1.0 mL |  |  | 120 | 48 |  | 822 |  | fcu
P114-R013 | P114 | 10.1021/jacs.3c02787 | UiO-66-NH2 | Zr6O4(OH)4(OPiv)12 (ZrPiv) | 315 mg (0.167 mmol) |  |  |  |  | H2abdc | 181 mg (1.00 mmol) |  |  |  |  | concentrated HCl | 170 µL (2.00 mmol, 12.0 equiv.) |  |  | N,N-dimethylformamide | 2.0 mL |  |  | 120 | 72 |  | 765 |  | fcu
P114-R014 | P114 | 10.1021/jacs.3c02787 | UiO-66-(OH)2 | zirconium tetrachloride | 233 mg (1.00 mmol) |  |  |  |  | H2dobdc | 198 mg (1.00 mmol) |  |  |  |  | H₂O | 54 µL |  |  | N,N-dimethylformamide | 1.0 mL |  |  | 120 | 48 |  | 464 |  | fcu
P114-R015 | P114 | 10.1021/jacs.3c02787 | UiO-66-(OH)2 | Zr6O4(OH)4(OPiv)12 (ZrPiv) | 315 mg (0.167 mmol) |  |  |  |  | H2dobdc | 198 mg (1.00 mmol) |  |  |  |  | concentrated HCl | 170 µL (2.00 mmol, 12.0 equiv.) |  |  | N,N-dimethylformamide | 2.0 mL |  |  | 120 | 72 |  | 503 |  | fcu
P114-R016 | P114 | 10.1021/jacs.3c02787 | UiO-67 | zirconium tetrachloride | 233 mg (1.00 mmol) |  |  |  |  | H2bpdc | 242 mg (1.00 mmol) |  |  |  |  | H₂O | 54 µL |  |  | N,N-dimethylformamide | 1.0 mL |  |  | 120 | 48 |  | 2492 |  | fcu
P114-R017 | P114 | 10.1021/jacs.3c02787 | UiO-67 | Zr6O4(OH)4(OPiv)12 (ZrPiv) | 315 mg (0.167 mmol) |  |  |  |  | H2bpdc | 242 mg (1.00 mmol) |  |  |  |  | concentrated HCl | 170 µL (2.00 mmol, 12.0 equiv.) |  |  | N,N-dimethylformamide | 2.0 mL |  |  | 120 | 72 |  | 1954 |  | fcu
P114-R018 | P114 | 10.1021/jacs.3c02787 | UiO-68-Me2 | zirconium tetrachloride | 233 mg (1.00 mmol) |  |  |  |  | H2dmtpdc | 346 mg (1.00 mmol) | [8 empty] | N,N-dimethylformamide | 1.0 mL |  |  | 120 | 48 |  | 1237 |  | fcu
P114-R019 | P114 | 10.1021/jacs.3c02787 | UiO-68-Me2 | Zr6O4(OH)4(OPiv)12 (ZrPiv) | 315 mg (0.167 mmol) |  |  |  |  | H2dmtpdc | 346 mg (1.00 mmol) |  |  |  |  | concentrated HCl | 170 µL (2.00 mmol, 12.0 equiv.) |  |  | DMF | 2.0 mL |  |  | 120 °C | 72 h |  | 2413 |  | fcu
P114-R020 | P114 | 10.1021/jacs.3c02787 | MOF-808 | zirconyl chloride octahydrate | 242 mg (0.750 mmol) |  |  |  |  | trimesic acid | 52.5 mg (0.250 mmol) |  |  |  |  | formic acid | 0.50 mL |  |  | DMF | 0.50 mL |  |  | 120 °C | 48 h |  | 1789 |  | spn
P114-R021 | P114 | 10.1021/jacs.3c02787 | MOF-808 | Zr6O4(OH)4(OPiv)12 (ZrPiv) | 237 mg (0.125 mmol) |  |  |  |  | trimesic acid | 52.5 mg (0.250 mmol) |  |  |  |  | formic acid | 0.50 mL |  |  | DMF | 0.50 mL |  |  | 120 °C | 72 h |  | 1732 |  | spn
P114-R022 | P114 | 10.1021/jacs.3c02787 | PCN-128 | zirconium tetrachloride | 175 mg (0.750 mmol) |  |  |  |  | H4ettc | 203 mg (0.250 mmol) |  |  |  |  | trifluoroacetic acid | 0.10 mL |  |  | DMF | 1.0 mL |  |  | 120 °C | 48 h |  | 1321 |  | csq
P114-R023 | P114 | 10.1021/jacs.3c02787 | PCN-128 | Zr6O4(OH)4(OPiv)12 (ZrPiv) | 237 mg (0.125 mmol) |  |  |  |  | H4ettc | 203 mg (0.250 mmol) |  |  |  |  | trifluoroacetic acid | 0.10 mL |  |  | DMF | 1.0 mL |  |  | 120 °C | 72 h |  | 1983 |  | csq
P115-R001 | P115 | 10.1021/jacs.5b11150 | Λ-CMOF-5 | zinc nitrate hexahydrate | 60 mg, 0.2 mmol |  |  |  |  | 1,4-benzenedicarboxylic acid | 33 mg, 0.2 mmol |  |  |  |  | L-proline | 23 mg, 0.2 mmol |  |  | N-methyl-2-pyrrolidone | 4 mL | H2O | 1 mL | 120 °C | 48 h
P115-R002 | P115 | 10.1021/jacs.5b11150 | Δ-CMOF-5 | zinc nitrate hexahydrate | 60 mg, 0.2 mmol |  |  |  |  | 1,4-benzenedicarboxylic acid | 33 mg, 0.2 mmol |  |  |  |  | D-proline | 23 mg, 0.2 mmol |  |  | N-methyl-2-pyrrolidone | 4 mL | H2O | 1 mL | 120 °C | 48 h
P115-R003 | P115 | 10.1021/jacs.5b11150 | MOF-5 | zinc nitrate hexahydrate | 60 mg, 0.2 mmol |  |  |  |  | 1,4-benzenedicarboxylic acid | 33 mg, 0.2 mmol | [8 empty] | DEF | 5 mL |  |  | 135 °C | 48 h |  |  |  | pcu
P116-R002 | P116 | 10.1038/nchem.1003 | STAM-2 | copper(II) nitrate trihydrate | 4.1 mmol (0.991 g) |  |  |  |  | 1,3,5-benzenetricarboxylic acid | 4.1 mmol (0.862 g) | [8 empty] | methanol | 20 mL, MeOH/H2O 50:50 | water | 20 mL, MeOH/H2O 50:50 | 150 | 48
P116-R003 | P116 | 10.1038/nchem.1003 | STAM-5 | In(NO3)3·5H2O | 0.5 mmol |  |  |  |  | 1,3,4-benzenetricarboxylic acid | 1.5 mmol | [8 empty] | water | 10 mL |  |  | 170 | 48
P116-R004 | P116 | 10.1038/nchem.1003 | STAM-6 | nickel acetate | [5 empty] | pyromellitic anhydride | 1 mmol | 4,4'-bipyridine | 2 mmol | [6 empty] | methanol | 15 mL + 5 mL |  |  | 150 | 96
P116-R005 | P116 | 10.1038/nchem.1003 | STAM-7 | copper(II) nitrate trihydrate | 4.1 mmol (0.991 g) |  |  |  |  | 1,3,5-tris(4-carboxyphenyl)benzene | 4.1 mmol (0.862 g) | [8 empty] | methanol | 20 mL, MeOH/H2O 50:50 | water | 20 mL, MeOH/H2O 50:50 | 150 | 168
P116-R006 | P116 | 10.1038/nchem.1003 | Co-Na2mmBTC | Co(NO3)2·6H2O | 2.0 mmol (0.582 g) |  |  |  |  | Na2mmbtc | 1.0 mmol (0.268 g) | [8 empty] | methanol | 10 mL | water | 10 mL | 110 | 168
P116-R007 | P116 | 10.1038/nchem.1003 | Ni-Na2mmBTC | Ni(NO3)2·6H2O | 0.581 g |  |  |  |  | Na2mmbtc | 0.268 g | [8 empty] | methanol | 14 mL total, H2O/MeOH 50:50 | water | 14 mL total, H2O/MeOH 50:50 | 110 | 168
P116-R008 | P116 | 10.1038/nchem.1003 | Zn-Na2mmBTC | Zn(NO3)2·6H2O | 2.0 mmol (0.595 g) |  |  |  |  | Na2mmbtc | 1.0 mmol (0.268 g) | [8 empty] | ethanol | 20 mL, EtOH/H2O 50:50 | water | 20 mL, EtOH/H2O 50:50 | 110 | 24
P116-R009 | P116 | 10.1038/nchem.1003 | Cu-Na2mmBTC | copper(II) nitrate trihydrate | 2.0 mmol (0.483 g) |  |  |  |  | Na2mmbtc | 1.0 mmol (0.268 g) | [8 empty] | ethanol | 14 mL, EtOH/H2O 50:50 | water | 14 mL, EtOH/H2O 50:50 | 110 | 72
P117-R001 | P117 | 10.1038/nchem.1982 | gea-MOF-1 | yttrium(III) nitrate hexahydrate | 8.6 mg, 0.0225 mmol |  |  |  |  | H3BTB | 6.6 mg, 0.015 mmol |  |  |  |  | 2-fluorobenzoic acid | 95.2 mg, 0.675 mmol |  |  | DMF | 2 mL | H2O | 0.5 mL | 105 °C | 36 h |  | 1490 |  | gea
P117-R002 | P117 | 10.1038/nchem.1982 | gea-MOF-2 | Cu(BF4)2·2.5H2O | 1.8 mg, 0.0064 mmol |  |  |  |  | H6L | 1.6 mg, 0.0014 mmol |  |  |  |  | nitric acid | 3.5 M, 0.1 mL |  |  | DMF | 1.5 mL | EtOH | 0.5 mL | 65 °C | 168 h |  |  |  | gea
P118-R001 | P118 | 10.1038/nchem.2430 | MUF-9 (alpha) | zinc nitrate tetrahydrate | 16.0 mg, 6.1 × 10^-5 mol |  |  |  |  | dibenzo[e,g][1,4]diazocine-3,10-dicarboxylic acid (rac-H21) | 9.0 mg, 2.0 × 10^-5 mol | [8 empty] | N,N-di-n-butylformamide | 1.0 mL |  |  | 85 °C | 6 h |  |  | 1437608 | pcu
P118-R002 | P118 | 10.1038/nchem.2430 | MUF-9 (PIP) | zinc nitrate tetrahydrate | 16.0 mg, 6.1 × 10^-5 mol |  |  |  |  | dibenzo[e,g][1,4]diazocine-3,10-dicarboxylic acid (rac-H21) | 9.0 mg, 2.0 × 10^-5 mol | [8 empty] | N,N-di-n-butylformamide | 1.0 mL |  |  | 85 °C | 16–134 h |  |  |  | pcu
P118-R003 | P118 | 10.1038/nchem.2430 | MUF-9 (PIP) | zinc nitrate tetrahydrate | 16.0 mg, 6.1 × 10^-5 mol |  |  |  |  | dibenzo[e,g][1,4]diazocine-3,10-dicarboxylic acid (rac-H21) | 9.0 mg, 2.0 × 10^-5 mol | [8 empty] | N,N-di-n-butylformamide | DMF in DBF, %DMF variable (VDMF/Vtot), total 1.0 mL | DMF | added as co-solvent, %DMF variable (VDMF/Vtot) | 85 °C | 1.5 h |  |  |  | pcu
P118-R004 | P118 | 10.1038/nchem.2430 | MUF-9 (PIP) | zinc nitrate tetrahydrate | 16.0 mg, 6.1 × 10^-5 mol |  |  |  |  | dibenzo[e,g][1,4]diazocine-3,10-dicarboxylic acid (rac-H21) | 9.0 mg, 2.0 × 10^-5 mol | [8 empty] | N,N-di-n-butylformamide | DMF in DBF, %DMF variable (VDMF/Vtot), total 1.0 mL | DMF | added as co-solvent, %DMF variable (VDMF/Vtot) | 85 °C | 6 h |  |  |  | pcu
P118-R005 | P118 | 10.1038/nchem.2430 | MUF-9 (PIP) | Zn(NO3)2·4H2O | 16.0 mg, 6.1 × 10^-5 mol |  |  |  |  | rac-H21 | 9.0 mg, 2.0 × 10^-5 mol | [8 empty] | DEF | 1.0 mL |  |  | 85 °C | 2 h |  |  | 1437885 | pcu
P118-R006 | P118 | 10.1038/nchem.2430 | MUF-9 (beta) | zinc nitrate tetrahydrate | 16.0 mg, 6.1 × 10^-5 mol |  |  |  |  | dibenzo[e,g][1,4]diazocine-3,10-dicarboxylic acid (rac-H21) | 9.0 mg, 2.0 × 10^-5 mol | [8 empty] | DEF | 1.0 mL |  |  | 85 °C | 16 h |  |  | 1437610 | pcu
P118-R007 | P118 | 10.1038/nchem.2430 | MUF-9 (PIP) | Zn(NO3)2·4H2O | 16.0 mg, 6.1 × 10^-5 mol |  |  |  |  | rac-H21 | 9.0 mg, 2.0 × 10^-5 mol | [8 empty] | DMF | 1.0 mL |  |  | 85 °C | 8 h |  |  | 1437884 | pcu
P118-R008 | P118 | 10.1038/nchem.2430 | MUF-9 (beta) | zinc nitrate tetrahydrate | 16.0 mg, 6.1 × 10^-5 mol |  |  |  |  | dibenzo[e,g][1,4]diazocine-3,10-dicarboxylic acid (rac-H21) | 9.0 mg, 2.0 × 10^-5 mol | [8 empty] | DMF | 1.0 mL |  |  | 85 °C | 16 h |  |  | 1437610 | pcu
P118-R009 | P118 | 10.1038/nchem.2430 | MUF-9 (gamma) | zinc nitrate tetrahydrate | 16.0 mg, 6.1 × 10^-5 mol |  |  |  |  | dibenzo[e,g][1,4]diazocine-3,10-dicarboxylic acid (rac-H21) | 9.0 mg, 2.0 × 10^-5 mol | [8 empty] | N,N-diisopropylformamide | 1.0 mL |  |  | 85 °C | 16 h |  |  | 1437612 | bsn
P118-R010 | P118 | 10.1038/nchem.2430 | MUF-9 (gamma) | zinc nitrate tetrahydrate | 16.0 mg, 6.1 × 10^-5 mol |  |  |  |  | dibenzo[e,g][1,4]diazocine-3,10-dicarboxylic acid (rac-H21) | 9.0 mg, 2.0 × 10^-5 mol | [8 empty] | N-formylpiperidine | 1.0 mL |  |  | 85 °C | 16 h |  |  |  | bsn
P118-R011 | P118 | 10.1038/nchem.2430 | MUF-10 (alpha) | zinc nitrate tetrahydrate | 16.0 mg, 6.1 × 10^-5 mol |  |  |  |  | R-dibenzo[e,g][1,4]diazocine-3,10-dicarboxylic acid (R-H21) | 9.0 mg, 2.0 × 10^-5 mol | [8 empty] | N,N-di-n-butylformamide | 1.0 mL |  |  | 85 °C | 16 h |  |  | 1437609
P118-R012 | P118 | 10.1038/nchem.2430 | MUF-10 (PIP) | zinc nitrate tetrahydrate | 16.0 mg, 6.1 × 10^-5 mol |  |  |  |  | R-dibenzo[e,g][1,4]diazocine-3,10-dicarboxylic acid (R-H21) | 9.0 mg, 2.0 × 10^-5 mol | [8 empty] | N,N-di-n-butylformamide | DMF in DBF, %DMF variable (VDMF/Vtot), total 1.0 mL | DMF | added as co-solvent, %DMF variable (VDMF/Vtot) | 85 °C | 16 h
P118-R013 | P118 | 10.1038/nchem.2430 | MUF-10 (beta) | zinc nitrate tetrahydrate | 16.0 mg, 6.1 × 10^-5 mol |  |  |  |  | R-dibenzo[e,g][1,4]diazocine-3,10-dicarboxylic acid (R-H21) | 9.0 mg, 2.0 × 10^-5 mol | [8 empty] | DMF | 1.0 mL |  |  | 85 °C | 60 h
P118-R014 | P118 | 10.1038/nchem.2430 | MUF-10 (beta) | zinc nitrate tetrahydrate | 16.0 mg, 6.1 × 10^-5 mol |  |  |  |  | R-dibenzo[e,g][1,4]diazocine-3,10-dicarboxylic acid (R-H21) | 9.0 mg, 2.0 × 10^-5 mol | [8 empty] | DMF | DMF/H2O 92/8 v/v, total 1.0 mL | H2O | part of DMF/H2O 92/8 v/v | 85 °C | 16 h |  |  | 1437611
P118-R015 | P118 | 10.1038/nchem.2430 | MUF-10 (gamma) | zinc nitrate tetrahydrate | 16.0 mg, 6.1 × 10^-5 mol |  |  |  |  | R-dibenzo[e,g][1,4]diazocine-3,10-dicarboxylic acid (R-H21) | 9.0 mg, 2.0 × 10^-5 mol | [8 empty] | DEF | 1.0 mL |  |  | 85 °C | 16 h |  |  |  | bsn
P118-R016 | P118 | 10.1038/nchem.2430 | MUF-10 (gamma) | Zn(NO3)2·4H2O | 16.0 mg, 6.1 × 10^-5 mol |  |  |  |  | R-H21 | 9.0 mg, 2.0 × 10^-5 mol | [8 empty] | DIF | 1.0 mL |  |  | 85 °C | 16 h |  |  |  | bsn
P118-R017 | P118 | 10.1038/nchem.2430 | MUF-10 (gamma) | Zn(NO3)2·4H2O | 16.0 mg, 6.1 × 10^-5 mol |  |  |  |  | R-H21 | 9.0 mg, 2.0 × 10^-5 mol | [8 empty] | NFPyr | 1.0 mL |  |  | 85 °C | 120 h |  |  | 1437613 | bsn
P118-R018 | P118 | 10.1038/nchem.2430 | MUF-10 (gamma) | zinc nitrate tetrahydrate | 16.0 mg, 6.1 × 10^-5 mol |  |  |  |  | R-dibenzo[e,g][1,4]diazocine-3,10-dicarboxylic acid (R-H21) | 9.0 mg, 2.0 × 10^-5 mol | [8 empty] | N-formylpiperidine | 1.0 mL |  |  | 85 °C | 16 h |  |  |  | bsn
P118-R019 | P118 | 10.1038/nchem.2430 | MUF-11 (beta) | zinc nitrate tetrahydrate | 6.1 × 10^-5 mol |  |  |  |  | rac-H22 | 2.0 × 10^-5 mol | [8 empty] | DMF | 1.0 mL |  |  | 85 °C | short reaction times |  |  | 1438094 | pcu
P118-R020 | P118 | 10.1038/nchem.2430 | MUF-11 (alpha then PIP progression) | zinc nitrate tetrahydrate | 6.1 × 10^-5 mol |  |  |  |  | rac-H22 | 2.0 × 10^-5 mol | [8 empty] | N,N-di-n-butylformamide | 1.0 mL |  |  | 85 | short reaction times (α-MUF-11 forms first; PIP increases over time)
P118-R021 | P118 | 10.1038/nchem.2430 | MUF-12 (beta) | zinc nitrate tetrahydrate | 6.1 × 10^-5 mol |  |  |  |  | dibenzo[e,g][1,4]diazocine-3,10-dicarboxylic acid, 4,4'-dibromo derivative (rac-H23) | 2.0 × 10^-5 mol | [8 empty] | DMF | 1.0 mL |  |  | 85 °C | short reaction times |  |  | 1438095 | pcu
P118-R022 | P118 | 10.1038/nchem.2430 | MUF-12 (alpha then PIP progression) | Zn(NO3)2·4H2O | 6.1 × 10^-5 mol |  |  |  |  | rac-H23 | 2.0 × 10^-5 mol |  |  |  |  | benzoic acid (optional; improves crystallinity) | added (amount not specified) |  |  | DBF | 1.0 mL |  |  | 85 °C | short reaction times (α-MUF-12 forms first; PIP increases over time)
P118-R023 | P118 | 10.1038/nchem.2430 | MUF-14 (alpha) | zinc nitrate tetrahydrate | 6.1 × 10^-5 mol |  |  |  |  | 6,7-dimethyldibenzo[e,g][1,4]diazocine-3,10-dicarboxylic acid (rac-H24) | 2.0 × 10^-5 mol | [8 empty] | DEF | 1.0 mL |  |  | 85 °C | 54 h |  |  | 1438093
P119-R001 | P119 | 10.1038/nchem.834 | NU-100 | Cu(NO3)2·2.5H2O | Cu(NO3)2·2.5H2O (600 mg, 2.6 mmol) |  |  |  |  | LH6 | 300 mg, 0.32 mmol |  |  |  |  | tetrafluoroboric acid | 0.2 mL |  |  | N,N-dimethylformamide | 36 mL |  |  | 75 | 20 | 325 | 6143 | 777421
P120-R001 | P120 | 10.1038/nmat4113 | CuBDC | Cu(NO3)2·3H2O | 1.053 g |  |  |  |  | H2BDC | 724 mg | [8 empty] | DMF | 87 mL |  |  | 100 | 24 |  | 53
P120-R002 | P120 | 10.1038/nmat4113 | CuBDC | Cu(NO3)2·3H2O | 30 mg |  |  |  |  | H2BDC | 30 mg | [8 empty] | DMF | Layered additions: bottom 2 mL; spacer 1 mL; top 1 mL (total ~4 mL) | CH3CN | Layered additions: bottom 1 mL; spacer 1 mL; top 2 mL (total ~4 mL) | 40 | 24
P120-R003 | P120 | 10.1038/nmat4113 | ZnBDC | Zn(CH3COO)2·2H2O | 10 mg |  |  |  |  | H2BDC | 20 mg | [8 empty] | DMF | Layered additions: bottom 2 mL; spacer 1 mL; top 1 mL (total ~4 mL) | CH3CN | Layered additions: bottom 1 mL; spacer 1 mL; top 2 mL (total ~4 mL) | 40 | 24
P120-R004 | P120 | 10.1038/nmat4113 | CoBDC | Co(CH3COO)2·4H2O | 10 mg |  |  |  |  | H2BDC | 10 mg | [8 empty] | DMF | Layered additions: bottom 2 mL; spacer 1 mL; top 1 mL (total ~4 mL) | CH3CN | Layered additions: bottom 1 mL; spacer 1 mL; top 2 mL (total ~4 mL) | 25 | 24
P120-R005 | P120 | 10.1038/nmat4113 | Cu(1,4-NDC) | Cu(NO3)2·3H2O | 10 mg |  |  |  |  | 1,4-H2NDC | 30 mg | [8 empty] | DMF | Layered additions with spacer: total ~4 mL across layers | CH3CN | Layered additions with spacer: total ~4 mL across layers | 60 | 24
P120-R006 | P120 | 10.1038/nmat4113 | Cu(2,6-NDC) | Cu(NO3)2·3H2O | 10 mg |  |  |  |  | 2,6-H2NDC | 10 mg | [8 empty] | DMF | Layered additions with spacer: total ~4 mL across layers | CH3CN | Layered additions with spacer: total ~4 mL across layers | 40 | 24
P121-R001 | P121 | 10.1038/s41560-018-0261-6 | MIP-200 | zirconium tetrachloride | 860 mg, 3.74 mmol |  |  |  |  | 5,5'-methylenediisophthalic acid | 425 mg, 1.25 mmol |  |  |  |  | formic acid | 25 mL |  |  | acetic anhydride | 35 mL |  |  | 120 | 48–72 h |  | 1000 | CCDC 1834834 | csq
P121-R002 | P121 | 10.1038/s41560-018-0261-6 | MIL-100(Fe) | iron powder | 56 mg, 1 mmol |  |  |  |  | benzene-1,3,5-tricarboxylic acid | 139 mg, 0.66 mmol |  |  |  |  | hydrofluoric acid (HF) | 40 mg, 2 mmol | nitric acid (65%) | 116 mg, 1.2 mmol | water | 5 mL |  |  | 150 | 144
P121-R003 | P121 | 10.1038/s41560-018-0261-6 | MIL-127(Fe) | FeCl3·6H2O | 2.8 g |  |  |  |  | 3,3',5,5'-azobenzenetetracarboxylate | 1.8 g |  |  |  |  | NaOH | 500 mg |  |  | isopropanol | 18 mL (10 mL + 8 mL) | water | 2 mL | 85 | 24
P121-R004 | P121 | 10.1038/s41560-018-0261-6 | PCN-222 | zirconium tetrachloride | 75 mg |  |  |  |  | tetrakis(4-carboxyphenyl)porphyrin | 50 mg |  |  |  |  | benzoic acid | 2.7 g |  |  | N,N-diethylformamide | 8 mL |  |  | 120 | 48 |  |  |  | csq
P121-R005 | P121 | 10.1038/s41560-018-0261-6 | PCN-224 | zirconium tetrachloride | 150 mg |  |  |  |  | tetrakis(4-carboxyphenyl)porphyrin | 50 mg |  |  |  |  | benzoic acid | 2.0 g |  |  | N,N-dimethylformamide | 10 mL |  |  | 120 | 24 |  |  |  | csq
P121-R006 | P121 | 10.1038/s41560-018-0261-6 | MIL-160(Al) | AlCl3·6H2O | 1.45 g, 6 mmol |  |  |  |  | 2,5-furandicarboxylic acid | 936 mg, 6 mmol |  |  |  |  | NaOH | 240 mg, 6 mmol |  |  | water | 20 mL |  |  | reflux | 24 |  | 1070
P121-R007 | P121 | 10.1038/s41560-018-0261-6 | MOF-808 | ZrOCl2·8H2O | 2.16 g |  |  |  |  | benzene-1,3,5-tricarboxylic acid | 1.49 g |  |  |  |  | formic acid | 133 mL |  |  | N,N-dimethylformamide | 128 mL |  |  | 110 | 48
P121-R008 | P121 | 10.1038/s41560-018-0261-6 | PCN-777 | ZrOCl2·8H2O | 360 mg |  |  |  |  | 4,4′,4″-s-triazine-2,4,6-triyl-tribenzoic acid | 90 mg |  |  |  |  | trifluoroacetic acid | 0.6 mL |  |  | N,N-diethylformamide | 12 mL |  |  | 120 | 12 |  |  |  | csq
P121-R009 | P121 | 10.1038/s41560-018-0261-6 | NU-1000 | ZrOCl2·8H2O | 388 mg |  |  |  |  | 4,4′,4″,4″′-(pyrene-1,3,6,8-tetrayl)tetrabenzoic acid | 160 mg |  |  |  |  | benzoic acid | 10.8 g |  |  | N,N-dimethylformamide | 32 mL |  |  | 80 °C 1 h preheat; then 100 °C for 16 h | preheat 1 h; then 16 h |  |  |  | csq
P121-R010 | P121 | 10.1038/s41560-018-0261-6 | UiO-66 | zirconium tetrachloride | 700 mg, 3 mmol |  |  |  |  | terephthalic acid | 500 mg, 3 mmol |  |  |  |  | acetic acid | 5 mL |  |  | N,N-dimethylformamide | 20 mL |  |  | 120 | 24 |  |  |  | ftw
P121-R011 | P121 | 10.1038/s41560-018-0261-6 | MIL-140A | zirconium tetrachloride | 700 mg, 3 mmol |  |  |  |  | terephthalic acid | 1 g, 6 mmol |  |  |  |  | acetic acid | 10 mL (added dropwise) |  |  | N,N-dimethylformamide | 16 mL total (8 mL + 8 mL) |  |  | preheat 160 °C 30 min (both solutions); then reflux | 8 |  |  |  | mil-140
P121-R012 | P121 | 10.1038/s41560-018-0261-6 | MIL-140B | zirconium tetrachloride | 700 mg, 3 mmol |  |  |  |  | 2,6-naphthalenedicarboxylic acid | 1.3 g, 6 mmol |  |  |  |  | acetic acid | 10 mL (added dropwise) |  |  | N,N-dimethylformamide | 16 mL total (8 mL + 8 mL) |  |  | preheat 160 °C 30 min (both solutions); then reflux | 8 |  |  |  | mil-140
P121-R013 | P121 | 10.1038/s41560-018-0261-6 | NH2-MIL-125(Ti) | Ti(iPrO)4 | 7.5 mL |  |  |  |  | 2-aminoterephthalic acid | 6.88 g |  |  |  |  | water | 490 'L |  |  | N,N-dimethylformamide | 100 mL | methanol | 25 mL | 100 °C until dissolution, then reflux | 96
P121-R014 | P121 | 10.1038/s41560-018-0261-6 | MIL-91(Ti) | TiO(acac)2 | 4.5 g |  |  |  |  | N,N'-piperazine-bismethylenephosphonic acid | 4.7 g | [8 empty] | water | 120 mL |  |  | 70 °C 10 min preheat; then reflux overnight | overnight
P121-R015 | P121 | 10.1038/s41560-018-0261-6 | NH2-UiO-66 | zirconium tetrachloride | 4.66 g |  |  |  |  | 2-aminoterephthalic acid | 3.62 g |  |  |  |  | HCl (37%) | 3.2 mL |  |  | N,N-dimethylformamide | 50 mL |  |  | reflux | 24 |  |  |  | ftw
P121-R016 | P121 | 10.1038/s41560-018-0261-6 | MIL-101(Cr) | Cr(NO3)3·9H2O | 400 mg, 1 mmol |  |  |  |  | terephthalic acid | 164 mg, 1 mmol |  |  |  |  | hydrofluoric acid (HF) | 1 mmol |  |  | water | 4.8 mL |  |  | 220 | 8 |  |  |  | mtm
P121-R017 | P121 | 10.1038/s41560-018-0261-6 | MOF-801 | ZrOCl2·8H2O | 10 mmol |  |  |  |  | fumaric acid | 10 mmol |  |  |  |  | formic acid | 11 mL |  |  | N,N-dimethylformamide | 32 mL |  |  | 130 | 6 |  | 827
P122-R001 | P122 | 10.1039/c0ce00762e | [Zn(TAZ)(OAc)]n | Zn(OAc)2·2H2O | 0.224 g, 1.02 mmol |  |  |  |  | 1,2,4-triazole | 0.065 g, 0.94 mmol | [8 empty] | acetonitrile | 5.0 mL |  |  | 130 | 72 | 310 |  | 798302
P122-R002 | P122 | 10.1039/c0ce00762e | Zn4(TAZ)6(OAc)2 | Zn(OAc)2·2H2O | 0.234 g, 1.07 mmol |  |  |  |  | 1,2,4-triazole | 0.067 g, 0.97 mmol | [8 empty] | water | 8.0 mL |  |  | 170 | 72 | 360 |  | 798303
P122-R003 | P122 | 10.1039/c0ce00762e | Cd3Cl3(TAZ)3(DMF)2 | CdCl2·2.5H2O | 0.056 g, 0.25 mmol |  |  |  |  | 1,2,4-triazole | 0.021 g, 0.30 mmol |  |  |  |  | nitric acid (aqueous) | five drops (v/v = 1) | sodium hydroxide solution (aqueous) | 1 M, added until persistent precipitate appeared | N,N-dimethylformamide | 3.0 mL |  |  | ambient temperature (solution evaporation) | 504 | 375 |  | 798305
P122-R004 | P122 | 10.1039/c0ce00762e | [Cd2Cl(μ4-AmTAZ)2(μ-AmTAZ)]n | CdCl2·2.5H2O | 0.187 g, 0.82 mmol |  |  |  |  | 3-amino-1,2,4-triazole | 0.085 g, 1.01 mmol |  |  |  |  | aqueous ammonia | 25%, 1.0 mL |  |  | water | 8.0 mL |  |  | 150 | 72 | 375 |  | 798306
P123-R001 | P123 | 10.1039/c0jm03563g | MIL-88A | FeCl3·6H2O | 1 mmol |  |  |  |  | fumaric acid | 1 mmol |  |  |  |  | sodium hydroxide | 0.4 mL of 2 M NaOH |  |  | DMF | 5 mL |  |  | 100 °C | 2 h
P123-R004 | P123 | 10.1039/c0jm03563g | MIL-88A | FeCl3·6H2O | 1 mmol |  |  |  |  | fumaric acid | 1 mmol | [8 empty] | H2O | 5 mL |  |  | 100 °C | 2 h
P123-R005 | P123 | 10.1039/c0jm03563g | MIL-88A | FeCl3·6H2O | 1 mmol |  |  |  |  | fumaric acid | 1 mmol | [8 empty] | H2O | 5 mL |  |  | 65 °C | 6 h
P123-R006 | P123 | 10.1039/c0jm03563g | MIL-88A | FeCl3·6H2O | 1 mmol |  |  |  |  | fumaric acid | 1 mmol | [8 empty] | H2O | 5 mL |  |  | 100 °C | 0.5 h
P123-R007 | P123 | 10.1039/c0jm03563g | MIL-88A | FeCl3·6H2O | 1 mmol |  |  |  |  | fumaric acid | 1 mmol |  |  |  |  | acetic acid | 0.3 mL (AcH/Fe = 0.52) |  |  | H2O | 5 mL |  |  | 100 °C | 6 h
P123-R008 | P123 | 10.1039/c0jm03563g | MIL-88A | FeCl3·6H2O | 0.010 M, 10 mL (in H2O) |  |  |  |  | fumaric acid | 0.010 M, 10 mL (in H2O) | [8 empty] | water | 10 mL |  |  | 0 | 1.5
P123-R011 | P123 | 10.1039/c0jm03563g | MIL-88A | FeCl3·6H2O | 0.010 M, 10 mL (in H2O) |  |  |  |  | fumaric acid | 0.010 M, 10 mL (in H2O) | [8 empty] | H2O | 10 mL |  |  | 80 °C | 0.033333333 h
P124-R001 | P124 | 10.1039/c1cc14893a | iPr-ChirUMCM-1 | zinc nitrate tetrahydrate | 113.3 mg, 0.433 mmol |  |  |  |  | H3BTB | 22.2 mg, 0.0506 mmol | iPr-ChirH2BDC | 31.7 mg, 0.108 mmol | [6 empty] | DEF | 4 mL |  |  | 100 | 48 |  | 3770 | 831931
P124-R002 | P124 | 10.1039/c1cc14893a | Bn-ChirUMCM-1 | zinc nitrate tetrahydrate | 113.3 mg, 0.433 mmol |  |  |  |  | H3BTB | 30.7 mg, 0.069 mmol | Bn-Chir-H2BDC | 37.1 mg, 0.108 mmol | [6 empty] | DEF | 4 mL |  |  | 100 | 48 |  | 3310 | 831930
P125-R001 | P125 | 10.1039/c1ce05287j |  | Cd(NO3)2·4H2O | 0.1 mmol (30.8 mg) |  |  |  |  | anthracene-9,10-dicarboxylic acid | 0.05 mmol (13.3 mg) | 1,3-di(4-pyridyl)propane | 0.05 mmol (10 mg) |  |  | H2SO4, 95% | ca. 0.05 mL, 95% |  |  | DMF | 2 mL | methanol | 1 mL | 100 °C | 96 h |  |  |  | bcu
P125-R002 | P125 | 10.1039/c1ce05287j |  | Zn(NO3)2·6H2O | [5 empty] | H2L1 |  | DPP |  |  |  | HCl |  |  |  | DMF |  | methanol |  | 100 °C | 96 h
P125-R003 | P125 | 10.1039/c1ce05287j |  | Cd(NO3)2·4H2O | [5 empty] | H2L2 |  | DPP |  |  |  | HCl |  |  |  | DMF |  | methanol |  | 100 °C | 96 h |  |  |  | dia
P125-R004 | P125 | 10.1039/c1ce05287j |  | Zn(NO3)2·6H2O | [5 empty] | H2L2 |  | DPP |  |  |  | HCl |  |  |  | DMF |  | methanol |  | 100 °C | 96 h |  |  |  | dia
P125-R005 | P125 | 10.1039/c1ce05287j |  | Cd(NO3)2·4H2O | [5 empty] | H2L2 | [5 empty] | HCl |  |  |  | DMF |  | methanol |  | 100 °C | 96 h |  |  |  | kgm
P126-R001 | P126 | 10.1039/c1ce06213a | Mn3(tci)2(DMF)2(H2O)2 | Mn(NO3)2·6H2O | 0.75 mmol, 0.20 g |  |  |  |  | H3tci | 0.25 mmol, 0.086 g | [8 empty] | DMF | 8 mL |  |  | 104.85 °C | 72 h |  |  | 842229
P126-R002 | P126 | 10.1039/c1ce06213a | [Mn3(tci)2(DMA)4]·2DMA | Mn(NO3)2·6H2O | 0.75 mmol, 0.20 g |  |  |  |  | H3tci | 0.25 mmol, 0.086 g | [8 empty] | DMA | 8 mL |  |  | 104.85 °C | 72 h |  |  | 842230
P126-R003 | P126 | 10.1039/c1ce06213a | [Mn(Htci)(bpe)0.5]·H2O | Mn(NO3)2·6H2O | 0.75 mmol, 0.20 g |  |  |  |  | H3tci | 0.25 mmol, 0.086 g | 1,2-bis(4-pyridyl)ethylene | [7 empty] | DMF | 4 mL | H2O | 4 mL | 104.85 °C | 72 h |  |  | 842231
P127-R001 | P127 | 10.1039/c2ce06572j | Eu(BTC)(H2O)DMF | Eu(NO3)3·6H2O | 60 mg (0.13 mmol) |  |  |  |  | 1,3,5-benzenetricarboxylic acid | 20 mg (0.1 mmol) | [8 empty] | N,N-dimethylformamide | 10 mL | water | 2 mL | 60 | 72 | 600
P127-R002 | P127 | 10.1039/c2ce06572j | Eu(BTC)(H2O)DMF | Eu(NO3)3·6H2O | 60 mg (0.13 mmol) |  |  |  |  | 1,3,5-benzenetricarboxylic acid | 20 mg (0.1 mmol) | [8 empty] | DMF | 6 mL | H2O | 6 mL | 60 °C | 72 h | 600 °C
P127-R003 | P127 | 10.1039/c2ce06572j | Eu(BTC)(H2O)DMF | Eu(NO3)3·6H2O | 60 mg (0.13 mmol) |  |  |  |  | 1,3,5-benzenetricarboxylic acid | 20 mg (0.1 mmol) | [8 empty] | DMF | 4 mL | H2O | 8 mL | 60 °C | 72 h | 600 °C
P127-R004 | P127 | 10.1039/c2ce06572j | Eu(BTC)(H2O)DMF | Eu(NO3)3·6H2O | 60 mg (0.13 mmol) |  |  |  |  | 1,3,5-benzenetricarboxylic acid | 20 mg (0.1 mmol) | [8 empty] | DMF | 2 mL | H2O | 10 mL | 60 °C | 72 h | 600 °C
P127-R005 | P127 | 10.1039/c2ce06572j | Eu(BTC)(H2O)DMF | Eu(NO3)3·6H2O | 60 mg (0.13 mmol) |  |  |  |  | 1,3,5-benzenetricarboxylic acid | 20 mg (0.1 mmol) | [8 empty] | DMF | 10 mL | H2O | 0.2 mL | 60 °C | 72 h | 600 °C
P127-R006 | P127 | 10.1039/c2ce06572j | Eu(BTC)(H2O)DMF | Eu(NO3)3·6H2O | 60 mg (0.13 mmol) |  |  |  |  | 1,3,5-benzenetricarboxylic acid | 20 mg (0.1 mmol) | [8 empty] | DMF | 10 mL | H2O | 0.25 mL | 60 °C | 72 h | 600 °C
P127-R007 | P127 | 10.1039/c2ce06572j | Eu(BTC)(H2O)DMF | Eu(NO3)3·6H2O | 60 mg (0.13 mmol) |  |  |  |  | 1,3,5-benzenetricarboxylic acid | 20 mg (0.1 mmol) | [8 empty] | DMF | 10 mL | H2O | 0.3 mL | 60 °C | 72 h | 600 °C
P127-R008 | P127 | 10.1039/c2ce06572j | Eu(BTC)(H2O)DMF | Eu(NO3)3·6H2O | 60 mg (0.13 mmol) |  |  |  |  | 1,3,5-benzenetricarboxylic acid | 20 mg (0.1 mmol) | [8 empty] | DMF | 10 mL | H2O | 0.5 mL | 60 °C | 72 h | 600 °C
P127-R009 | P127 | 10.1039/c2ce06572j | Eu(BTC)(H2O)DMF | Eu(NO3)3·6H2O | 60 mg (0.13 mmol) |  |  |  |  | 1,3,5-benzenetricarboxylic acid | 20 mg (0.1 mmol) |  |  |  |  | CH3COONa (anhydrous) | 0.1 mmol |  |  | N,N-dimethylformamide | 10 mL | water | 2 mL | 60 | 72 | 600
P127-R010 | P127 | 10.1039/c2ce06572j | Eu(BTC)(H2O)DMF | Eu(NO3)3·6H2O | 60 mg (0.13 mmol) |  |  |  |  | 1,3,5-benzenetricarboxylic acid | 20 mg (0.1 mmol) |  |  |  |  | CH3COONa (anhydrous) | 0.2 mmol |  |  | N,N-dimethylformamide | 10 mL | water | 2 mL | 60 | 72 | 600
P127-R011 | P127 | 10.1039/c2ce06572j | Eu(BTC)(H2O)DMF | Eu(NO3)3·6H2O | 60 mg (0.13 mmol) |  |  |  |  | 1,3,5-benzenetricarboxylic acid | 20 mg (0.1 mmol) |  |  |  |  | CH3COONa (anhydrous) | 0.3 mmol |  |  | N,N-dimethylformamide | 10 mL | water | 2 mL | 60 | 72 | 600
P127-R012 | P127 | 10.1039/c2ce06572j | Eu(BTC)(H2O)DMF | Eu(NO3)3·6H2O | 60 mg (0.13 mmol) |  |  |  |  | 1,3,5-benzenetricarboxylic acid | 20 mg (0.1 mmol) |  |  |  |  | CH3COONa (anhydrous) | 0.4 mmol |  |  | N,N-dimethylformamide | 10 mL | water | 2 mL | 60 | 72 | 600
P127-R013 | P127 | 10.1039/c2ce06572j | Eu(BTC)(H2O)DMF | Eu(NO3)3·6H2O | 60 mg (0.13 mmol) |  |  |  |  | 1,3,5-benzenetricarboxylic acid | 20 mg (0.1 mmol) | [8 empty] | N,N-dimethylformamide | 8 mL | ethanol | 4 mL | 60 | 72 | 600
P127-R014 | P127 | 10.1039/c2ce06572j | Eu(BTC)(H2O)DMF | Eu(NO3)3·6H2O | 60 mg (0.13 mmol) |  |  |  |  | 1,3,5-benzenetricarboxylic acid | 20 mg (0.1 mmol) | [8 empty] | N,N-dimethylformamide | 8 mL | ethanol | 4 mL | 60 | 72 | 600
P127-R015 | P127 | 10.1039/c2ce06572j | Eu(BTC)(H2O)DMF | Eu(NO3)3·6H2O | 60 mg (0.13 mmol) |  |  |  |  | 1,3,5-benzenetricarboxylic acid | 20 mg (0.1 mmol) | [8 empty] | N,N-dimethylformamide | 8 mL | ethanol | 4 mL | 60 | 72 | 600
P127-R016 | P127 | 10.1039/c2ce06572j | Eu(BTC)(H2O)DMF | Eu(NO3)3·6H2O | 60 mg (0.13 mmol) |  |  |  |  | 1,3,5-benzenetricarboxylic acid | 20 mg (0.1 mmol) | [8 empty] | N,N-dimethylformamide | 8 mL | ethanol | 4 mL | 60 | 72 | 600
P127-R017 | P127 | 10.1039/c2ce06572j | Eu(BTC)(H2O)DMF | Eu(NO3)3·6H2O | 60 mg (0.13 mmol) |  |  |  |  | 1,3,5-benzenetricarboxylic acid | 20 mg (0.1 mmol) | [8 empty] | N,N-dimethylformamide | 8 mL | ethanol | 4 mL | 60 | 72 | 600
P127-R018 | P127 | 10.1039/c2ce06572j | Eu(BTC)(H2O)DMF | Eu(NO3)3·6H2O | 60 mg (0.13 mmol) |  |  |  |  | 1,3,5-benzenetricarboxylic acid | 20 mg (0.1 mmol) | [8 empty] | N,N-dimethylformamide | 8 mL | ethanol | 4 mL | 60 | 72 | 600
P128-R001 | P128 | 10.1039/c2ce06581a | [Zn(CH3O-ip)(bime)0.5] | zinc acetate dihydrate | 0.05 mmol |  |  |  |  | CH3O–H2ip | 0.05 mmol | bime | 0.05 mmol |  |  | KOH | 0.1 mmol |  |  | H2O | 12 mL |  |  | 160 | 96 |  | 280 | 849775
P128-R002 | P128 | 10.1039/c2ce06581a | [Zn(CH3O-ip)(btx)]2·H2O | zinc acetate dihydrate | 0.05 mmol |  |  |  |  | CH3O–H2ip | 0.05 mmol | btx | 0.05 mmol |  |  | KOH | 0.1 mmol |  |  | H2O | 12 mL |  |  | 160 | 96 |  | 300 | 849776
P128-R003 | P128 | 10.1039/c2ce06581a | [Zn(CH3O-ip)(bix)]2 | zinc acetate dihydrate | 0.05 mmol |  |  |  |  | CH3O–H2ip | 0.05 mmol | bix | 0.05 mmol |  |  | KOH | 0.1 mmol |  |  | H2O | 12 mL |  |  | 160 | 96 |  | 260 | 849778
P128-R004 | P128 | 10.1039/c2ce06581a | Zn(CH3O-ip)(bib) | zinc acetate dihydrate | 0.05 mmol |  |  |  |  | CH3O–H2ip | 0.05 mmol | bib | 0.05 mmol |  |  | KOH | 0.1 mmol |  |  | H2O | 12 mL |  |  | 160 | 96 |  | 410 | 849774
P128-R005 | P128 | 10.1039/c2ce06581a | [Zn2(CH3O-ip)2(bbim)]2 | zinc acetate dihydrate | 0.05 mmol |  |  |  |  | CH3O–H2ip | 0.05 mmol | bbim | 0.05 mmol |  |  | KOH | 0.1 mmol |  |  | H2O | 12 mL |  |  | 160 | 96 |  | 430 | 849773
P129-R001 | P129 | 10.1039/c2ce06632g | Zn(L)(MBDC) | ZnSO4·7H2O | 28.8 mg, 0.1 mmol |  |  |  |  | L | 21.0 mg, 0.1 mmol | 5-methyl-1,3-benzenedicarboxylic acid | 17.4 mg, 0.1 mmol |  |  | sodium hydroxide | 8.0 mg, 0.2 mmol |  |  | water | 10 mL |  |  | 180 | 72 | 370 |  |  | hcb
P129-R002 | P129 | 10.1039/c2ce06632g | Zn(L)(BPDA) | ZnSO4·7H2O | 28.8 mg, 0.1 mmol |  |  |  |  | L | 21.0 mg, 0.1 mmol | 4,4'-biphenyldicarboxylic acid | 24.2 mg, 0.1 mmol |  |  | tetrabutylammonium hydroxide solution (10%) | 10% solution, 0.5 mL |  |  | water | 10 mL |  |  | 180 | 72 | 475
P129-R003 | P129 | 10.1039/c2ce06632g | Co3(L)2(BTA)2 | Co(NO3)2·6H2O | 29.1 mg, 0.1 mmol |  |  |  |  | L | 21.0 mg, 0.1 mmol | benzene-1,3,5-triacetic acid | 25.2 mg, 0.1 mmol |  |  | sodium hydroxide | 16.0 mg, 0.4 mmol |  |  | water | 10 mL |  |  | 160 | 72 | 430 |  |  | tfz-d
P129-R004 | P129 | 10.1039/c2ce06632g | Co2(L)2(BTCA) | Co(NO3)2·6H2O | 29.1 mg, 0.1 mmol |  |  |  |  | L | 21.0 mg, 0.1 mmol | 1,2,4,5-benzenetetracarboxylic acid | 25.4 mg, 0.1 mmol |  |  | sodium hydroxide | 16.0 mg, 0.4 mmol |  |  | water | 10 mL |  |  | 160 | 72 | 375 |  |  | mog
P129-R005 | P129 | 10.1039/c2ce06632g | Ni(L)(e,a-cis-1,2-CHDC) | Ni(NO3)2·6H2O | 29.1 mg, 0.1 mmol |  |  |  |  | L | 21.0 mg, 0.1 mmol | cis-1,2-cyclohexanedicarboxylic acid | 17.2 mg, 0.1 mmol |  |  | sodium hydroxide | 8.0 mg, 0.2 mmol |  |  | water | 10 mL |  |  | 160 | 72 | 385
P129-R006 | P129 | 10.1039/c2ce06632g | Co(L)(e,a-cis-1,4-CHDC) | Co(NO3)2·6H2O | 29.1 mg, 0.1 mmol |  |  |  |  | L | 21.0 mg, 0.1 mmol | cis-/trans-1,4-cyclohexanedicarboxylic acid (cis/trans = 3:2) | 17.2 mg, 0.1 mmol |  |  | sodium hydroxide | 16.0 mg, 0.4 mmol |  |  | water | 10 mL |  |  | 160 | 72 | 355
P129-R007 | P129 | 10.1039/c2ce06632g | Co(L)(e,e-trans-1, 4-CHDC) | Co(NO3)2·6H2O | 29.1 mg, 0.1 mmol |  |  |  |  | L | 21.0 mg, 0.1 mmol | cis-/trans-1,4-cyclohexanedicarboxylic acid (cis/trans = 3:2) | 17.2 mg, 0.1 mmol |  |  | sodium hydroxide | 16.0 mg, 0.4 mmol |  |  | water | 10 mL |  |  | 160 | 72 | 390 |  |  | dia
P130-R001 | P130 | 10.1039/c2ce25529d |  | Zn(NO3)2·6H2O | 59.4 mg, 0.200 mmol |  |  |  |  | 3,3'-diphenyl-2,2'-bithiophene-5,5'-dicarboxylic acid | 40.6 mg, 0.100 mmol | [8 empty] | DMF | 5 mL |  |  | 110 °C | 24 h | ~350 °C
P130-R002 | P130 | 10.1039/c2ce25529d |  | Zn(NO3)2·6H2O | 59.4 mg, 0.200 mmol |  |  |  |  | 3,3'-dihexyl-2,2'-bithiophene-5,5'-dicarboxylic acid | 42.2 mg, 0.100 mmol | [8 empty] | DMF | 6 mL |  |  | 110 °C | 24 h | ~350 °C
P130-R003 | P130 | 10.1039/c2ce25529d |  | Zn(NO3)2·6H2O | 29.7 mg, 0.100 mmol |  |  |  |  | 2,2'-bithiophene-5,5'-dicarboxylic acid | 12.7 mg, 0.0500 mmol | trans-1,2-bis(4-pyridyl)ethylene | 9.0 mg, 0.050 mmol | [6 empty] | DMF | 5 mL |  |  | 110 °C | 24 h | ~350 °C |  |  | pcu
P130-R004 | P130 | 10.1039/c2ce25529d |  | Zn(NO3)2·6H2O | 59.4 mg, 0.200 mmol |  |  |  |  | 3,3'-diphenyl-2,2'-bithiophene-5,5'-dicarboxylic acid | 40.6 mg, 0.100 mmol | trans-1,2-bis(4-pyridyl)ethylene | 18.2 mg, 0.100 mmol | [6 empty] | DMF | 6 mL |  |  | room temperature (open to atmosphere) | 48 h | ~350 °C
P130-R005 | P130 | 10.1039/c2ce25529d |  | Zn(NO3)2·6H2O | 29.7 mg, 0.100 mmol |  |  |  |  | 3,3'-dihexyl-2,2'-bithiophene-5,5'-dicarboxylic acid | 21.0 mg, 0.0500 mmol | trans-1,2-bis(4-pyridyl)ethylene | 9.0 mg, 0.050 mmol | [6 empty] | DMF | 4 mL |  |  | room temperature (open to atmosphere) | 72 h | ~350 °C |  |  | seh
P131-R001 | P131 | 10.1039/c2ce25588j | Co2(L1)(L2) | Co(OAc)2·4H2O | 50.0 mg, 0.2 mmol |  |  |  |  | tetrakis[4-(carboxyphenyl)-oxamethyl]methane acid | 61.6 mg, 0.1 mmol | L2 | 33.6 mg, 0.1 mmol |  |  | NaOH | 16 mg, 0.4 mmol |  |  | N,N-dimethylformamide | 4 mL (from 8 mL DMF/H2O 1:1 v/v) | water | 4 mL (from 8 mL DMF/H2O 1:1 v/v) | 110 | 72 |  |  | 857025
P131-R002 | P131 | 10.1039/c2ce25588j | Cd4(L1)2(L2)2 | Cd(OAc)2·2H2O | 54.0 mg, 0.2 mmol |  |  |  |  | tetrakis[4-(carboxyphenyl)-oxamethyl]methane acid | 61.6 mg, 0.1 mmol | L2 | 33.6 mg, 0.1 mmol |  |  | NaOH | 16 mg, 0.4 mmol (same as for 1) |  |  | N,N-dimethylformamide | 4 mL (from 8 mL DMF/H2O 1:1 v/v) | water | 4 mL (from 8 mL DMF/H2O 1:1 v/v) | 110 | 72 |  |  | 857026
P132-R001 | P132 | 10.1039/c2ce25602a | 1 | Zn(NO3)2 | 0.1 mmol |  |  |  |  | 4,4'-oxybis(benzoic acid) | 0.1 mmol | L | 0.1 mmol | [6 empty] | N,N-dimethylformamide | 5 mL |  |  | 120 | 72 | 230 |  | 877925
P132-R002 | P132 | 10.1039/c2ce25602a | 2 | Zn(NO3)2 | 0.1 mmol |  |  |  |  | 1,4-naphthalic acid | 0.1 mmol | L | 0.1 mmol | [6 empty] | N,N-dimethylformamide | 5 mL |  |  | 120 | 72 |  |  | 877926
P132-R003 | P132 | 10.1039/c2ce25602a | 3 | Cd(NO3)2 | 0.1 mmol |  |  |  |  | 1,3-benzenedicarboxylic acid | 0.1 mmol | L | 0.1 mmol | [6 empty] | water (deionized) | 8 mL |  |  | 160 | 72 |  |  | 877927
P132-R004 | P132 | 10.1039/c2ce25602a | 4 | Cd(NO3)2 | 0.2 mmol |  |  |  |  | 1,3-benzenedicarboxylic acid | 0.2 mmol | L | 0.2 mmol | [6 empty] | water (deionized) | 8 mL |  |  | 160 | 72 | 280 |  | 877928
P133-R001 | P133 | 10.1039/c2dt30174a | ZIF-67 | Co(NO3)2·6H2O | 2.46 mmol (0.717 g) |  |  |  |  | HMe-Im | 9.88 mmol (0.811 g) |  |  |  |  | TEA | 9.88 mmol (1.00 g) |  |  | deionized water | 100 mL total (50 mL metal solution + 50 mL ligand/TEA solution) |  |  | room temperature | 0.167 h | 300.0 | 608 |  | sod
P133-R002 | P133 | 10.1039/c2dt30174a | ZIF-67 | Co(NO3)2·6H2O | 2.46 mmol (0.717 g) |  |  |  |  | HMe-Im | 19.75 mmol (1.622 g) |  |  |  |  | TEA | 19.76 mmol (2.00 g) |  |  | deionized water | 100 mL total (50 mL metal solution + 50 mL ligand/TEA solution) |  |  | room temperature | 0.167 h | 300.0 | 636 |  | sod
P133-R003 | P133 | 10.1039/c2dt30174a | ZIF-67 | Co(NO3)2·6H2O | 2.46 mmol (0.717 g) |  |  |  |  | HMe-Im | 39.5 mmol (3.244 g) |  |  |  |  | TEA | 39.5 mmol (4.00 g) |  |  | deionized water | 100 mL total (50 mL metal solution + 50 mL ligand/TEA solution) |  |  | room temperature | 0.167 h | 300.0 | 868 |  | sod
P133-R004 | P133 | 10.1039/c2dt30174a | ZIF-8 | Zn(NO3)2·6H2O | 2.46 mmol (0.733 g) |  |  |  |  | HMe-Im | 9.88 mmol (0.811 g) |  |  |  |  | TEA | 9.88 mmol (1.00 g) |  |  | deionized water | 100 mL total (50 mL metal solution + 50 mL ligand/TEA solution) |  |  | room temperature | 0.167 h |  | 528 |  | sod
P133-R005 | P133 | 10.1039/c2dt30174a | ZIF-8 | Zn(NO3)2·6H2O | 2.46 mmol (0.733 g) |  |  |  |  | HMe-Im | 19.75 mmol (1.622 g) |  |  |  |  | TEA | 19.76 mmol (2.00 g) |  |  | deionized water | 100 mL total (50 mL metal solution + 50 mL ligand/TEA solution) |  |  | room temperature | 0.167 h |  | 620 |  | sod
P133-R006 | P133 | 10.1039/c2dt30174a | ZIF-8 | Zn(NO3)2·6H2O | 2.46 mmol (0.733 g) |  |  |  |  | HMe-Im | 39.5 mmol (3.244 g) |  |  |  |  | TEA | 39.5 mmol (4.00 g) |  |  | deionized water | 100 mL total (50 mL metal solution + 50 mL ligand/TEA solution) |  |  | room temperature | 0.167 h | 350.0 | 811 |  | sod
P134-R001 | P134 | 10.1039/c2dt30708a |  | [Cu2(ba)4(MeOH)2] | 0.05 mmol, 0.021 g |  |  |  |  | m-CDCH2 | 0.1 mmol, 0.023 g | [8 empty] | MeOH | 2 mL (top layer) | methanol/dichloromethane | 4:1 v/v, 2 mL (bottom layer) |  | a few days |  |  | 873635
P134-R002 | P134 | 10.1039/c2dt30708a |  | [Cu2(ba)4(MeOH)2] | 0.05 mmol, 0.021 g |  |  |  |  | m-CDCH2 | 0.1 mmol, 0.023 g | [8 empty] | MeOH | 2 mL (top layer) | methanol/DMF | 4:1 v/v, 2 mL (bottom layer) |  | a few days |  |  | 873636
P134-R003 | P134 | 10.1039/c2dt30708a |  | [Cu2(ba)4(MeOH)2] | 0.05 mmol, 0.021 g |  |  |  |  | m-CDCH2 | 0.1 mmol, 0.023 g |  |  |  |  | pyridine | present in MeOH–CH2Cl2–pyridine (4:1:1), 2 mL (bottom layer) |  |  | MeOH | 2 mL (top layer) | dichloromethane | in MeOH–CH2Cl2–pyridine 4:1:1, 2 mL (bottom layer) |  | a few days |  |  | 873637
P134-R004 | P134 | 10.1039/c2dt30708a |  | [Cu2(ba)4(MeOH)2] | 0.05 mmol, 0.021 g |  |  |  |  | m-CDCH2 | 0.1 mmol, 0.023 g | [8 empty] | MeOH | 2 mL (top layer) | methanol/DMF/water | 4:1:1 v/v/v, 2 mL (bottom layer) | 60 °C | a few days |  |  | 873638
P134-R005 | P134 | 10.1039/c2dt30708a |  | [Cu2(ba)4(MeOH)2] | 0.05 mmol, 0.021 g |  |  |  |  | m-CDCH2 | 0.1 mmol, 0.023 g | [8 empty] | MeOH | 2 mL (top layer) | methanol/dichloromethane/1,2-propylene glycol | 4:1:1 v/v/v, 2 mL (bottom layer) |  | a few days |  |  | 873639
P134-R006 | P134 | 10.1039/c2dt30708a |  | [Cu2(ba)4(MeOH)2] | 0.05 mmol, 0.021 g |  |  |  |  | m-CDCH2 | 0.1 mmol, 0.023 g | [8 empty] | MeOH | 2 mL (top layer) | methanol/dichloromethane/ethylene glycol | 4:1:1 v/v/v, 2 mL (bottom layer) |  | a few days |  |  | 873640
P134-R007 | P134 | 10.1039/c2dt30708a |  | [Cu2(ba)4(MeOH)2] | 0.05 mmol, 0.021 g |  |  |  |  | p-CDCH2 | 0.1 mmol, 0.023 g | [8 empty] | MeOH | 2 mL (top layer) | methanol/DMF/water | 4:1:1 v/v/v, 2 mL (bottom layer) | 60 °C | a few days |  |  | 873641
P135-R001 | P135 | 10.1039/c2dt30826f | {Mn(bpydb)(bpyHdbH)}n | Mn(NO3)2·xH2O | solid (uncertain quantity) |  |  |  |  | bpydbH2 | 0.0198 g, 0.05 mmol | [8 empty] | water | 8 mL |  |  | 160 | 72 |  |  | 870230 | hms
P135-R002 | P135 | 10.1039/c2dt30826f | {[Co2(bpydb)2](H2O)0.5}n | cobalt(II) nitrate hexahydrate | 0.0146 g, 0.05 mmol |  |  |  |  | bpydbH2 | 0.0198 g, 0.05 mmol |  |  |  |  | NaOH (aqueous) | 0.10 mol L'1, 0.5 mL |  |  | water | 8 mL |  |  | 160 | 84 | 395 |  | 870231 | alb
P135-R003 | P135 | 10.1039/c2dt30826f | {[Ni0.5(bpydbH)(H2O)](DMF)2}n | nickel(II) chloride hexahydrate | 0.0060 g, 0.025 mmol |  |  |  |  | bpydbH2 | 0.0099 g, 0.025 mmol | [8 empty] | N,N-dimethylformamide | 4 mL | water | 0.5 mL | 90 | 72 | 335 |  | 870232
P135-R004 | P135 | 10.1039/c2dt30826f | {[Cu2(bpydb)2](H2O)0.5}n | copper(II) acetate monohydrate | 0.0100 g, 0.05 mmol |  |  |  |  | bpydbH2 | 0.0198 g, 0.05 mmol |  |  |  |  | NaOH (aqueous) | 0.10 mol L'1, 0.5 mL |  |  | water | 8 mL |  |  | 160 | 84 |  |  | 870233 | alb
P135-R005 | P135 | 10.1039/c2dt30826f | {Zn(bpyHdb)2}n | zinc(II) nitrate hexahydrate | 0.0149 g, 0.05 mmol |  |  |  |  | bpydbH2 | 0.0198 g, 0.05 mmol |  |  |  |  | NaOH (aqueous) | 0.10 mol L'1, 0.5 mL |  |  | water | 8 mL |  |  | 160 | 84 | 410 |  | 870234
P135-R006 | P135 | 10.1039/c2dt30826f | {[Cd0.5(bpydb)0.5(DMF)](H2O)}n | cadmium(II) nitrate tetrahydrate | 0.0154 g, 0.05 mmol |  |  |  |  | bpydbH2 | 0.0198 g, 0.05 mmol | [8 empty] | N,N-dimethylformamide | 5 mL |  |  | 90 | 72 | 370 |  | 870235
P136-R001 | P136 | 10.1039/c2jm15966j | Al-MIL-53 | AlCl3·6H2O | 1.931 g (8 mmol) |  |  |  |  | benzene-1,4-dicarboxylate | 8.0 mmol | [8 empty] | water | 30 mL |  |  | 150 | 9 |  | 1041
P136-R002 | P136 | 10.1039/c2jm15966j | Al-MIL-53-11.1%NH2 | AlCl3·6H2O | 1.931 g (8 mmol) |  |  |  |  | benzene-1,4-dicarboxylate | 7.112 mmol | 2-aminobenzene-1,4-dicarboxylate | 0.888 mmol | [6 empty] | water | 30 mL |  |  | 150 | 9
P136-R003 | P136 | 10.1039/c2jm15966j | Al-MIL-53-20%NH2 | AlCl3·6H2O | 1.931 g (8 mmol) |  |  |  |  | benzene-1,4-dicarboxylate | 6.4 mmol | 2-aminobenzene-1,4-dicarboxylate | 1.6 mmol | [6 empty] | water | 30 mL |  |  | 150 | 9 |  | 1090
P136-R004 | P136 | 10.1039/c2jm15966j | Al-MIL-53-50%NH2 | AlCl3·6H2O | 1.931 g (8 mmol) |  |  |  |  | benzene-1,4-dicarboxylate | 4.0 mmol | 2-aminobenzene-1,4-dicarboxylate | 4.0 mmol | [6 empty] | water | 30 mL |  |  | 150 | 9 |  | 1100
P136-R005 | P136 | 10.1039/c2jm15966j | Al-MIL-53-66.7%NH2 | AlCl3·6H2O | 1.931 g (8 mmol) |  |  |  |  | benzene-1,4-dicarboxylate | 2.664 mmol | 2-aminobenzene-1,4-dicarboxylate | 5.336 mmol | [6 empty] | water | 30 mL |  |  | 150 | 9
P136-R006 | P136 | 10.1039/c2jm15966j | Al-MIL-53-NH2 | AlCl3·6H2O | 1.931 g (8 mmol) |  |  |  |  | 2-aminobenzene-1,4-dicarboxylate | 8.0 mmol | [8 empty] | water | 30 mL |  |  | 150 | 9 |  | 940
P137-R001 | P137 | 10.1039/c3ce40109j | {[Cd(CF3-bdc)(bpy)1.5]·1.5H2O}n | cadmium(II) acetate dihydrate | 0.0266 g, 0.10 mmol |  |  |  |  | 4-(trifluoromethyl)phthalic acid | 0.0234 g, 0.10 mmol | 4,4'-dipyridyl | 0.0156 g, 0.10 mmol | [6 empty] | deionized water | 7 mL |  |  | 120 | 96 | 254 |  |  | sev-5-Cccm
P137-R002 | P137 | 10.1039/c3ce40109j | {[Co2(CF3-bdc)2(bpp)3(H2O)]·H2O}n | cobalt(II) acetate tetrahydrate | 0.0249 g, 0.10 mmol |  |  |  |  | 4-(trifluoromethyl)phthalic acid | 0.0234 g, 0.10 mmol | 1,3-di(4-pyridyl)propane | 0.0198 g, 0.10 mmol | [6 empty] | deionized water | 7 mL |  |  | 120 | 96 | 200 |  |  | 5/4/t47
P137-R003 | P137 | 10.1039/c3ce40109j | {[Ni2(CF3-bdc)2(bpp)3(H2O)]·H2O}n | nickel(II) acetate tetrahydrate | 0.0247 g, 0.10 mmol |  |  |  |  | 4-(trifluoromethyl)phthalic acid | 0.0234 g, 0.10 mmol (same as 2) | 1,3-di(4-pyridyl)propane | 0.0198 g, 0.10 mmol (same as 2) | [6 empty] | deionized water | 7 mL (same as 2) |  |  | 120 | 96 |  |  |  | 5/4/t47
P137-R004 | P137 | 10.1039/c3ce40109j | [Cu(CF3-bdc)(bpa)]n | Cu(OAc)2·4H2O | 0.0185 g, 0.10 mmol |  |  |  |  | 4-(trifluoromethyl)phthalic acid | 0.0234 g, 0.10 mmol | 1,2-bis(4-pyridyl)ethane | 0.0184 g, 0.10 mmol | [6 empty] | deionized water | 7 mL |  |  | 120 | 96 | 230 |  |  | lyu-3
P137-R005 | P137 | 10.1039/c3ce40109j | [Cu(F4-bdc)(bpe)]n | Cu(OAc)2·4H2O | [5 empty] | tetrafluorophthalic acid |  | 1,2-di(4-pyridyl)ethylene | [7 empty] | deionized water | 7 mL (similar to 3) |  |  | 120 | 96 | 230 |  |  | lyu-3
P137-R006 | P137 | 10.1039/c3ce40109j | [Cu(Cl4-bdc)(bpe)]n | Cu(OAc)2·4H2O | [5 empty] | tetrachlorophthalic acid |  | 1,2-di(4-pyridyl)ethylene | [7 empty] | deionized water | 7 mL (similar to 3) |  |  | 120 | 96 | 230 |  |  | lyu-3
P138-R001 | P138 | 10.1039/c3ce41152d | HKUST-1 | Cu(OAc)2·H2O | 70 mg (0.344 mmol) |  |  |  |  | H3BTC | 73.8 mg (0.344 mmol) |  |  |  |  | PAA | 221 mg (0.123 mmol) |  |  | N,N-dimethylformamide | 4.2 mL | ethanol | 1.4 mL | 0
P138-R002 | P138 | 10.1039/c3ce41152d | HKUST-1 | Cu(OAc)2·H2O | 70 mg (0.344 mmol) |  |  |  |  | H3BTC | 73.8 mg (0.344 mmol) |  |  |  |  | PAA | 221 mg (0.123 mmol) |  |  | N,N-dimethylformamide | 4.2 mL | ethanol | 1.4 mL | RT
P138-R003 | P138 | 10.1039/c3ce41152d | HKUST-1 | Cu(OAc)2·H2O | 70 mg (0.344 mmol) |  |  |  |  | H3BTC | 73.8 mg (0.344 mmol) |  |  |  |  | PAA | 221 mg (0.123 mmol) |  |  | N,N-dimethylformamide | 4.2 mL | ethanol | 1.4 mL | 55
P138-R020 | P138 | 10.1039/c3ce41152d | IRMOF-3 | Zn(OAc)2·2H2O | 35.12 mg (0.160 mmol) |  |  |  |  | H2BDC-NH2 | 10.86 mg (0.059 mmol) |  |  |  |  | CTAB | 10 mg (0.027 mmol) | PVP (MW = 40,000) | 10 mg (0.00025 mmol) | N,N-dimethylformamide | 5 mL (2 mL + 3 mL) |  |  | RT | ?5 min
P139-R001 | P139 | 10.1039/c3ce42040j | IFP-5 | Co(NO3)2·6H2O | 0.08 g, 0.26 mmol |  |  |  |  | IL1 | 0.07 g, 0.26 mmol | [8 empty] | N,N-dimethylformamide | 3 mL |  |  | 130 | 48 | 300 | 649 | 942281
P140-R001 | P140 | 10.1039/c3dt52001c | Cu3(H3tpb)2(tpb)(Mo4O12) | copper(II) sulfate pentahydrate | 0.40 mmol, 0.10 g | (NH4)6Mo7O24·4H2O | 0.81 mmol, 0.10 g |  |  | 1,3,5-tri(1H-pyrazol-3-yl)benzene | 0.21 mmol, 0.050 g |  |  |  |  | H4bpt | 0.15 mmol, 0.050 g | sodium hydroxide | 0.6 mmol, 0.024 g | water | 10 mL |  |  | 170 | 72 |  |  | 933413
P141-R001 | P141 | 10.1039/c3ra40741a | MIL-100(Al) xerogel | aluminium nitrate nonahydrate | 0.015 mol |  |  |  |  | 1,3,5-benzenetricarboxylic acid | 0.01 mol | [8 empty] | ethanol | 70 mL |  |  | 120 | 1 |  | 1761 |  | mtn
P141-R002 | P141 | 10.1039/c3ra40741a | MIL-100(Al) aerogel | aluminium nitrate nonahydrate | 0.015 mol |  |  |  |  | 1,3,5-benzenetricarboxylic acid | 0.01 mol | [8 empty] | ethanol | 70 mL |  |  | 120 | 1 |  | 1795 |  | mtn
P142-R001 | P142 | 10.1039/c4cc09955a |  | zinc nitrate hexahydrate | 82.5 mg, 0.279 mmol |  |  |  |  | 1,3-bis-(3,5-dicarboxyphenyl) imidazolium chloride | 30 mg, 0.069 mmol | [8 empty] | DMF | 3 mL |  |  | 90 °C | 72 h |  |  | 1037351
P143-R001 | P143 | 10.1039/c4ce02141j | TMU-17-NH2 | Zn(NO3)2·6H2O | 0.297 g, 1 mmol |  |  |  |  | 2-amino-1,4-benzenedicarboxylic acid | 0.181 g, 1 mmol | 1,4-bis(4-pyridyl)-2,3-diaza-2,3-butadiene | 0.210 g, 1 mmol | [6 empty] | N,N-dimethylformamide | 15 mL |  |  | 80 | 72 |  |  | 1025737
P143-R002 | P143 | 10.1039/c4ce02141j | TMU-17 | Zn(NO3)2·6H2O | 0.297 g, 1 mmol |  |  |  |  | 1,4-benzenedicarboxylic acid | 0.166 g, 1 mmol | 1,4-bis(4-pyridyl)-2,3-diaza-2,3-butadiene | 0.210 g, 1 mmol | [6 empty] | N,N-dimethylformamide | 15 mL |  |  | 115 | 72
P144-R001 | P144 | 10.1039/c4ce02148g | Cu(H2L)·DMF·2H2O | CuCl2·2H2O | 0.1 mmol |  |  |  |  | H4L | 0.025 mmol | [8 empty] | N,N-dimethylformamide | 7 mL (7:1 v/v with H2O; total 8 mL) | water | 1 mL (7:1 v/v with DMF; total 8 mL) | 100 | 72 |  | 645.8 | 1031142
P144-R002 | P144 | 10.1039/c4ce02148g | Cu(H2L)·3H2O | CuCl2·2H2O | 0.1 mmol |  |  |  |  | H4L | 0.025 mmol | [8 empty] | N,N-dimethylacetamide | 5 mL (5:3 v/v with H2O; total 8 mL) | water | 3 mL (5:3 v/v with DMA; total 8 mL) | 100 | 72 |  |  | 1031142 | sql
P145-R001 | P145 | 10.1039/c4ra01269k | IRMOF-3 | Zn(NO3)2·6H2O | 24.9 mmol |  |  |  |  | H2atpt | 8.3 mmol | [8 empty] | DMF | 200 mL |  |  | 100 °C | 18 h | 384 °C | 1212
P145-R002 | P145 | 10.1039/c4ra01269k | CUP-1 | Zn(NO3)2·6H2O | 1.0 mmol |  |  |  |  | H2atpt | 0.5 mmol | L-lactic acid | 0.5 mmol | [6 empty] | DMF | 10 mL |  |  | 100 °C | 48 h | 371 °C | 78 | 909362
P145-R003 | P145 | 10.1039/c4ra01269k | CUP-1 | Zn(NO3)2·6H2O | 1.0 mmol |  |  |  |  | H2atpt | 0.5 mmol | L-lactic acid | 0.5 mmol | [6 empty] | N,N-dimethylformamide | 10 mL |  |  | 110 | 24 | 371 | 78 | 909362
P146-R001 | P146 | 10.1039/c4ra08856e | UiO-66 | ZrCl4 | 0.053 g, 0.227 mmol |  |  |  |  | TPA | 0.038 g, 0.227 mmol | [8 empty] | DMF | 26.5 mL |  |  | 120 °C | 24 h |  | 1118
P146-R002 | P146 | 10.1039/c4ra08856e | UiO-66 | Zr(OnPr) (70% in n-propanol) | 71.2 ?L, 0.227 mmol (70% in n-propanol) |  |  |  |  | TPA | 0.075 g, 0.454 mmol |  |  |  |  | glacial acetic acid | 0.4 mL, 6.81 mmol |  |  | DMF | 3.5 mL | MeOH | 3.5 mL | 120 °C | 24 h
P146-R003 | P146 | 10.1039/c4ra08856e | UiO-66 | Zr(OnPr) (70% in n-propanol) | 71.2 ?L, 0.227 mmol (70% in n-propanol) |  |  |  |  | TPA | 0.075 g, 0.454 mmol |  |  |  |  | benzoic acid | 0.83 g, 6.81 mmol |  |  | DMF | 3.5 mL | MeOH | 3.5 mL | 120 °C | 24 h
P147-R001 | P147 | 10.1039/c4ra16168h | ZIF-67 | cobalt(II) nitrate hexahydrate | 0.73 g, 2.5 mmol |  |  |  |  | 2-methylimidazole | 3.284 g, 40 mmol |  |  |  |  | triethylamine | 5.6 mL, 40 mmol |  |  | water | 10 mL + 10 mL |  |  | RT | 0.167 |  | 601
P147-R002 | P147 | 10.1039/c4ra16168h | ZIF-9 | cobalt(II) nitrate hexahydrate | 2.10 g, 7.21 mmol |  |  |  |  | benzimidazole | 0.60 g, 5.08 mmol | [8 empty] | N,N-dimethylformamide | 180 mL |  |  | 140 | 48
P147-R003 | P147 | 10.1039/c4ra16168h | Co2(BDC)2(DABCO) | cobalt(II) nitrate hexahydrate | 0.58 g, 2 mmol |  |  |  |  | 1,4-benzenedicarboxylic acid | 0.332 g, 2 mmol | DABCO | 0.112 g, 1 mmol | [6 empty] | N,N-dimethylformamide | 15 mL |  |  | 100 | 48
P147-R004 | P147 | 10.1039/c4ra16168h | Co-MOF-74 | cobalt(II) nitrate hexahydrate | 0.150 g, 0.52 mmol |  |  |  |  | 2,5-dihydroxyterephthalic acid | 0.05 g, 0.25 mmol | [8 empty] | N,N-dimethylformamide | 10 mL | ethanol | 10 mL | 100 | 48
P148-R001 | P148 | 10.1039/c5cc07781h | ZnGlu | zinc sulfate heptahydrate | 0.575 g, 2 mmol |  |  |  |  | L-glutamic acid | 0.294 g, 2 mmol |  |  |  |  | NaOH | 0.200 g, 5 mmol |  |  | water | aqueous solution |  |  | room temperature | instant precipitation | 400 | 3.02
P149-R001 | P149 | 10.1039/c5ce00729a | UiO-66 | zirconium tetrachloride | 0.159 g |  |  |  |  | terephthalic acid | 0.113 g |  |  |  |  | HF (40%) | 0.029 mL (1 eq relative to ZrCl4) |  |  | DMF | 50 mL |  |  | 120 °C | 24 h |  | 754
P149-R002 | P149 | 10.1039/c5ce00729a | UiO-66 | zirconium tetrachloride | 0.159 g |  |  |  |  | terephthalic acid | 0.113 g |  |  |  |  | HF (40%) | 0.058 mL (2 eq relative to ZrCl4) |  |  | DMF | 50 mL |  |  | 120 °C | 24 h
P149-R003 | P149 | 10.1039/c5ce00729a | UiO-66 | zirconium tetrachloride | 0.159 g |  |  |  |  | terephthalic acid | 0.113 g |  |  |  |  | HF (40%) | 0.087 mL (3 eq relative to ZrCl4) |  |  | DMF | 50 mL |  |  | 120 °C | 24 h |  | 1085
P149-R004 | P149 | 10.1039/c5ce00729a | UiO-66 | zirconium tetrachloride | 0.212 g |  |  |  |  | terephthalic acid | 0.151 g |  |  |  |  | HF (40%) | 0.039 mL (1 eq relative to ZrCl4) |  |  | N,N-dimethylformamide | 50 mL |  |  | 120 | 24
P149-R005 | P149 | 10.1039/c5ce00729a | UiO-66 | zirconium tetrachloride | 0.212 g |  |  |  |  | terephthalic acid | 0.151 g |  |  |  |  | HF (40%) | 0.078 mL (2 eq relative to ZrCl4) |  |  | N,N-dimethylformamide | 50 mL |  |  | 120 | 24
P149-R006 | P149 | 10.1039/c5ce00729a | UiO-66 | ZrCl4 | 0.212 g |  |  |  |  | H2BDC | 0.151 g |  |  |  |  | HF (40%) | 0.117 mL (3 eq relative to ZrCl4) |  |  | DMF | 50 mL |  |  | 120 °C | 24 h |  | 1137
P149-R007 | P149 | 10.1039/c5ce00729a | UiO-66 | zirconium tetrachloride | 0.317 g |  |  |  |  | terephthalic acid | 0.226 g |  |  |  |  | HF (40%) | 0.059 mL (1 eq relative to ZrCl4) |  |  | DMF | 50 mL |  |  | 120 °C | 24 h
P149-R008 | P149 | 10.1039/c5ce00729a | UiO-66 | zirconium tetrachloride | 0.317 g |  |  |  |  | terephthalic acid | 0.226 g |  |  |  |  | HF (40%) | 0.118 mL (2 eq relative to ZrCl4) |  |  | DMF | 50 mL |  |  | 120 °C | 24 h
P149-R009 | P149 | 10.1039/c5ce00729a | UiO-66 | zirconium tetrachloride | 0.317 g |  |  |  |  | terephthalic acid | 0.226 g |  |  |  |  | HF (40%) | 0.177 mL (3 eq relative to ZrCl4) |  |  | DMF | 50 mL |  |  | 120 °C | 24 h |  | 1100
P149-R010 | P149 | 10.1039/c5ce00729a | UiO-66 | zirconium tetrachloride | 0.212 g |  |  |  |  | terephthalic acid | 0.151 g | [8 empty] | N,N-dimethylformamide | 50 mL |  |  | 120 | 24 |  | 867
P150-R001 | P150 | 10.1039/c5dt00011d |  | Zn(NO3)2·6H2O | 16 mg, 0.05 mmol |  |  |  |  | 4-(3,5-dimethyl-1H-pyrazol-4-yl)benzoic acid | 22.7 mg, 0.10 mmol |  |  |  |  | NaOH (1.0 M in H2O) | 100 µL, 0.10 mmol |  |  | DMF | 1.25 mL + 0.50 mL (layer) | H2O | 1.0 mL (metal salt layer) | room temperature | 252 h |  |  |  | dia
P150-R002 | P150 | 10.1039/c5dt00011d |  | ZnSO4·7H2O | 13.4 mg, 0.05 mmol |  |  |  |  | 4-(3,5-dimethyl-1H-pyrazol-4-yl)benzoic acid | 40.7 mg, 0.19 mmol | [8 empty] | MeOH | 4 mL |  |  | 80 °C | 48 h |  |  | 1040601 | dia
P150-R003 | P150 | 10.1039/c5dt00011d |  | CoSO4·7H2O | 100 mg, 0.36 mmol |  |  |  |  | 4-(3,5-dimethyl-1H-pyrazol-4-yl)benzoic acid | 50 mg, 0.23 mmol | [8 empty] | H2O | 5 mL |  |  | 180 °C | 54 h |  |  | 1040602 | dia
P150-R004 | P150 | 10.1039/c5dt00011d |  | Cd(NO3)2·4H2O | 31 mg, 0.10 mmol |  |  |  |  | 4-(3,5-dimethyl-1H-pyrazol-4-yl)benzoic acid | 21.6 mg, 0.10 mmol |  |  |  |  | 2,6-lutidine | dilute solution in MeOH, diffused into reaction mixture |  |  | MeOH | 2 mL (reaction) + MeOH vapor (diffusing) |  |  | room temperature (vapor diffusion) | 1344 h |  |  | 1040603
P150-R005 | P150 | 10.1039/c5dt00011d |  | CuSO4·5H2O | 31.7 mg, 0.127 mmol |  |  |  |  | 4-(3,5-dimethyl-1H-pyrazol-4-yl)benzoic acid | 109.8 mg, 0.508 mmol | [8 empty] | MeOH | 3 mL (metal solution) + 13 mL (ligand solution) |  |  | room temperature | few hours (initial green phase) |  |  | 1040604
P150-R006 | P150 | 10.1039/c5dt00011d |  | CuSO4·5H2O | 31.7 mg, 0.127 mmol |  |  |  |  | 4-(3,5-dimethyl-1H-pyrazol-4-yl)benzoic acid | 109.8 mg, 0.508 mmol | [8 empty] | MeOH | 3 mL (metal solution) + 13 mL (ligand solution) |  |  | room temperature (longer standing; 7?8 transformation) | longer period |  |  | 1040605 | lvt
P151-R001 | P151 | 10.1039/c5dt02147b |  | Co(NO3)2·6H2O | 0.2 mmol, 58.2 mg |  |  |  |  | biphenyl-2,4,6,3’,5’-pentacarboxylic acid | 0.05 mmol, 18.7 mg | 2,2'-bipyridine | 0.2 mmol, 31.2 mg |  |  | sodium hydroxide | 0.1 M, 1 mL |  |  | EtOH | EtOH–H2O 1:1 v/v, 10 mL total | H2O | EtOH–H2O 1:1 v/v, 10 mL total | 140 °C | 72 h | 350 °C |  | 1061722 | dmc
P151-R002 | P151 | 10.1039/c5dt02147b |  | Co(NO3)2·6H2O | 0.2 mmol, 58.2 mg |  |  |  |  | H5bppc | 0.05 mmol, 18.7 mg | dps | 0.08 mmol, 15.0 mg |  |  | sodium hydroxide | 0.1 M, 1 mL |  |  | EtOH | EtOH–H2O 1:1 v/v, 10 mL total | H2O | EtOH–H2O 1:1 v/v, 10 mL total | 140 °C | 72 h | 355 °C |  | 1061724
P151-R003 | P151 | 10.1039/c5dt02147b |  | Co(NO3)2·6H2O | 0.2 mmol, 58.2 mg |  |  |  |  | H5bppc | 0.05 mmol, 18.7 mg | bib | 0.1 mmol, 21.0 mg |  |  | sodium hydroxide | 0.1 M, 1 mL |  |  | EtOH | EtOH–H2O 1:1 v/v, 10 mL total | H2O | EtOH–H2O 1:1 v/v, 10 mL total | 140 °C | 72 h | 320 °C |  | 1061725 | fsc
P151-R004 | P151 | 10.1039/c5dt02147b |  | Co(NO3)2·6H2O | 0.2 mmol, 58.2 mg |  |  |  |  | H5bppc | 0.05 mmol, 18.7 mg | bix | 0.1 mmol, 23.8 mg |  |  | sodium hydroxide | 0.1 M, 1 mL |  |  | EtOH | EtOH–H2O 1:1 v/v, 10 mL total | H2O | EtOH–H2O 1:1 v/v, 10 mL total | 140 °C | 72 h | 330 °C |  | 1061726
P152-R001 | P152 | 10.1039/c5dt02636a | [Cu3(L)2(DABCO)] | copper(II) nitrate trihydrate | 0.015 mmol |  |  |  |  | 1,1':3,1''-terphenyl-4,4'',5'-tricarboxylic acid | 0.01 mmol | 1,4-diazabicyclo[2.2.2]octane | 0.01 mmol |  |  | HCl (aq.) | 0.1 mL, 0.1 mol L-1 |  |  | DMF | 19.9 mL | H2O | 0.1 mL | 85 °C | 4 h | 277 °C | 2781
P152-R002 | P152 | 10.1039/c5dt02636a | [Cu3(L)2(DABCO)] | copper(II) nitrate trihydrate | 0.015 mmol |  |  |  |  | 1,1':3,1''-terphenyl-4,4'',5'-tricarboxylic acid | 0.01 mmol | 1,4-diazabicyclo[2.2.2]octane | 0.01 mmol |  |  | HCl (aq.) | 0.1 mL, 0.1 mol L-1 |  |  | DMF | 19.5 mL (DMF/H2O 19.5:0.5 v/v; total ~20 mL) | H2O | 0.5 mL (DMF/H2O 19.5:0.5 v/v; total ~20 mL) | 85 °C | 4 h | 277 °C | 2935
P152-R003 | P152 | 10.1039/c5dt02636a | [Cu3(L)2(DABCO)] | copper(II) nitrate trihydrate | 0.015 mmol |  |  |  |  | 1,1':3,1''-terphenyl-4,4'',5'-tricarboxylic acid | 0.01 mmol | 1,4-diazabicyclo[2.2.2]octane | 0.01 mmol |  |  | HCl (aq.) | 0.1 mL, 0.1 mol L-1 |  |  | DMF | 19 mL | H2O | 1 mL | 85 °C | 4 h | 277 °C
P152-R004 | P152 | 10.1039/c5dt02636a | [Cu3(L)2(DABCO)] | copper(II) nitrate trihydrate | 0.015 mmol |  |  |  |  | 1,1':3,1''-terphenyl-4,4'',5'-tricarboxylic acid | 0.01 mmol | 1,4-diazabicyclo[2.2.2]octane | 0.01 mmol |  |  | HCl (aq.) | 0.1 mL, 0.1 mol L-1 |  |  | DMF | 18 mL | H2O | 2 mL | 85 °C | 4 h | 277 °C
P152-R005 | P152 | 10.1039/c5dt02636a | [Cu3(L)2(DABCO)] | copper(II) nitrate trihydrate | 0.015 mmol |  |  |  |  | 1,1':3,1''-terphenyl-4,4'',5'-tricarboxylic acid | 0.01 mmol | 1,4-diazabicyclo[2.2.2]octane | 0.01 mmol |  |  | HCl (aq.) | 0.1 mL, 0.1 mol L-1 |  |  | DMF | 16 mL | H2O | 4 mL | 85 °C | 4 h | 277 °C | 3186
P152-R006 | P152 | 10.1039/c5dt02636a | [Cu3(L)2(DABCO)] | copper(II) nitrate trihydrate | 0.03 mmol |  |  |  |  | 1,1':3,1''-terphenyl-4,4'',5'-tricarboxylic acid | 0.02 mmol (1.0 mM in 20 mL) | 1,4-diazabicyclo[2.2.2]octane | 0.02 mmol (1.0 mM in 20 mL) |  |  | HCl (aq.) | 0.1 mL, 0.1 mol L-1 |  |  | DMF | 19.5 mL (DMF/H2O 19.5:0.5 v/v; total 20 mL) | H2O | 0.5 mL (DMF/H2O 19.5:0. |  | 4 h | 277 °C | 2968
P152-R007 | P152 | 10.1039/c5dt02636a | [Cu3(L)2(DABCO)] | copper(II) nitrate trihydrate | 0.045 mmol |  |  |  |  | 1,1':3,1''-terphenyl-4,4'',5'-tricarboxylic acid | 0.03 mmol (1.5 mM in 20 mL) | 1,4-diazabicyclo[2.2.2]octane | 0.03 mmol (1.5 mM in 20 mL) |  |  | HCl (aq.) | 0.1 mL, 0.1 mol L-1 |  |  | DMF | 19.5 mL (DMF/H2O 19.5:0.5 v/v; total 20 mL) | H2O | 0.5 mL (DMF/H2O 19.5: |  |  | 277 °C
P152-R008 | P152 | 10.1039/c5dt02636a | [Cu3(L)2(DABCO)] | copper(II) nitrate trihydrate | 0.075 mmol |  |  |  |  | 1,1':3,1''-terphenyl-4,4'',5'-tricarboxylic acid | 0.05 mmol (2.5 mM in 20 mL) | 1,4-diazabicyclo[2.2.2]octane | 0.05 mmol (2.5 mM in 20 mL) |  |  | HCl (aq.) | 0.1 mL, 0.1 mol L-1 |  |  | DMF | 19.5 mL (DMF/H2O 19.5:0.5 v/v; total 20 mL) | H2O | 0.5 mL (DMF/H2O 19.5: |  |  | 277 °C
P153-R001 | P153 | 10.1039/c5qi00135h | [Ag(di-MTZPh)(ClO4)]·NMP·H2O | AgClO4·H2O | 0.0331 g, 0.0147 mmol |  |  |  |  | 4,4'-(1,4-(xylene)diyl)bis(1,2,4-triazole) | 0.0177 g, 0.0735 mmol | [8 empty] | N-methyl-2-pyrrolidone | 2 mL | water | 1 mL | 85 | 3
P153-R002 | P153 | 10.1039/c5qi00135h | [Cu(di-MTZNap)(ClO4)]·DMA·H2O | Cu(ClO4)2·6H2O | 0.0136 g, 0.0367 mmol |  |  |  |  | 4,4'-[naphthalene-2,6-diylbis(methylene)]bis(1,2,4-triazole) | 0.0213 g, 0.0735 mmol | [8 empty] | N,N-dimethylacetamide | 2 mL | water | 1 mL | 85 | 24
P153-R003 | P153 | 10.1039/c5qi00135h | [Cu(di-MTZBiph)(ClO4)]·DEF | Cu(ClO4)2·6H2O | 0.0136 g, 0.0367 mmol |  |  |  |  | 4,4'-(4,4'-bitolyl)bis(1,2,4-triazole) | 0.0232 g, 0.0735 mmol | [8 empty] | N,N-diethylformamide | 2 mL | water | 1 mL | 85 | 24
P153-R004 | P153 | 10.1039/c5qi00135h | [Ag(di-MTZBiph)(ClO4)]·3DMA | AgClO4·H2O | 0.0331 g, 0.0147 mmol |  |  |  |  | 4,4'-(4,4'-bitolyl)bis(1,2,4-triazole) | 0.0232 g, 0.0735 mmol | [8 empty] | N,N-dimethylacetamide | 3 mL total (1 mL for metal + 2 mL for ligand) |  |  | 85 | 24
P153-R005 | P153 | 10.1039/c5qi00135h | [Ag(di-MTZBiph)(ClO4)]·NMP | AgClO4·H2O | 0.0331 g, 0.0147 mmol |  |  |  |  | 4,4'-(4,4'-bitolyl)bis(1,2,4-triazole) | 0.0232 g, 0.0735 mmol | [8 empty] | N,N-dimethylacetamide | 3 mL total (1 mL for metal + 2 mL for ligand) | NMP | 2 mL (added hot before cooling) | 85 | 24
P154-R001 | P154 | 10.1039/c5ra07371e | [Zn2(1,4-BDC)2(ppene)]·2H2O | Zn(NO3)2·6H2O | 30 mg, 0.1 mmol |  |  |  |  | ppene | 21 mg, 0.1 mmol | 1,4-benzenedicarboxylic acid | 17 mg, 0.1 mmol | [6 empty] | water | 5 mL |  |  | 170 | 72 | 305 |  |  | pcu
P154-R002 | P154 | 10.1039/c5ra07371e | [Zn(CCN)(ppene)]·H2O | Zn(NO3)2·6H2O | 30 mg, 0.1 mmol |  |  |  |  | ppene | 21 mg, 0.1 mmol | 4-carboxycinnamic acid | 19 mg, 0.1 mmol | [6 empty] | water | 5 mL |  |  | 170 | 72 | 312 |  |  | dia
P154-R003 | P154 | 10.1039/c5ra07371e | [Zn(5-Me-1,3-BDC)(ppene)]·2H2O | Zn(NO3)2·6H2O | 30 mg, 0.1 mmol |  |  |  |  | ppene | 21 mg, 0.1 mmol | 5-methyl-1,3-benzenedicarboxylic acid | 18 mg, 0.1 mmol | [6 empty] | water | 5 mL |  |  | 170 | 72 | 280
P154-R004 | P154 | 10.1039/c5ra07371e | [Zn2(5-NH2-1,3-BDC)2(ppene)]·3H2O | Zn(NO3)2·6H2O | 30 mg, 0.1 mmol |  |  |  |  | ppene | 21 mg, 0.1 mmol | 5-amino-1,3-benzenedicarboxylic acid | 18 mg, 0.1 mmol | [6 empty] | water | 5 mL |  |  | 170 | 72 | 292
P154-R005 | P154 | 10.1039/c5ra07371e | [Zn2(BTA)(H2BTA)(Hppene)2] | Zn(NO3)2·6H2O | 30 mg, 0.1 mmol |  |  |  |  | ppene | 21 mg, 0.1 mmol | 1,2,4,5-benzenetetracarboxylic acid | 25 mg, 0.1 mmol | [6 empty] | water | 5 mL |  |  | 170 | 72 | 301
P155-R001 | P155 | 10.1039/c5ra22184f | [H3O][Cd3Cl(PZC)3(H2O)3] | CdCl2·2.5H2O | 45.6 mg, 0.2 mmol |  |  |  |  | 1H-pyrazole-4-carboxylic acid | 11.2 mg, 0.1 mmol | [8 empty] | N,N-dimethylformamide | 2 mL | H2O | 1.5 mL | 110 | 72 |  |  | 1422767 | pcu
P156-R001 | P156 | 10.1039/c6cc04525a | Ga-soc-MOF | Ga(NO3)3·xH2O | 15.0 mg, 0.059 mmol |  |  |  |  | 3,3',5,5'-azobenzenetetracarboxylic acid | 10 mg, 0.028 mmol |  |  |  |  | maleic acid | 0.01 mL of 0.86 M in H2O | PVP (MW ~40000) | 0.2 mL of 0.01 M in DMF | CH3CN | 1.0 mL | DMSO | 0.5 mL | 120 °C | 1 h |  | 1154 |  | soc
P156-R002 | P156 | 10.1039/c6cc04525a | Ga-soc-MOF | Ga(NO3)3·xH2O | 15.0 mg, 0.059 mmol |  |  |  |  | H4-ABTC | 10 mg, 0.028 mmol |  |  |  |  | maleic acid | 0.01 mL of 0.86 M in H2O | PVP (MW ~40000) | 0.2 mL of 0.01 M in DMSO (DMF removed) | CH3CN | 1.0 mL | DMSO | 0.5 mL (plus 0.2 mL from PVP solution) | 120 °C | 1 h |  |  |  | soc
P156-R003 | P156 | 10.1039/c6cc04525a | Ga-soc-MOF | Ga(NO3)3·xH2O | 25.0 mg, 0.098 mmol |  |  |  |  | 3,3',5,5'-azobenzenetetracarboxylic acid | 10 mg, 0.028 mmol |  |  |  |  | triethylamine | 0.05 mL of 0.72 M in H2O | dioctyl sulfosuccinate sodium salt | 0.05 mL of 0.22 M in H2O | DMSO | 0.5 mL | acetonitrile | 0.2 mL | 120 °C | 12 h |  | 813 |  | soc
P157-R001 | P157 | 10.1039/c6cc10225e | polyUiO-66 | ZrCl4 | 0.037 mmol |  |  |  |  | Poly-2,5-bis(but-3-en-1-yloxy)terephthalic acid | 0.03 mmol |  |  |  |  | formic acid | 2 mL |  |  | DEF | 2 mL |  |  | 135 °C | 48 h
P157-R002 | P157 | 10.1039/c6cc10225e | polyUiO-66 | ZrCl4 | 0.037 mmol |  |  |  |  | pbdc-8a-u (disperse) | 0.03 mmol |  |  |  |  | formic acid | 2 mL |  |  | N,N-diethylformamide | 2 mL |  |  | 135 | 48
P157-R003 | P157 | 10.1039/c6cc10225e | polyUiO-66 | ZrCl4 | 0.037 mmol |  |  |  |  | pbdc-8a-u 2800 | 0.03 mmol |  |  |  |  | formic acid | 2 mL |  |  | N,N-diethylformamide | 2 mL |  |  | 135 | 48 | 330–350
P157-R004 | P157 | 10.1039/c6cc10225e | polyUiO-66 | ZrCl4 | 0.037 mmol |  |  |  |  | pbdc-8a-u 7800 | 0.03 mmol |  |  |  |  | formic acid | 2 mL |  |  | N,N-diethylformamide | 2 mL |  |  | 135 | 48 | 330–350
P157-R005 | P157 | 10.1039/c6cc10225e | polyUiO-66 | ZrCl4 | 0.037 mmol |  |  |  |  | pbdc-8a-u 42000 | 0.03 mmol |  |  |  |  | formic acid | 2 mL |  |  | N,N-diethylformamide | 2 mL |  |  | 135 | 48 | 330–350
P157-R006 | P157 | 10.1039/c6cc10225e | polyUiO-66 | ZrCl4 | 0.037 mmol |  |  |  |  | Poly-2,5-bis(heptan-1-yloxy)terephthalic acid | 0.03 mmol |  |  |  |  | formic acid | 2 mL |  |  | DEF | 2 mL |  |  | 135 °C | 48 h
P157-R007 | P157 | 10.1039/c6cc10225e | polyUiO-66 | ZrCl4 | 0.037 mmol |  |  |  |  | Poly-2,5-bis(octan-1-yloxy)terephthalic acid | 0.03 mmol |  |  |  |  | formic acid | 2 mL |  |  | DEF | 2 mL |  |  | 135 °C | 48 h
P158-R001 | P158 | 10.1039/c6ce00006a |  | Tb(NO3)3·6H2O | 0.1 mmol |  |  |  |  | 4,4'-oxybisbenzoic acid | 0.3 mmol |  |  |  |  | KOH (aq.) | 1 mL, pH = 7.5 |  |  | DMF | 4 mL | water (as KOH aq.) | 1 mL (KOH aq., pH 7.5) | 140 °C | 72 h |  |  | 1421853 | fcu
P158-R002 | P158 | 10.1039/c6ce00006a |  | Dy(NO3)3·6H2O | 0.1 mmol |  |  |  |  | 4,4'-oxybisbenzoic acid | 0.3 mmol |  |  |  |  | KOH (aq.) | 1 mL, pH = 7.5 |  |  | DMF | 4 mL | water (as KOH aq.) | 1 mL (KOH aq., pH 7.5) | 140 °C | 72 h |  |  | 1421854 | fcu
P158-R003 | P158 | 10.1039/c6ce00006a |  | Tb(NO3)3·6H2O | 0.1 mmol |  |  |  |  | 4,4'-oxybisbenzoic acid | 0.3 mmol |  |  |  |  | KOH (aq.) | 1 mL, pH = 7.5 |  |  | DMF | 4 mL | water (as KOH aq.) | 1 mL (KOH aq., pH 7.5) | 160 °C | 72 h |  |  | 1421855 | tcg
P158-R004 | P158 | 10.1039/c6ce00006a |  | Dy(NO3)3·6H2O | 0.1 mmol |  |  |  |  | 4,4'-oxybisbenzoic acid | 0.3 mmol |  |  |  |  | KOH (aq.) | 1 mL, pH = 7.5 |  |  | DMF | 4 mL | water (as KOH aq.) | 1 mL (KOH aq., pH 7.5) | 160 °C | 72 h |  |  | 1421856 | tcg
P159-R001 | P159 | 10.1039/c6dt03632e | (NH4)2[Ag4(mel)(NH3)2]·3H2O | silver(I) oxide | 0.023 g, 0.1 mmol |  |  |  |  | mellitic acid (benzenehexacarboxylic acid) | 0.017 g, 0.05 mmol |  |  |  |  | NH3 (aq.) | excess aqueous NH3 solution |  |  | methanol | MeOH/H2O (6 mL, 1:1 v/v) | water | MeOH/H2O (6 mL, 1:1 v/v) | 25 | 168 |  |  | 990410
P160-R001 | P160 | 10.1039/c6ra12410k | MOF-46 | ZnO rods | 82 mg, 1 mmol |  |  |  |  | BDC-NH2 | 181 mg, 1 mmol | [8 empty] | water | DMF/H2O 1:2 v/v, total 48 mL | N,N-dimethylformamide | DMF/H2O 1:2 v/v, total 48 mL | room temperature | 24
P160-R002 | P160 | 10.1039/c6ra12410k | MOF-46 | ZnO rods | 82 mg, 1 mmol |  |  |  |  | BDC-NH2 | 181 mg, 1 mmol | [8 empty] | water | H2O/DMF 2:1 v/v (equivalently DMF/H2O 1:2 v/v), total 48 mL | N,N-dimethylformamide | H2O/DMF 2:1 v/v (equivalently DMF/H2O 1:2 v/v), total 48 mL | room temperature | 48
P161-R001 | P161 | 10.1039/c7ce01438d | ZIF-318 | Zn(NO3)2·4H2O | 0.059 g (0.22 mmol) |  |  |  |  | L1 | 0.018 g (0.22 mmol) | L2 | 0.031 g (0.22 mmol) | [6 empty] | DEF | 3 mL |  |  | 135 °C | 48 h | 310 °C | 835 | 1495488 | sod
P161-R002 | P161 | 10.1039/c7ce01438d | ZIF-318 | Zn(NO3)2·4H2O | 0.059 g (0.22 mmol) |  |  |  |  | L1 | 0.018 g (0.22 mmol) | L2 | 0.031 g (0.22 mmol) | [6 empty] | DMF | 3 mL |  |  | 135 °C | 48 h | 310 °C |  | 1495488 | sod
P162-R001 | P162 | 10.1039/c7dt01084b | UiO-66 | ZrCl4 | 462 mg (2 mmol) |  |  |  |  | terephthalic acid | 330 mg (2 mmol) |  |  |  |  | HCl (37%, 12 M) | 0.31 mL (4 mmol) |  |  | DMF | 34 mL |  |  | 120 °C | 24 h | 400 °C | 1015
P162-R002 | P162 | 10.1039/c7dt01084b | UiO-66-PYDC | ZrCl4 | 0.233 g (1 mmol) |  |  |  |  | PYDC | 0.168 g (1 mmol) |  |  |  |  | acetic acid | 2 mL |  |  | H2O | 8 mL |  |  | 100 °C | 24 h | 400 °C | 953
P162-R003 | P162 | 10.1039/c7dt01084b | UiO-66-PYDC | ZrCl4 | 0.233 g (1 mmol) |  |  |  |  | PYDC | 0.168 g (1 mmol) |  |  |  |  | acetic acid | 4 mL |  |  | H2O | 6 mL |  |  | 100 °C | 24 h | 400 °C | 1030
P162-R004 | P162 | 10.1039/c7dt01084b | UiO-66-PYDC | ZrCl4 | 0.233 g (1 mmol) |  |  |  |  | PYDC | 0.168 g (1 mmol) |  |  |  |  | acetic acid | 6 mL |  |  | H2O | 4 mL |  |  | 100 °C | 24 h | 400 °C | 859
P162-R005 | P162 | 10.1039/c7dt01084b | UiO-66-PYDC | ZrCl4 | 0.233 g (1 mmol) |  |  |  |  | PYDC | 0.168 g (1 mmol) |  |  |  |  | acetic acid | 8 mL |  |  | H2O | 2 mL |  |  | 100 °C | 24 h | 400 °C | 648
P162-R006 | P162 | 10.1039/c7dt01084b | UiO-66-PYDC | ZrCl4 | 0.233 g (1 mmol) |  |  |  |  | PYDC | 0.168 g (1 mmol) | [8 empty] | HAc | 10 mL (pure HAc) |  |  | 100 °C | 24 h | 400 °C | 190
P163-R001 | P163 | 10.1039/c7dt01223c | CPO-27-Co | Co(OAc)2·4H2O | 1.25 g |  |  |  |  | H4dhtp | 0.50 g, 2.50 mmol |  |  |  |  | NaOH (aq.) | 1 M, 10.0 mL |  |  | MeOH | 12.3 mL |  |  | 78 °C | 6 h
P163-R002 | P163 | 10.1039/c7dt01223c | CPO-27-Co | Co(OAc)2·4H2O | 1.25 g |  |  |  |  | H4dhtp | 0.50 g, 2.50 mmol |  |  |  |  | NaOH (aq.) | 1 M, 10.0 mL |  |  | MeOH | 12.3 mL |  |  | 25 °C | 6 h
P163-R003 | P163 | 10.1039/c7dt01223c | CPO-27-Co | Co(OAc)2·4H2O | 1.25 g |  |  |  |  | H4dhtp | 0.50 g, 2.50 mmol |  |  |  |  | NaOH (aq.) | 1 M, 10.0 mL |  |  | MeOH | 12.3 mL |  |  | 0 °C | 6 h
P163-R004 | P163 | 10.1039/c7dt01223c | CPO-27-Mg | Mg(NO3)2·6H2O | 1.28 g |  |  |  |  | H4dhtp | 0.50 g, 2.50 mmol |  |  |  |  | NaOH (aq.) | 1 M, 10.0 mL |  |  | MeOH | 12.3 mL |  |  | 78 °C | 6 h
P163-R005 | P163 | 10.1039/c7dt01223c | CPO-27-Mg | Mg(NO3)2·6H2O | 1.28 g |  |  |  |  | H4dhtp | 0.50 g, 2.50 mmol |  |  |  |  | NaOH (aq.) | 1 M, 10.0 mL |  |  | MeOH | 12.3 mL |  |  | 25 °C | 6 h
P163-R006 | P163 | 10.1039/c7dt01223c | CPO-27-Mg | Mg(NO3)2·6H2O | 1.28 g |  |  |  |  | H4dhtp | 0.50 g, 2.50 mmol |  |  |  |  | NaOH (aq.) | 1 M, 10.0 mL |  |  | MeOH | 12.3 mL |  |  | 0 °C | 6 h
P163-R007 | P163 | 10.1039/c7dt01223c | CPO-27-Mg | Mg(NO3)2·6H2O | 1.28 g |  |  |  |  | H4dhtp | 0.50 g, 2.50 mmol |  |  |  |  | NaOH (aq.) | 1 M, 10.0 mL |  |  | MeOH | 12.3 mL |  |  | -20 | 6 h
P163-R008 | P163 | 10.1039/c7dt01223c | CPO-27-Ni | Ni(OAc)2·4H2O | 1.24 g |  |  |  |  | H4dhtp | 0.50 g, 2.50 mmol |  |  |  |  | NaOH (aq.) | 1 M, 10.0 mL |  |  | MeOH | 12.3 mL |  |  | 78 °C | 6 h
P163-R009 | P163 | 10.1039/c7dt01223c | CPO-27-Ni | Ni(OAc)2·4H2O | 1.24 g |  |  |  |  | H4dhtp | 0.50 g, 2.50 mmol |  |  |  |  | NaOH (aq.) | 1 M, 10.0 mL |  |  | MeOH | 12.3 mL |  |  | 25 °C | 6 h
P163-R010 | P163 | 10.1039/c7dt01223c | CPO-27-Ni | Ni(OAc)2·4H2O | 1.24 g |  |  |  |  | H4dhtp | 0.50 g, 2.50 mmol |  |  |  |  | NaOH (aq.) | 1 M, 10.0 mL |  |  | MeOH | 12.3 mL |  |  | 0 °C | 6 h
P163-R011 | P163 | 10.1039/c7dt01223c | CPO-27-Zn | Zn(OAc)2·2H2O | 1.11 g, 5.00 mmol |  |  |  |  | H4dhtp | 0.50 g, 2.50 mmol |  |  |  |  | NaOH (aq.) | 1 M, 10.0 mL |  |  | methanol | 12.3 mL |  |  | 78 | 6
P163-R012 | P163 | 10.1039/c7dt01223c | CPO-27-Zn | Zn(OAc)2·2H2O | 1.11 g, 5.00 mmol |  |  |  |  | H4dhtp | 0.50 g, 2.50 mmol |  |  |  |  | NaOH (aq.) | 1 M, 10.0 mL |  |  | methanol | 12.3 mL |  |  | 25 | 6
P163-R013 | P163 | 10.1039/c7dt01223c | CPO-27-Zn | Zn(OAc)2·2H2O | 1.11 g, 5.00 mmol |  |  |  |  | H4dhtp | 0.50 g, 2.50 mmol |  |  |  |  | NaOH (aq.) | 1 M, 10.0 mL |  |  | methanol | 12.3 mL |  |  | 0 | 6
P163-R014 | P163 | 10.1039/c7dt01223c | CPO-27-Zn | Zn(OAc)2·2H2O | 1.11 g, 5.00 mmol |  |  |  |  | H4dhtp | 0.50 g, 2.50 mmol |  |  |  |  | NaOH (aq.) | 1 M, 10.0 mL |  |  | methanol | 12.3 mL |  |  | -20 | 6
P163-R015 | P163 | 10.1039/c7dt01223c | CPO-27-Zn | Zn(OAc)2·2H2O | 1.11 g, 5.00 mmol |  |  |  |  | H4dhtp | 0.50 g, 2.50 mmol |  |  |  |  | NaOH (aq.) | 1 M, 10.0 mL |  |  | methanol | 12.3 mL |  |  | -40 | 6
P163-R016 | P163 | 10.1039/c7dt01223c | CPO-27-Zn | Zn(OAc)2·2H2O | 1.11 g, 5.00 mmol |  |  |  |  | H4dhtp | 0.50 g, 2.50 mmol |  |  |  |  | NaOH (aq.) | 1 M, 10.0 mL |  |  | methanol | 12.3 mL |  |  | -78 | 6
P163-R017 | P163 | 10.1039/c7dt01223c | CPO-27-Zn | Zn(OAc)2·2H2O | 1.11 g, 5.00 mmol |  |  |  |  | H4dhtp | 0.50 g, 2.50 mmol |  |  |  |  | TEA + H2O | TEA 2.15 mL + H2O 2 mL |  |  | methanol | 12.3 mL |  |  | 78 | 6
P163-R018 | P163 | 10.1039/c7dt01223c | CPO-27-Zn | Zn(OAc)2·2H2O | 1.11 g, 5.00 mmol |  |  |  |  | H4dhtp | 0.50 g, 2.50 mmol |  |  |  |  | TEA + H2O | TEA 2.15 mL + H2O 2 mL |  |  | methanol | 12.3 mL |  |  | 25 | 6
P163-R019 | P163 | 10.1039/c7dt01223c | CPO-27-Zn | Zn(OAc)2·2H2O | 1.11 g, 5.00 mmol |  |  |  |  | H4dhtp | 0.50 g, 2.50 mmol |  |  |  |  | TEA + H2O | TEA 2.15 mL + H2O 2 mL |  |  | methanol | 12.3 mL |  |  | 0 | 6
P163-R020 | P163 | 10.1039/c7dt01223c | CPO-27-Zn | Zn(OAc)2·2H2O | 1.11 g, 5.00 mmol |  |  |  |  | H4dhtp | 0.50 g, 2.50 mmol |  |  |  |  | TEA + H2O | TEA 2.15 mL + H2O 2 mL |  |  | methanol | 12.3 mL |  |  | -20 | 6
P163-R021 | P163 | 10.1039/c7dt01223c | CPO-27-Zn | Zn(OAc)2·2H2O | 1.11 g, 5.00 mmol |  |  |  |  | H4dhtp | 0.50 g, 2.50 mmol |  |  |  |  | TEA + H2O | TEA 2.15 mL + H2O 2 mL |  |  | methanol | 12.3 mL |  |  | -40 | 6
P163-R022 | P163 | 10.1039/c7dt01223c | CPO-27-Zn | Zn(OAc)2·2H2O | 1.11 g, 5.00 mmol |  |  |  |  | H4dhtp | 0.50 g, 2.50 mmol |  |  |  |  | TEA + H2O | TEA 2.15 mL + H2O 2 mL |  |  | MeOH | 12.3 mL |  |  | -78 | 6 h
P163-R026 | P163 | 10.1039/c7dt01223c | CPO-27-Zn | Zn(OAc)2·2H2O | 1.11 g, 5.00 mmol |  |  |  |  | H4dhtp | 0.50 g, 2.50 mmol |  |  |  |  | NaOH (aq.) | 1 M, 10.0 mL |  |  | tetrahydrofuran | 12.3 mL |  |  | 78 | 6
P163-R027 | P163 | 10.1039/c7dt01223c | CPO-27-Zn | Zn(OAc)2·2H2O | 1.11 g, 5.00 mmol |  |  |  |  | H4dhtp | 0.50 g, 2.50 mmol |  |  |  |  | NaOH (aq.) | 1 M, 10.0 mL |  |  | tetrahydrofuran | 12.3 mL |  |  | 25 | 6
P163-R028 | P163 | 10.1039/c7dt01223c | CPO-27-Zn | Zn(OAc)2·2H2O | 1.11 g, 5.00 mmol |  |  |  |  | H4dhtp | 0.50 g, 2.50 mmol | [8 empty] | tetrahydrofuran | 12.3 mL | water | 10 mL | 0 | 6
P163-R031 | P163 | 10.1039/c7dt01223c | CPO-27-Zn | Zn(OAc)2·2H2O | 1.11 g, 5.00 mmol |  |  |  |  | H4dhtp | 0.50 g, 2.50 mmol |  |  |  |  | NaOH (aq.) | 1 M, 10.0 mL |  |  | tetrahydrofuran | 12.3 mL |  |  | 0 | 6
P163-R032 | P163 | 10.1039/c7dt01223c | CPO-27-Zn | Zn(OAc)2·2H2O | 1.11 g, 5.00 mmol |  |  |  |  | H4dhtp | 0.50 g, 2.50 mmol |  |  |  |  | NaOH (aq.) | 1 M, 10.0 mL |  |  | THF | 12.3 mL |  |  | -20 | 6 h
P163-R033 | P163 | 10.1039/c7dt01223c | CPO-27-Zn | Zn(OAc)2·2H2O | 1.11 g, 5.00 mmol |  |  |  |  | H4dhtp | 0.50 g, 2.50 mmol |  |  |  |  | NaOH (aq.) | 1 M, 10.0 mL |  |  | tetrahydrofuran | 12.3 mL |  |  | -40 | 6 h
P163-R034 | P163 | 10.1039/c7dt01223c | CPO-27-Zn | Zn(OAc)2·2H2O | 1.11 g, 5.00 mmol |  |  |  |  | H4dhtp | 0.50 g, 2.50 mmol |  |  |  |  | NaOH (aq.) | 1 M, 10.0 mL |  |  | THF | 12.3 mL |  |  | -78 | 6 h
P163-R035 | P163 | 10.1039/c7dt01223c | CPO-27-Zn | Zn(OAc)2·2H2O | 1.11 g, 5.00 mmol |  |  |  |  | H4dhtp | 0.50 g, 2.50 mmol |  |  |  |  | TEA + H2O | TEA 2.15 mL + H2O 2 mL |  |  | tetrahydrofuran | 12.3 mL |  |  | 78 | 6
P163-R036 | P163 | 10.1039/c7dt01223c | CPO-27-Zn | Zn(OAc)2·2H2O | 1.11 g, 5.00 mmol |  |  |  |  | H4dhtp | 0.50 g, 2.50 mmol |  |  |  |  | TEA + H2O | TEA 2.15 mL + H2O 2 mL |  |  | tetrahydrofuran | 12.3 mL |  |  | 25 | 6
P163-R037 | P163 | 10.1039/c7dt01223c | CPO-27-Zn | Zn(OAc)2·2H2O | 1.11 g, 5.00 mmol |  |  |  |  | H4dhtp | 0.50 g, 2.50 mmol |  |  |  |  | TEA + H2O | TEA 2.15 mL + H2O 2 mL |  |  | tetrahydrofuran | 12.3 mL |  |  | 0 | 6
P163-R038 | P163 | 10.1039/c7dt01223c | CPO-27-Zn | Zn(OAc)2·2H2O | 1.11 g, 5.00 mmol |  |  |  |  | H4dhtp | 0.50 g, 2.50 mmol |  |  |  |  | TEA + H2O | TEA 2.15 mL + H2O 2 mL |  |  | tetrahydrofuran | 12.3 mL |  |  | -20 | 6 h
P163-R039 | P163 | 10.1039/c7dt01223c | CPO-27-Zn | Zn(OAc)2·2H2O | 1.11 g, 5.00 mmol |  |  |  |  | H4dhtp | 0.50 g, 2.50 mmol |  |  |  |  | TEA + H2O | TEA 2.15 mL + H2O 2 mL |  |  | THF | 12.3 mL |  |  | -40 | 6 h
P164-R001 | P164 | 10.1039/c7dt01790a | Tb(BTC) | Tb(NO3)3·6H2O | 45 mg, 0.01 mmol |  |  |  |  | H3BTC | 21 mg, 0.01 mmol | [8 empty] | ethanol | 3 mL | N,N-dimethylformamide | 2 mL | 80 | 24
P164-R002 | P164 | 10.1039/c7dt01790a | Eu(BTC) | Eu(NO3)3·6H2O | [5 empty] | H3BTC | [9 empty] | ethanol | 3 mL | N,N-dimethylformamide | 2 mL | 80 | 24
P164-R003 | P164 | 10.1039/c7dt01790a | Eu0.05Tb0.95-BTC | Eu(NO3)3·6H2O |  | Tb(NO3)3·6H2O |  |  |  | H3BTC | [9 empty] | ethanol | 3 mL | N,N-dimethylformamide | 2 mL | 80 | 24
P164-R004 | P164 | 10.1039/c7dt01790a | Tb-BTC0.9L0.1 | Tb(NO3)3·6H2O | [5 empty] | H3BTC |  | H3L·BF4 | [7 empty] | ethanol | 3 mL | N,N-dimethylformamide | 2 mL | 80 | 24
P164-R005 | P164 | 10.1039/c7dt01790a | Eu0.05Tb0.95-BTC0.9L0.1 | Eu(NO3)3·6H2O |  | Tb(NO3)3·6H2O |  |  |  | H3BTC |  | H3L·BF4 | [7 empty] | ethanol | 3 mL | N,N-dimethylformamide | 2 mL | 80 | 24
P164-R006 | P164 | 10.1039/c7dt01790a | Eu0.17Tb0.83-BTC0.9L0.1 | Eu(NO3)3·6H2O |  | Tb(NO3)3·6H2O |  |  |  | H3BTC |  | H3L·BF4 | [7 empty] | ethanol | 3 mL | N,N-dimethylformamide | 2 mL | 80 | 24
P164-R007 | P164 | 10.1039/c7dt01790a | Eu0.25Tb0.75-BTC0.9L0.1 | Eu(NO3)3·6H2O |  | Tb(NO3)3·6H2O |  |  |  | H3BTC |  | H3L·BF4 | [7 empty] | ethanol | 3 mL | N,N-dimethylformamide | 2 mL | 80 | 24
P164-R008 | P164 | 10.1039/c7dt01790a | Eu0.5Tb0.5-BTC0.9L0.1 | Eu(NO3)3·6H2O |  | Tb(NO3)3·6H2O |  |  |  | H3BTC |  | H3L·BF4 | [7 empty] | ethanol | 3 mL | N,N-dimethylformamide | 2 mL | 80 | 24
P164-R009 | P164 | 10.1039/c7dt01790a | Eu0.75Tb0.25-BTC0.9L0.1 | Eu(NO3)3·6H2O |  | Tb(NO3)3·6H2O |  |  |  | H3BTC |  | H3L·BF4 | [7 empty] | ethanol | 3 mL | N,N-dimethylformamide | 2 mL | 80 | 24
P164-R010 | P164 | 10.1039/c7dt01790a | Eu-BTC0.9L0.1 | Eu(NO3)3·6H2O | [5 empty] | H3BTC |  | H3L·BF4 | [7 empty] | ethanol | 3 mL | N,N-dimethylformamide | 2 mL | 80 | 24
P165-R001 | P165 | 10.1039/c7dt03364h | Co-MOF | CoCl2·6H2O | 1 mmol, 0.2379 g |  |  |  |  | 3,3',4,4'-BPTC (dianhydride) | 2 mmol, 0.6445 g | trans-1,4-DACH | 2 mmol, 0.2467 g |  |  | Na2CO3 (10% w/v) | added as 10% (w/v) solution to adjust pH to 5 |  |  | water | final volume set to 50 mL |  |  | 150 | 24 |  |  | 1536673
P166-R001 | P166 | 10.1039/c7nj01650f | [La(L)]·4.5H2O | LaCl3·6H2O | 106 mg, 0.3 mmol |  |  |  |  | H3L | 127 mg, 0.3 mmol |  |  |  |  | HNO3 (1.0 mol L−1) | added to adjust pH to 2.0 |  |  | water | 10 mL |  |  | 160 | 96 |  |  | 1544751
P166-R002 | P166 | 10.1039/c7nj01650f | [Ce(L)]·4.5H2O | Ce(NO3)3·6H2O | 130 mg, 0.3 mmol |  |  |  |  | H3L | 127 mg, 0.3 mmol |  |  |  |  | HNO3 (1.0 mol L−1) | added to adjust pH to 2.0 |  |  | water | 10 mL |  |  | 160 | 96 | 324 |  | 1544752
P166-R003 | P166 | 10.1039/c7nj01650f | [Nd(L)]·4.5H2O | Nd(NO3)3·6H2O | 132 mg, 0.30 mmol |  |  |  |  | H3L | 127 mg, 0.3 mmol |  |  |  |  | HNO3 (1.0 mol L−1) | added to adjust pH to 2.0 |  |  | water | 10 mL |  |  | 160 | 96
P166-R004 | P166 | 10.1039/c7nj01650f | [Er(L)(H2O)2]·3.5H2O | Er(NO3)3·6H2O | 138 mg, 0.3 mmol |  |  |  |  | H3L | 127 mg, 0.3 mmol |  |  |  |  | HNO3 (1.0 mol L−1) | added to adjust pH to 2.0 |  |  | water | 10 mL |  |  | 160 | 96 | 415 |  | 1473239
P166-R005 | P166 | 10.1039/c7nj01650f | [Tm(L)(H2O)2]·3.5H2O | Tm(NO3)3·6H2O | 139 mg, 0.3 mmol |  |  |  |  | H3L | 127 mg, 0.3 mmol |  |  |  |  | HNO3 (1.0 mol L−1) | added to adjust pH to 2.0 |  |  | water | 10 mL |  |  | 160 | 96 |  |  | 1473241
P166-R006 | P166 | 10.1039/c7nj01650f | [Yb(L)(H2O)2]·3.5H2O | Yb(NO3)3·6H2O | 140 mg, 0.30 mmol |  |  |  |  | H3L | 127 mg, 0.3 mmol |  |  |  |  | HNO3 (1.0 mol L−1) | added to adjust pH to 2.0 |  |  | water | 10 mL |  |  | 160 | 96
P166-R007 | P166 | 10.1039/c7nj01650f | [Lu(L)(H2O)2]·3.5H2O | Lu(NO3)3·6H2O | 141 mg, 0.30 mmol |  |  |  |  | H3L | 127 mg, 0.3 mmol |  |  |  |  | HNO3 (1.0 mol L−1) | added to adjust pH to 2.0 |  |  | water | 10 mL |  |  | 160 | 96 |  |  | 1473240
P167-R001 | P167 | 10.1039/c7ta02069d | HTT–Pb | lead(II) acetate trihydrate | 11.4 mg, 0.030 mmol |  |  |  |  | HBuTT (in situ generates HTT) | 9.1 mg, 0.010 mmol |  |  |  |  | NaOH | 2.0 mL, 70 mmol/L in MeOH |  |  | ethylenediamine | 1.0 mL + 1.0 mL | MeOH | 2.0 mL (NaOH solution, 70 mmol/L) | 90 °C | 48 h |  |  | 1506170 | srs
P168-R001 | P168 | 10.1039/c8cc04326d | ZIF-8 | Zn(NO3)2·6H2O | 7.344 g |  |  |  |  | HMim | 8.106 g | [8 empty] | methanol | 500 mL (each solution) |  |  | RT | 1
P168-R002 | P168 | 10.1039/c8cc04326d | ZIF-8 | Zn(NO3)2·6H2O | 11.75 g |  |  |  |  | HMim | 25.92 g | [8 empty] | N,N-dimethylformamide | 200 mL (each solution) |  |  | 140 | 4
P168-R003 | P168 | 10.1039/c8cc04326d | ZIF-67 | Co(NO3)2·6H2O | equimolar to 7.344 g Zn(NO3)2·6H2O used in ZIF-8 MeOH recipe |  |  |  |  | HMim | 8.106 g | [8 empty] | methanol | 500 mL (each solution) |  |  | RT | 1
P168-R004 | P168 | 10.1039/c8cc04326d | UiO-66 | ZrCl4 | 466 mg |  |  |  |  | terephthalic acid | 320 mg |  |  |  |  | HCl (37%) | 0.33 mL of 37% HCl |  |  | N,N-dimethylformamide | 36 mL |  |  | 120 | 48
P168-R005 | P168 | 10.1039/c8cc04326d | CuBTC | Cu(NO3)2·3H2O | 4.020 g |  |  |  |  | trimesic acid (1,3,5-benzenetricarboxylic acid) | 1.500 m |  |  |  |  | triethylamine | 0.720 g |  |  | H2O/EtOH/DMF mixture | 1:1:1 v:v:v, 24 mL (each solution) |  |  | 80 | 24
P168-R006 | P168 | 10.1039/c8cc04326d | MIL-53(Al) | Al(NO3)3·9H2O | 3.7 g |  |  |  |  | terephthalic acid | 2.5 g | [8 empty] | N,N-dimethylformamide | 143 mL (each solution) |  |  | 130 | 72
P169-R001 | P169 | 10.1039/c8cc09491h | PCN-308 | ZrOCl2·8H2O | 200 mg |  |  |  |  | 4'-(4-carboxyphenyl)-[2,2':6',2''-terpyridine]-5,5''-dicarboxylic acid | 60 mg |  |  |  |  | TFA | 610 'L |  |  | N,N-diethylformamide | 12 mL |  |  | 120 | 12 | 490 | 1962
P170-R001 | P170 | 10.1039/c8ce00947c |  | MnCl2·4H2O | 0.0396 g, 0.2 mmol |  |  |  |  | H3cpota | 0.0302 g, 0.1 mmol | 1,10-phenanthroline | 0.0396 g, 0.2 mmol |  |  | KOH (aq.) | 0.2 mol L?1, 1 mL |  |  | H2O | 6 mL |  |  | 140 °C | 72 h | 320 °C |  | 1840996
P170-R002 | P170 | 10.1039/c8ce00947c |  | MnCl2·4H2O | 0.0396 g, 0.2 mmol |  |  |  |  | H3cpota | 0.0302 g, 0.1 mmol | 1,4-di(1H-imidazol-1-yl)benzene | 0.0420 g, 0.2 mmol |  |  | KOH (aq.) | 0.2 mol L?1, 1 mL |  |  | H2O | 6 mL |  |  | 140 °C | 72 h | 300 °C |  | 1840997
P170-R003 | P170 | 10.1039/c8ce00947c |  | Zn(NO3)2·6H2O | 0.0595 g, 0.2 mmol |  |  |  |  | H3cpota | 0.0302 g, 0.1 mmol | 1,10-phenanthroline | 0.0396 g, 0.2 mmol |  |  | KOH (aq.) | 0.2 mol L?1, 1 mL |  |  | H2O | 6 mL |  |  | 140 °C | 72 h | 300 °C |  | 1841000 | fes
P170-R004 | P170 | 10.1039/c8ce00947c |  | Zn(NO3)2·6H2O | 0.0595 g, 0.2 mmol |  |  |  |  | H3cpota | 0.0302 g, 0.1 mmol | 4,4'-bipyridine | 0.0312 g, 0.2 mmol |  |  | KOH (aq.) | 0.5 mol L?1, 0.5 mL |  |  | H2O | 6 mL |  |  | 140 °C | 72 h | 325 °C |  | 1841001
P171-R001 | P171 | 10.1039/c8ce01264d | Cu3hhtp2 | Cu(NO3)2·3H2O | 127 mg (0.53 mmol, 1.75 eq.) |  |  |  |  | H6hhtph | 103 mg (0.30 mmol, 1 eq.) |  |  |  |  | aqueous ammonia (28–30% NH3) | 10 eq. (relative to H6hhtph) |  |  | H2O | 2 mL (metal solution) + 8.4 mL (linker dispersion) |  |  | 80 °C | 24 h
P171-R002 | P171 | 10.1039/c8ce01264d | Cu3hhtp2 | Cu(NO3)2·3H2O | 127 mg (0.53 mmol, 1.75 eq.) |  |  |  |  | H6hhtph | 103 mg (0.30 mmol, 1 eq.) |  |  |  |  | aqueous ammonia (28–30% NH3) | 30 eq. (relative to H6hhtph) |  |  | H2O | 2 mL (metal solution) + 8.4 mL (linker dispersion) |  |  | 80 °C | 24 h
P171-R003 | P171 | 10.1039/c8ce01264d | Cu3hhtp2 | Cu(NO3)2·3H2O | 127 mg (0.53 mmol, 1.75 eq.) |  |  |  |  | H6hhtph | 103 mg (0.30 mmol, 1 eq.) |  |  |  |  | aqueous ammonia (28–30% NH3) | 50 eq. (relative to H6hhtph) |  |  | H2O | 2 mL (metal solution) + 8.4 mL (linker dispersion) |  |  | 80 °C | 24 h | 80 | 512
P171-R004 | P171 | 10.1039/c8ce01264d | Cu3hhtp2 | Cu(NO3)2·3H2O | 63 mg (0.26 mmol, 1.75 eq.) |  |  |  |  | H6hhtph | 51 mg (0.15 mmol, 1 eq.) |  |  |  |  | pyridine | 50 eq. (relative to H6hhtph) |  |  | H2O | 2.4 mL (metal solution) + 2.4 mL (linker dispersion) |  |  | 80 °C | 24 h
P172-R001 | P172 | 10.1039/c8nj04247k | ZIF-8 | Zn(OAc)2·2H2O | 0.1098 g (0.5 mmol) |  |  |  |  | HmIm | 0.4105 g (5 mmol) | [8 empty] | methanol | 10 mL |  |  | 120 | 0.5 | 450 | 1573.8 |  | sod
P172-R002 | P172 | 10.1039/c8nj04247k | ZIF-8 | Zn(NO3)2·6H2O | 0.594 g (1.996 mmol) |  |  |  |  | HmIm | 1.31 g (15.95 mmol) |  |  |  |  | ammonium hydroxide | 8.54 mL NH4OH solution; 200 eq vs Zn2+ |  |  | water | 3 mL (Zn solution) + 8.54 mL (as NH4OH solution) |  |  | 120 | 0.5 | 450 | 1303.9 |  | sod
P172-R003 | P172 | 10.1039/c8nj04247k | ZIF-8 | Zn(NO3)2·6H2O | 0.594 g (1.996 mmol) |  |  |  |  | HmIm | 1.31 g (15.95 mmol) |  |  |  |  | ammonium hydroxide | 100 eq vs Zn2+ (aqueous NH4OH) |  |  | water |  |  |  | 120 | 0.5 | 450 | 1288.7 |  | sod
P172-R004 | P172 | 10.1039/c8nj04247k | ZIF-8 | Zn(NO3)2·6H2O | 0.594 g (1.996 mmol) |  |  |  |  | HmIm | 1.31 g (15.95 mmol) |  |  |  |  | ammonium hydroxide | 25 eq vs Zn2+ (aqueous NH4OH) |  |  | water |  |  |  | 120 | 0.5 | 450 | 1287.5 |  | sod
P173-R001 | P173 | 10.1039/c8sc01533c | Zr-CAU-30 | ZrOCl2·8H2O | 9.8 mg (0.033 mmol) |  |  |  |  | Ni-H8TPPP | 15.0 mg (0.0159 mmol) |  |  |  |  | sodium fluoride | 38.2 mg (0.96 mmol) | NaOH (2 M aq.) | 2 M, 60.6 µL (0.129 mmol) | H2O | 3.0 mL |  |  | 160 °C | 3 h | 400 °C | 970 | 1831844
P173-R002 | P173 | 10.1039/c8sc01533c | Hf-CAU-30 | HfCl4 | 9.7 mg (0.033 mmol) |  |  |  |  | Ni-H8TPPP | 15.0 mg (0.0159 mmol) |  |  |  |  | sodium fluoride | 38.2 mg (0.96 mmol) | NaOH (2 M aq.) | 2 M, 60.6 µL (0.129 mmol) | H2O | 3.0 mL |  |  | 160 °C | 3 h | 400 °C | 910
P174-R001 | P174 | 10.1039/c8tc04442b | [Bi(HPyr)] | Bi(NO3)3·5H2O | 143.1 mg, 0.295 mmol |  |  |  |  | pyromellitic acid | 250 mg, 0.984 mmol | [8 empty] | distilled water | 10 mL |  |  | 160 °C | 32 h | 380 °C
P175-R001 | P175 | 10.1039/c9dt03489g | Al-MIL-53-FcDC | Al2(SO4)3·18H2O | 27.3 mg, 0.0412 mmol |  |  |  |  | H2FcDC | 11.3 mg, 0.0412 mmol |  |  |  |  | acetic acid | 10 µL (0.175 mmol) |  |  | DMF | 300 µL | H2O | 300 µL | 95 °C | 1.5 h |  | 340 | CCDC 1922329
P176-R001 | P176 | 10.1039/c9dt04747f | ZIF-F | Zn(CH3COO)2·2H2O | 0.27 g, 1.2 mmol |  |  |  |  | MeIm | 0.41 g, 5.0 mmol | [8 empty] | water | 15 mL (Zn solution) + 15 mL (MeIm solution) |  |  | room temperature | 24 | 350 | 25
P176-R003 | P176 | 10.1039/c9dt04747f | ZIF-8 | Zn(NO3)2·6H2O | 0.73 g, 2.5 mmol |  |  |  |  | MeIm | 0.81 g, 1.0 mmol | [8 empty] | methanol | 50 mL (Zn solution) + 50 mL (MeIm solution) |  |  |  | 24
P177-R001 | P177 | 10.1039/d0cc02841j | Th-SINAP-9 | Th(NO3)4·6H2O | 4.7 mg, 0.008 mmol |  |  |  |  | H2FUM | 0.46 mg, 0.004 mmol |  |  |  |  | formic acid | 0.04 mL |  |  | N,N-dimethylformamide | 0.37 mL |  |  | 120 | 24 | 380 | 265.2 | 1981554 | fcu
P177-R002 | P177 | 10.1039/d0cc02841j | Th-SINAP-10 | Th(NO3)4·6H2O | 4.7 mg, 0.008 mmol |  |  |  |  | H2BDC | 0.66 mg, 0.004 mmol |  |  |  |  | formic acid | 0.045 mL |  |  | N,N-dimethylformamide | 0.38 mL |  |  | 120 | 24 | 470 | 647.3 | 1981555 | fcu
P177-R003 | P177 | 10.1039/d0cc02841j | Th-SINAP-10 | Th(NO3)4·6H2O | 4.7 mg, 0.008 mmol |  |  |  |  | H2BDC | 0.66 mg, 0.004 mmol |  |  |  |  | trifluoroacetic acid | 0.03 mL (concentrated) |  |  | N,N-dimethylformamide | 0.38 mL |  |  | 120 | 24 | 470 | 647.3 | 1981555 | fcu
P177-R004 | P177 | 10.1039/d0cc02841j | Th-SINAP-10 | Th(NO3)4·6H2O | 4.7 mg, 0.008 mmol |  |  |  |  | H2BDC | 0.66 mg, 0.004 mmol |  |  |  |  | HNO3 (concentrated) | 0.035 mL concentrated HNO3 |  |  | N,N-dimethylformamide | 0.38 mL |  |  | 120 | 24 | 470 | 647.3 | 1981555 | fcu
P177-R005 | P177 | 10.1039/d0cc02841j | Th-SINAP-11 | Th(NO3)4·6H2O | 4.7 mg, 0.008 mmol |  |  |  |  | H2CCN (predominantly trans) | 0.77 mg, 0.004 mmol |  |  |  |  | trifluoroacetic acid | 0.015 mL (concentrated) |  |  | N,N-dimethylformamide | 0.42 mL |  |  | 120 | 24 | 470 | 977.5 | 1981556 | fcu
P177-R006 | P177 | 10.1039/d0cc02841j | Th-SINAP-11 | Th(NO3)4·6H2O | 4.7 mg, 0.008 mmol |  |  |  |  | H2CCN (predominantly trans) | 0.77 mg, 0.004 mmol |  |  |  |  | HNO3 (concentrated) | 0.035 mL concentrated HNO3 |  |  | N,N-dimethylformamide | 0.42 mL |  |  | 120 | 24 | 470 | 977.5 | 1981556 | fcu
P177-R007 | P177 | 10.1039/d0cc02841j | Th-SINAP-11 | Th(NO3)4·6H2O | 4.7 mg, 0.008 mmol |  |  |  |  | H2CCN (predominantly trans) | 0.77 mg, 0.004 mmol |  |  |  |  | HCl (concentrated) | 0.07 mL concentrated HCl |  |  | N,N-dimethylformamide | 0.42 mL |  |  | 120 | 24 | 470 | 977.5 | 1981556 | fcu
P177-R008 | P177 | 10.1039/d0cc02841j | Th-SINAP-12 | Th(NO3)4·6H2O | 4.7 mg, 0.008 mmol |  |  |  |  | H2PEDA | 0.87 mg, 0.004 mmol |  |  |  |  | formic acid | 0.05 mL |  |  | N,N-dimethylformamide | 0.42 mL | water | 0.03 mL | 120 | 24 | 420 |  | 1981557 | fcu
P177-R009 | P177 | 10.1039/d0cc02841j | Th-SINAP-12 | Th(NO3)4·6H2O | 4.7 mg, 0.008 mmol |  |  |  |  | H2PEDA | 0.87 mg, 0.004 mmol |  |  |  |  | trifluoroacetic acid | 0.05 mL (concentrated) |  |  | N,N-dimethylformamide | 0.42 mL | water | 0.03 mL | 120 | 24 | 420 |  | 1981557 | fcu
P177-R010 | P177 | 10.1039/d0cc02841j | Th-SINAP-13 | Th(NO3)4·6H2O | 4.7 mg, 0.008 mmol |  |  |  |  | H2BPDC | 0.97 mg, 0.004 mmol |  |  |  |  | formic acid | 0.015 mL |  |  | N,N-dimethylformamide | 0.38 mL |  |  | 120 | 24 | 540 | 3396.5 | 1981558 | fcu
P177-R011 | P177 | 10.1039/d0cc02841j | Th-SINAP-13 | Th(NO3)4·6H2O | 4.7 mg, 0.008 mmol |  |  |  |  | H2BPDC | 0.97 mg, 0.004 mmol |  |  |  |  | trifluoroacetic acid | 0.015 mL (concentrated) |  |  | N,N-dimethylformamide | 0.38 mL |  |  | 120 | 24 | 540 | 3396.5 | 1981558 | fcu
P177-R012 | P177 | 10.1039/d0cc02841j | Th-SINAP-13 | Th(NO3)4·6H2O | 4.7 mg, 0.008 mmol |  |  |  |  | H2BPDC | 0.97 mg, 0.004 mmol |  |  |  |  | HNO3 (concentrated) | 0.03 mL concentrated HNO3 |  |  | N,N-dimethylformamide | 0.38 mL |  |  | 120 | 24 | 540 | 3396.5 | 1981558 | fcu
P177-R013 | P177 | 10.1039/d0cc02841j | Th-SINAP-13 | Th(NO3)4·6H2O | 4.7 mg, 0.008 mmol |  |  |  |  | H2BPDC | 0.97 mg, 0.004 mmol |  |  |  |  | HCl (concentrated) | 0.06 mL concentrated HCl |  |  | N,N-dimethylformamide | 0.38 mL |  |  | 120 | 24 | 540 | 3396.5 | 1981558 | fcu
P177-R014 | P177 | 10.1039/d0cc02841j | Th-SINAP-14 | Th(NO3)4·6H2O | 4.7 mg, 0.008 mmol |  |  |  |  | H2ABDC | 1.1 mg, 0.004 mmol |  |  |  |  | formic acid | 0.03 mL |  |  | N,N-dimethylformamide | 0.38 mL |  |  | 120 | 24 | 460 | 1419.8 | 1981560 | fcu
P177-R015 | P177 | 10.1039/d0cc02841j | Th-SINAP-14 | Th(NO3)4·6H2O | 4.7 mg, 0.008 mmol |  |  |  |  | H2ABDC | 1.1 mg, 0.004 mmol |  |  |  |  | HNO3 (concentrated) | 0.03 mL concentrated HNO3 |  |  | N,N-dimethylformamide | 0.38 mL |  |  | 120 | 24 | 460 | 1419.8 | 1981560 | fcu
P177-R016 | P177 | 10.1039/d0cc02841j | Th-SINAP-14 | Th(NO3)4·6H2O | 4.7 mg, 0.008 mmol |  |  |  |  | H2ABDC | 1.1 mg, 0.004 mmol |  |  |  |  | HCl (concentrated) | 0.045 mL concentrated HCl |  |  | N,N-dimethylformamide | 0.38 mL |  |  | 120 | 24 | 460 | 1419.8 | 1981560 | fcu
P177-R017 | P177 | 10.1039/d0cc02841j | Th-SINAP-15 | Th(NO3)4·6H2O | 4.7 mg, 0.008 mmol |  |  |  |  | H2SBDC | 1.1 mg, 0.004 mmol |  |  |  |  | formic acid | 0.03 mL |  |  | N,N-dimethylformamide | 0.42 mL |  |  | 120 | 24 | 430 |  | 1981559 | fcu
P177-R018 | P177 | 10.1039/d0cc02841j | Th-SINAP-15 | Th(NO3)4·6H2O | 4.7 mg, 0.008 mmol |  |  |  |  | H2SBDC | 1.1 mg, 0.004 mmol |  |  |  |  | trifluoroacetic acid | 0.045 mL (concentrated) |  |  | N,N-dimethylformamide | 0.42 mL |  |  | 120 | 24 | 430 |  | 1981559 | fcu
P177-R019 | P177 | 10.1039/d0cc02841j | Th-SINAP-15 | Th(NO3)4·6H2O | 4.7 mg, 0.008 mmol |  |  |  |  | H2SBDC | 1.1 mg, 0.004 mmol |  |  |  |  | HNO3 (concentrated) | 0.03 mL concentrated HNO3 |  |  | N,N-dimethylformamide | 0.42 mL |  |  | 120 | 24 | 430 |  | 1981559 | fcu
P177-R020 | P177 | 10.1039/d0cc02841j | Th-SINAP-15 | Th(NO3)4·6H2O | 4.7 mg, 0.008 mmol |  |  |  |  | H2SBDC | 1.1 mg, 0.004 mmol |  |  |  |  | HCl (concentrated) | 0.06 mL concentrated HCl |  |  | N,N-dimethylformamide | 0.42 mL |  |  | 120 | 24 | 430 |  | 1981559 | fcu
P178-R001 | P178 | 10.1039/d0dt00145g | ZIF-8 (NaOH) | Zn(NO3)2·6H2O | 0.8 mL, 0.84 M |  |  |  |  | Hmim | 8 mL, 3.0 M |  |  |  |  | sodium hydroxide | 0.1 mL, 0.1 mmol |  |  | H2O | water added to adjust the final volume to 17 mL |  |  | room temperature | 0.5 h |  | 1300
P178-R002 | P178 | 10.1039/d0dt00145g | TPA@ZIF-8 | Zn(NO3)2·6H2O | 0.8 mL, 0.84 M |  |  |  |  | Hmim | 8 mL, 3.0 M (24 mmol) |  |  |  |  | sodium hydroxide | 0.1 mL, 0.1 mmol | TPA | 1 mmol (added as a solution in DMF) | H2O | water added to adjust the final volume to 17 mL | DMF | TPA dissolved in DMF (solution) | room temperature | 2 h |  | 1442
P179-R001 | P179 | 10.1039/d0nj00257g | MIL-100(Fe) | FeSO4·7H2O | 2.25 g |  |  |  |  | sodium trimesate trihydrate (Na3BTC·3H2O) | 1.86 g | [8 empty] | H2O | 125 mL (Na3BTC solution) + 125 mL (metal salt solution) |  |  | RT | 15 h | 355 °C | 2012
P179-R002 | P179 | 10.1039/d0nj00257g | MIL-100(Fe) | FeSO4·7H2O | 2.25 g |  |  |  |  | H3BTC | 1.42 g |  |  |  |  | sodium hydroxide | 0.80 g |  |  | H2O | 125 mL (H3BTC/NaOH solution) + 125 mL (FeSO4 solution) |  |  | RT | 15 h | 355 °C | 1542
P179-R003 | P179 | 10.1039/d0nj00257g | MIL-100(Fe,Al) | FeSO4·7H2O | 1.50 g | AlCl3 | 0.19 g |  |  | sodium trimesate trihydrate (Na3BTC·3H2O) | 1.86 g | [8 empty] | H2O | 125 mL (Na3BTC solution) + 125 mL (FeSO4 + AlCl3 solution) |  |  | RT | 15 h | 355 °C | 1883
P179-R004 | P179 | 10.1039/d0nj00257g | MIL-100(Fe,Ti) | FeSO4·7H2O | 1.50 g | TiCl3 | 0.21 g |  |  | sodium trimesate trihydrate (Na3BTC·3H2O) | 1.86 g | [8 empty] | H2O | 125 mL + 125 mL water |  |  | RT | 15 h | 355 °C | 1687
P179-R005 | P179 | 10.1039/d0nj00257g | MIL-100(Fe,V) | FeSO4·7H2O | 1.50 g | VCl3 | 0.21 g |  |  | sodium trimesate trihydrate (Na3BTC·3H2O) | 1.86 g | [8 empty] | H2O | 125 mL + 125 mL water |  |  | RT | 15 h | 355 °C | 1811
P179-R006 | P179 | 10.1039/d0nj00257g | MIL-100(Fe,Cr) | FeSO4·7H2O | 1.50 g | chromium(III) chloride hexahydrate (CrCl3·6H2O) | 0.34 g |  |  | sodium trimesate trihydrate (Na3BTC·3H2O) | 1.86 g | [8 empty] | H2O | 125 mL + 125 mL water |  |  | RT | 15 h | 3 °C | 1357
P179-R007 | P179 | 10.1039/d0nj00257g | MIL-100(Fe,Mn) | FeSO4·7H2O | 1.50 g | MnCl2 | 0.17 g |  |  | sodium trimesate trihydrate (Na3BTC·3H2O) | 1.86 g | [8 empty] | H2O | 125 mL + 125 mL water |  |  | RT | 15 h | 355 °C | 1859
P179-R008 | P179 | 10.1039/d0nj00257g | MIL-100(Fe,Co) | FeSO4·7H2O | 1.50 g | cobalt(II) chloride hexahydrate (CoCl2·6H2O) | 0.32 g |  |  | sodium trimesate trihydrate (Na3BTC·3H2O) | 1.86 g | [8 empty] | H2O | 125 mL + 125 mL water |  |  | RT | 15 h | 355 °C | 2256
P179-R009 | P179 | 10.1039/d0nj00257g | MIL-100(Fe,Ni) | FeSO4·7H2O | 1.50 g | nickel(II) chloride hexahydrate (NiCl2·6H2O) | 0.33 g |  |  | sodium trimesate trihydrate (Na3BTC·3H2O) | 1.86 g | [8 empty] | H2O | 125 mL + 125 mL water |  |  | RT | 15 h | 355 °C | 2274
P179-R010 | P179 | 10.1039/d0nj00257g | MIL-100(Fe,Cu) | FeSO4·7H2O | 1.50 g | copper(II) chloride dihydrate (CuCl2·2H2O) | 0.23 g |  |  | sodium trimesate trihydrate (Na3BTC·3H2O) | 1.86 g | [8 empty] | H2O | 125 mL + 125 mL water |  |  | RT | 15 h | 327 °C | 1674
P179-R011 | P179 | 10.1039/d0nj00257g | MIL-100(Fe,Zn) | FeSO4·7H2O | 1.50 g | ZnCl2 | 0.19 g |  |  | sodium trimesate trihydrate (Na3BTC·3H2O) | 1.86 g | [8 empty] | H2O | 125 mL + 125 mL water |  |  | RT | 15 h | 355 °C | 2192
P179-R012 | P179 | 10.1039/d0nj00257g | MIL-100(Fe,Cd) | FeSO4·7H2O | 1.50 g | cadmium nitrate tetrahydrate [Cd(NO3)2·4H2O] | 0.42 g |  |  | sodium trimesate trihydrate (Na3BTC·3H2O) | 1.86 g | [8 empty] | H2O | 125 mL + 125 mL water |  |  | RT | 15 h | 355 °C | 1462
P179-R013 | P179 | 10.1039/d0nj00257g | MIL-100(Fe,Y) | FeSO4·7H2O | 1.50 g | yttrium(III) nitrate pentahydrate [Y(NO3)3·5H2O] | 0.61 g |  |  | sodium trimesate trihydrate (Na3BTC·3H2O) | 1.86 g | [8 empty] | H2O | 125 mL + 125 mL water |  |  | RT | 15 h | 355 °C | 1350
P179-R014 | P179 | 10.1039/d0nj00257g | MIL-100(Fe,La) | FeSO4·7H2O | 1.50 g | lanthanum(III) chloride hydrate (LaCl3·xH2O) | 0.51 g |  |  | sodium trimesate trihydrate (Na3BTC·3H2O) | 1.86 g | [8 empty] | H2O | 125 mL + 125 mL water |  |  | RT | 15 h | 35 °C | 1137
P179-R015 | P179 | 10.1039/d0nj00257g | MIL-100(Fe,Ce) | FeSO4·7H2O | 1.50 g | cerium(III) acetate hydrate [Ce(OAc)3·xH2O] | 0.50 g |  |  | sodium trimesate trihydrate (Na3BTC·3H2O) | 1.86 g | [8 empty] | H2O | 125 mL + 125 mL water |  |  | RT | 15 h | 355 °C | 788
P179-R016 | P179 | 10.1039/d0nj00257g | MIL-100(Fe,Pr) | FeSO4·7H2O | 1.50 g | praseodymium(III) chloride hydrate (PrCl3·xH2O) | 0.50 g |  |  | sodium trimesate trihydrate (Na3BTC·3H2O) | 1.86 g | [8 empty] | H2O | 125 mL + 125 mL water |  |  | RT | 15 h | 3 °C | 942
P179-R017 | P179 | 10.1039/d0nj00257g | MIL-100(Fe,Sm) | FeSO4·7H2O | 1.50 g | samarium(III) chloride hydrate (SmCl3·xH2O) | 0.50 g |  |  | sodium trimesate trihydrate (Na3BTC·3H2O) | 1.86 g | [8 empty] | H2O | 125 mL + 125 mL water |  |  | RT | 15 h | 355 °C | 1445
P179-R018 | P179 | 10.1039/d0nj00257g | MIL-100(Fe,Tb) | FeSO4·7H2O | 1.50 g | terbium(III) nitrate pentahydrate [Tb(NO3)3·5H2O] | 0.61 g |  |  | sodium trimesate trihydrate (Na3BTC·3H2O) | 1.86 g | [8 empty] | H2O | 125 mL + 125 mL water |  |  | RT | 15 h | 355 °C | 1419
P179-R019 | P179 | 10.1039/d0nj00257g | MIL-100(Fe,Co) | FeSO4·7H2O | 1.50 g | cobalt(II) chloride hexahydrate (CoCl2·6H2O) | 0.32 g |  |  | sodium trimesate trihydrate (Na3BTC·3H2O) | 1.86 g | [8 empty] | H2O | 125 mL (Na3BTC) + 125 mL (metal salts) |  |  | RT; time varied in study (4–24 h); representative synthesis 15 h | 15 h | 355 °C | 2256
P179-R020 | P179 | 10.1039/d0nj00257g | MIL-100(Fe,Cr) | FeSO4·7H2O | 1.50 g | chromium(III) chloride hexahydrate (CrCl3·6H2O) | 0.34 g |  |  | sodium trimesate trihydrate (Na3BTC·3H2O) | 1.86 g | [8 empty] | H2O | 125 mL + 125 mL water |  |  | RT | 15 h | 355 °C | 1357
P179-R021 | P179 | 10.1039/d0nj00257g | MIL-100(Fe,Zn) | FeSO4·7H2O | 1.50 g | ZnCl2 | 0.19 g |  |  | sodium trimesate trihydrate (Na3BTC·3H2O) | 1.86 g | [8 empty] | H2O | 125 mL + 125 mL water |  |  | RT | 15 h | 355 °C | 2192
P180-R001 | P180 | 10.1039/d0ta02033h | Fe-PMOF-3(Fe) | Fe(NO3)3·9H2O | 9 mg, 22.3 µmol |  |  |  |  | Fe–TCPP (5,10,15,20-tetrakis(4-carboxyphenyl)porphyrinato) iron(III) chloride | 8 mg, 9.45 µmol |  |  |  |  | benzoic acid | 400 mg, 3.28 mmol | trifluoroacetic acid | 270 µL, 3.64 mmol | N,N-dimethylacetamide | 2 mL |  |  | 160 °C | 12 h | 350 °C | 1241 | 1892975-1983557 | fry
P180-R002 | P180 | 10.1039/d0ta02033h | Co-PMOF-3(Fe) | Fe(NO3)3·9H2O | 10 mg, 24.8 µmol |  |  |  |  | Co–TCPP (5,10,15,20-tetrakis(4-carboxyphenyl)porphyrinato) cobalt(II) | 5 mg, 5.88 µmol |  |  |  |  | benzoic acid | 390 mg, 3.19 mmol | trifluoroacetic acid | 240 µL, 3.24 mmol | DMF | 2 mL |  |  | 150 °C | 12 h | 350 °C | 1318 |  | fry
P180-R003 | P180 | 10.1039/d0ta02033h | Ni-PMOF-3(Fe) | Fe(NO3)3·9H2O | 8 mg, 19.8 µmol |  |  |  |  | Ni–TCPP (5,10,15,20-tetrakis(4-carboxyphenyl)porphyrinato) nickel(II) | 10 mg, 11.8 µmol |  |  |  |  | benzoic acid | 400 mg, 3.28 mmol | trifluoroacetic acid | 240 µL, 3.24 mmol | DMF | 2 mL |  |  | 150 °C | 12 h | 350 °C | 1237 |  | fry
P180-R004 | P180 | 10.1039/d0ta02033h | Cu-PMOF-3(Fe) | Fe(NO3)3·9H2O | 9 mg, 22.3 µmol |  |  |  |  | Cu–TCPP (5,10,15,20-tetrakis(4-carboxyphenyl)porphyrinato) copper(II) | 10 mg, 11.7 µmol |  |  |  |  | benzoic acid | 400 mg, 3.28 mmol | trifluoroacetic acid | 240 µL, 3.24 mmol | DMF | 2 mL |  |  | 150 °C | 12 h | 350 °C | 1458 |  | fry
P181-R001 | P181 | 10.1039/d1cc05306j | MOF-801 | ZrOCl2·8H2O | 2.8 mmol, 0.92 g |  |  |  |  | fumaric acid | 2.8 mmol, 0.32 g |  |  |  |  | FA | 280 mmol, 10.6 mL |  |  | N,N-dimethylformamide | 72 mL |  |  | 100 | 24 | 340 | 659
P182-R001 | P182 | 10.1039/d1ce00888a |  | CuCl2·2H2O | 17 mg, 0.1 mmol |  |  |  |  | N,N'-bis(4-picolinoyl)hydrazine | 24.2 mg, 0.1 mmol | [8 empty] | DMF | DMF/H2O = 1:1 (2 mL total) | H2O | DMF/H2O = 1:1 (2 mL total) | 85 °C | 72 h | 240 °C | 217.6 |  | kgd
P183-R001 | P183 | 10.1039/d1ce01169c | [Co(OBA)(L1)0.5]n | Co(OAc)2·4H2O | 0.2 mmol, 49.8 mg |  |  |  |  | H2OBA | 0.2 mmol, 96.2 mg | L1 | 0.1 mmol, 45.9 mg | [6 empty] | water | 10.0 mL |  |  | 140 | 72 | 352 |  | 2094172
P183-R002 | P183 | 10.1039/d1ce01169c | [Co(HBTC)(L2)]n | Co(OAc)2·4H2O | 0.2 mmol, 49.8 mg |  |  |  |  | H3BTC | 0.2 mmol, 42.0 mg | L2 | 0.1 mmol, 33.8 mg | [6 empty] | water | 10.0 mL |  |  | 140 | 72 | 290 |  | 2094173
P184-R001 | P184 | 10.1039/d1dt03514b |  | Ce(SO4)2·4H2O | 0.101 g, 0.25 mmol |  |  |  |  | H3PTC | 0.106 g, 0.5 mmol |  |  |  |  | triethylamine | 4 drops (~0.2 mL) |  |  | H2O | 5 mL |  |  | 180 °C | 240 h | 310 °C |  | 2110897
P184-R002 | P184 | 10.1039/d1dt03514b |  | Ce(SO4)2·4H2O | 0.101 g, 0.25 mmol (same as (1)) |  |  |  |  | H3PTC | 0.106 g, 0.5 mmol (same as (1)) |  |  |  |  | triethylamine | 4 drops (~0.2 mL) |  |  | H2O | 5 mL |  |  | 180 °C | 24 h |  |  | 2110895
P184-R003 | P184 | 10.1039/d1dt03514b |  | Ce(NO3)3·4H2O | 0.02 M aqueous Ce(NO3)3·4H2O, 5 mL; then diluted with 5 mL H2O |  |  |  |  | H3PTC | 0.0211 g |  |  |  |  | sodium hydroxide | 1 M aqueous, 5 mL |  |  | H2O | total ~15 mL aqueous (5 mL 1 M NaOH + 5 mL Ce nitrate solution + 5 mL added H2O) | DMF | 5 mL | room temperature | 720 h |  |  | 2110894
P185-R001 | P185 | 10.1039/d1nj00601k | La-5-SIP-MOF | La(NO3)3·6H2O | 43.3 mg, 0.1 mmol |  |  |  |  | 5-NaSIP | 53 mg, 0.2 mmol |  |  |  |  | HNO3 (conc.) | 10 mL |  |  | water | 4 mL | methanol | 2 mL | 150 | 72 | 540 | 105 | 1498892
P186-R001 | P186 | 10.1039/d1nj03002g | {[Cd(o-CPH2IDC)(4,4'-bipy)0.5(H2O)2]·3H2O}n | Cd(NO3)2·4H2O | 0.0154 g, 0.05 mmol |  |  |  |  | o-CPH4IDC | 0.0246 g, 0.09 mmol | 4,4'-bipyridine | 0.0078 g, 0.05 mmol |  |  | NaOH solution | 0.25 mol L'1, adjust pH to ~6 |  |  | water (distilled) | 7 mL |  |  | 150 | 96 |  |  | 1537926
P187-R001 | P187 | 10.1039/d1qi00198a | Cd2(btec)(TPB)0.5(H2O)4]·2H2O | Cd(NO3)2·4H2O | 0.019 g, 0.06 mmol |  |  |  |  | 1,2,4,5-benzenetetracarboxylic acid | 0.005 g, 0.02 mmol | 1,2,4,5-tetra(4-pyridyl)benzene | 0.004 g, 0.01 mmol |  |  | HNO3 solution | 6 mol L'1, 2 drops |  |  | N,N-dimethylformamide | 4 mL | water | 4 mL | 90 | 48 |  |  | 2018947
P188-R001 | P188 | 10.1039/d1qm00211b | JNU-200 | Co(NO3)2·6H2O | 14.8 mg, 0.051 mmol |  |  |  |  | 4,4′,4″,4‴-(pyrazine-2,3,5,6-tetrayl)tetrabenzoic acid | 13.5 mg, 0.024 mmol |  |  |  |  | CF3COOH | 4 mL |  |  | N,N-dimethylformamide | 2.0 mL | ethanol | 1.0 mL | 90 | 72 | 400 | 466.5 |  | shp
P188-R002 | P188 | 10.1039/d1qm00211b | JNU-201 | Co(NO3)2·6H2O | 14.8 mg, 0.051 mmol |  |  |  |  | 4,4′,4″,4‴-(pyrazine-2,3,5,6-tetrayl)tetrabenzoic acid | 13.6 mg, 0.024 mmol |  |  |  |  | CF3COOH | 4 'L | imidazole | 4 mg | N,N-dimethylformamide | 2.0 mL | ethanol | 1.0 mL | 90 | 72
P188-R003 | P188 | 10.1039/d1qm00211b | JNU-202 | Co(NO3)2·6H2O | 14.8 mg, 0.051 mmol |  |  |  |  | 4,4′,4″,4‴-(pyrazine-2,3,5,6-tetrayl)tetrabenzoic acid | 13.6 mg, 0.024 mmol |  |  |  |  | CF3COOH | 20 'L |  |  | N,N-dimethylformamide | 2.0 mL | ethanol | 1.0 mL | 90 | 72 |  |  |  | pts
P189-R001 | P189 | 10.1039/d1tc00407g | ZIF-8 | Zn(CH3COO)2·2H2O | 40 mM, 351.2 mg in 40 mL MeOH |  |  |  |  | HmIm | 160 mM, 525.2 mg in 40 mL MeOH | [8 empty] | methanol | 40 mL for each solution (total 80 mL) |  |  | room temperature | 24 |  | 1565
P190-R001 | P190 | 10.1039/d2ce01686a | Zr-GU-1 | ZrOCl2·8H2O | 0.0155 mmol, 5.0 mg |  |  |  |  | GU-1 | 0.0129 mmol, 11.9 mg |  |  |  |  | TFA | 20 µL |  |  | DMF | 1 mL |  |  | 120 °C | 48 h |  | 650 | 2224952 | fcu
P190-R002 | P190 | 10.1039/d2ce01686a | Zr-GU-2 | ZrOCl2·8H2O | 0.0155 mmol, 5.0 mg |  |  |  |  | GU-2 | 2.9 µmol |  |  |  |  | TFA | 20 µL |  |  | DMF | 1 mL |  |  | 120 °C | 48 h |  | 850
P191-R001 | P191 | 10.1039/d2dt02792e | [Eu4(taip)4(C2O4)(OH)2(H2O)4]·3H2O | Eu(NO3)3·6H2O | 8.9 mg, 0.02 mmol |  |  |  |  | H2taip | 9.3 mg, 0.04 mmol | H2ox | 0.1 M, 200 'L (0.02 mmol) | [6 empty] | water | 3 mL (in 3:2 v/v mixture, total 5 mL) | methanol | 2 mL (in 3:2 v/v mixture, total 5 mL) | 160 | 72 |  |  | 2195379
P192-R001 | P192 | 10.1039/d2nj01981g | {[Cu6(L1)4(DMF)(H2O)2·5H2O]}n | Cu(NO3)2·6H2O | 0.10 M, 0.5 mL |  |  |  |  | H3L1 | 0.05 mmol, 14.3 mg | [8 empty] | N,N-dimethylformamide | 3 mL | water | 2 mL | 80 | 24 | 250 |  | 2129142
P192-R002 | P192 | 10.1039/d2nj01981g | {Cu3(L1)2(phen)2(H2O)}n | Cu(NO3)2·6H2O | 0.10 M, 0.5 mL |  |  |  |  | H3L1 | 0.05 mmol, 14.3 mg | 1,10-phenanthroline | 0.05 mmol, 10 mg | [6 empty] | water | 3 mL | N,N-dimethylformamide | 2 mL | 100 | 24 | 290 |  | 2129147
P192-R003 | P192 | 10.1039/d2nj01981g | {[Cu8(μ3-OH)3(L2)4(NO3)(H2O)5]·3H2O}n | Cu(NO3)2·6H2O | 0.10 M, 1 mL |  |  |  |  | H3L2 | 0.05 mmol, 14.3 mg | [8 empty] | acetonitrile | 5 mL |  |  | 100 | 48 | 240 |  | 2129156
P193-R001 | P193 | 10.1039/d2nj02981b | ZIF-8 | Zn(NO3)2·6H2O | 0.20 g (dissolved in 5 mL H2O) |  |  |  |  | 2-methylimidazole | 0.332 g (in 12 mL H2O) |  |  |  |  | triethylamine | 0.3 mL |  |  | water | 12 mL + 5 mL |  |  | RT | 0.67 | 270 | 863.3
P194-R001 | P194 | 10.1039/d2qi01894b | MIL-101(Mn) | Mn(OAc)2·4H2O | 400 mg | KMnO4 | 100 mg |  |  | H2PTA | 1.4 g |  |  |  |  | HOAc | 20 mL | pyridine | 20 mL | DMF | 140 mL |  |  | 60 °C | 24 h |  |  | 2190013 | mtn-e
P194-R002 | P194 | 10.1039/d2qi01894b | MIL-101(Mn) | Mn(OAc)2·4H2O | 400 mg | KMnO4 | 100 mg |  |  | terephthalic acid | 1.4 g |  |  |  |  | acetic acid | 20 mL | 4-methylpyridine | 10 mL | DMF | 140 mL |  |  | 60 °C | 24 h |  |  |  | mtn-e
P194-R003 | P194 | 10.1039/d2qi01894b | MIL-101(Mn) | Mn(OAc)2·4H2O | 400 mg | KMnO4 | 100 mg |  |  | terephthalic acid | 1.4 g |  |  |  |  | acetic acid | 20 mL | 4-tert-butylpyridine | 5 mL | DMF | 140 mL |  |  | 60 °C | 24 h |  |  |  | mtn-e
P194-R004 | P194 | 10.1039/d2qi01894b | MIL-88B(Mn)-35dmpy | Mn(OAc)2·4H2O | 40 mg | KMnO4 | 10 mg |  |  | terephthalic acid | 140 mg |  |  |  |  | acetic acid | 2 mL | 3,5-dimethylpyridine |  | DMF | 14 mL |  |  | 60 °C | 24 h |  |  | 2190014 | acs
P195-R001 | P195 | 10.1039/d3tb01819a | MUV-2 | [Fe3O(CH3COO)6]ClO4·3H2O | 90 mg (0.133 mmol) |  |  |  |  | H4TTFTB | 60 mg (0.088 mmol) |  |  |  |  | acetic acid | 1.8 mL |  |  | N,N-dimethylformamide | 9 mL (ligand solution) + 9 mL (metal solution) |  |  | 105 | 60 |  | 1404 |  | ttp
P195-R002 | P195 | 10.1039/d3tb01819a | UiO-66 | ZrCl4 | 629 mg (2.7 mmol) |  |  |  |  | 1,4-benzenedicarboxylic acid (terephthalic acid) | 448 mg (2.7 mmol) |  |  |  |  | acetic acid | 4.2 mL, 7% v/v |  |  | N,N-dimethylformamide | 30 mL (ligand solution) + 30 mL (metal solution) |  |  | 120 | 24 |  | 1347
P195-R003 | P195 | 10.1039/d3tb01819a | MIL-100(Fe) | FeCl3·6H2O | 1.62 g (4.06 mmol) |  |  |  |  | 1,3,5-benzenetricarboxylic acid | 369 mg (2.28 mmol) | [8 empty] | water | 20 mL |  |  | 130 | 0.0917 |  | 1018
P196-R001 | P196 | 10.1039/d4ce00691g | Nd-MOF1 | Nd(CF3SO3)3 | 57.3 mg (0.0968 mmol) |  |  |  |  | L2H | 84.3 mg (0.247 mmol) | H2BDC | 62.3 mg (0.372 mmol) | [6 empty] | DMA | 2 mL |  |  | 100 °C | 48 h |  |  | 2352103–2352107 | bcu
P196-R002 | P196 | 10.1039/d4ce00691g | Gd-MOF1 | Gd(CF3SO3)3 | 54.7 mg (0.0905 mmol) |  |  |  |  | L2H | 76.3 mg (0.224 mmol) | H2BDC | 32.2 mg (0.193 mmol) | [6 empty] | DMA |  |  |  | 100 °C | 48 h |  |  |  | bcu
P196-R003 | P196 | 10.1039/d4ce00691g | Nd-MOF2 | Nd(CF3SO3)3 | 39.2 mg (0.0662 mmol) |  |  |  |  | L1H | 81.9 mg (0.196 mmol) | H2BDC | 22.4 mg (0.134 mmol) | [6 empty] | DMA |  |  |  | 100 °C | 72 h |  |  |  | pcu
P196-R004 | P196 | 10.1039/d4ce00691g | Gd-MOF2 | Gd(CF3SO3)3 | 45.1 mg (0.0746 mmol) |  |  |  |  | L1H | 45.9 mg (0.110 mmol) | H2BPDC | 42.9 mg (0.177 mmol) | [6 empty] | DMA |  |  |  | 100 °C | 72 h |  |  |  | pcu
P196-R005 | P196 | 10.1039/d4ce00691g | Nd-MOF3 | Nd(CF3SO3)3 | 58.6 mg (0.0991 mmol) |  |  |  |  | L1H | 60.3 mg (0.144 mmol) | H2BPDC | 21.1 mg (0.0871 mmol) | [6 empty] | DMA |  |  |  | 100 °C | 48 h
P197-R001 | P197 | 10.1039/d4nj02641a | Cj-2 | Eu(NO3)3·6H2O | 0.1338 g, 0.3 mmol |  |  |  |  | pyromellitic acid | 0.4 mmol, 0.106 g |  |  |  |  | NaOH solution | 0.1 M NaOH, to neutral pH |  |  | water | 26 mL |  |  | 180 | 120 |  |  | 2356125
P198-R001 | P198 | 10.1039/d4nr02857k | quasi-2D MIL-100(Fe) | FeCl2·4H2O | 2.3 g (11.56 mmol) |  |  |  |  | trimesic acid | 1.7 g (8.08 mmol) |  |  |  |  | NaOH | 1 M, 23 mL |  |  | DI water | 50 mL (solution I) |  |  | RT | 24 |  | 1605
P199-R001 | P199 | 10.1039/d4qi00968a | CoBIM-1 | Co(NO3)2·6H2O | 0.03 mmol |  |  |  |  | H2BIM | 0.03 mmol | [8 empty] | methanol | DMF/methanol, 1/4 v/v | N,N-dimethylformamide | DMF/methanol, 1/4 v/v | 110 | 72 | 250 | 752 | 2203264 | gie
P199-R002 | P199 | 10.1039/d4qi00968a | CoBIM-1 | Co(NO3)2·6H2O | 0.06 mmol |  |  |  |  | H2BIM | 0.06 mmol | [8 empty] | methanol | DMF/methanol, 1/4 v/v | N,N-dimethylformamide | DMF/methanol, 1/4 v/v |  | 24 | 250 | 752 | 2203264 | gie
P199-R003 | P199 | 10.1039/d4qi00968a | CoBIM-1 | Co(NO3)2·6H2O | 0.06 mmol |  |  |  |  | H2BIM | 0.06 mmol | [8 empty] | methanol | DMF/methanol, 1/4 v/v | N,N-dimethylformamide | DMF/methanol, 1/4 v/v |  | 24 | 250 | 752 | 2203264 | gie
P199-R004 | P199 | 10.1039/d4qi00968a | CoBIM-2 | Co(NO3)2·6H2O | 0.02 mmol |  |  |  |  | H2BIM | 0.03 mmol | [8 empty] | N,N-dimethylformamide | DMF/methanol, 4/1 v/v | methanol | DMF/methanol, 4/1 v/v | 110 | 72 |  | 66 | 2204131 | pcu
P200-R001 | P200 | 10.1039/d4tc00862f | Al-1 | AlCl3·6H2O | 44 mg (0.18 mmol) |  |  |  |  | 2-benzylaminoterephthalic acid | 44.8 mg (0.16 mmol) | [8 empty] | water | 9 mL | N,N-dimethylformamide | 1 mL | 120 | 24 |  | 35
P200-R002 | P200 | 10.1039/d4tc00862f | Al-0.5 | AlCl3·6H2O | 44 mg (0.18 mmol) |  |  |  |  | 2-benzylaminoterephthalic acid | 22.4 mg (0.08 mmol) | H2bdc | 13.8 mg (0.08 mmol) | [6 empty] | water | 9 mL | N,N-dimethylformamide | 1 mL | 120 | 24 |  | 87
P200-R003 | P200 | 10.1039/d4tc00862f | Al-0.25 | AlCl3·6H2O | 44 mg (0.18 mmol) |  |  |  |  | 2-benzylaminoterephthalic acid | 11.2 mg (0.04 mmol) | H2bdc | 20.4 mg (0.12 mmol) | [6 empty] | water | 9 mL | N,N-dimethylformamide | 1 mL | 120 | 24 |  | 243

## A3
record_id | paper_id | doi | mof_name | metal_1 | metal_1_amount_text | metal_2 | metal_2_amount_text | metal_3 | metal_3_amount_text | linker_1 | linker_1_amount_text | linker_2 | linker_2_amount_text | linker_3 | linker_3_amount_text | modulator_1 | modulator_1_amount_text | modulator_2 | modulator_2_amount_text | solvent_main | solvent_main_amount_text | solvent_secondary | solvent_secondary_amount_text | temperature_c | time_h | tga_decomposition_temp_c | BET_surface_area_m2g | crystal_code | topology_code
P001-R001 | P001 | 10.1002/adfm.202102582 | UiO-66(Zr,Ce) | ZrCl4 | 10 mmol (2.34 g) | CeCl3·7H2O | 10 mmol (3.73 g) |  |  | H2BDC | 10 mmol (1.65 g) | [8 empty] | DMF | 350 mL |  |  | 120 | 24
P001-R002 | P001 | 10.1002/adfm.202102582 | UiO-66(Zr,Ce) | ZrCl4 | 10 mmol (2.34 g) | CeCl3·7H2O | 10 mmol (3.73 g) |  |  | H2BDC | 10 mmol (1.65 g) |  |  |  |  | formic acid | 1 mol (added to synthesis mixture) |  |  | DMF | 350 mL |  |  | 120 | 24
P001-R003 | P001 | 10.1002/adfm.202102582 | UiO-66(Zr,Ce) | zirconium dinitrate hydrate | 0.553 M aqueous solution; reactant ratio (Ce;Zr;H2BDC;HCOOH) = (0.5;5.5;7.2;256) | (NH4)2Ce(NO3)6 | 0.553 M aqueous solution; reactant ratio (Ce;Zr;H2BDC;HCOOH) = (0.5;5.5;7.2;256) |  |  | H2BDC | DMF solution; ratio in mixture = 7.2 (Ce;Zr;H2BDC;HCOOH = 0.5;5.5;7.2;256) |  |  |  |  | HCOOH | 256 (relative ratio; Ce;Zr;H2BDC;HCOOH = 0.5;5.5;7.2;256)
P002-R001 | P002 | 10.1002/advs.202305786 | HMUiO-66(Ce) | (NH4)2Ce(NO3)6 | 548 mg, 1 mmol |  |  |  |  | BDC | 166 mg, 1 mmol |  |  |  |  | F127 | 100 mg, 0.00833 mmol | HAc | 0.05 mL, 0.85 mmol | H2O | 6 mL |  |  | 40 | 0.667
P002-R002 | P002 | 10.1002/advs.202305786 | HMUiO-66(Ce) | (NH4)2Ce(NO3)6 | 548 mg, 1 mmol |  |  |  |  | BDC | 166 mg, 1 mmol |  |  |  |  | F127 | 100 mg, 0.00833 mmol | HAc | 0.05 mL, 0.85 mmol | H2O | 6 mL |  |  | 11 | 4
P002-R003 | P002 | 10.1002/advs.202305786 | HMUiO-66(Ce) | (NH4)2Ce(NO3)6 | 548 mg, 1 mmol |  |  |  |  | BDC | 166 mg, 1 mmol |  |  |  |  | F127 | 100 mg, 0.00833 mmol | HAc | 0.05 mL, 0.85 mmol | H2O | 6 mL |  |  | 11 | 4
P003-R001 | P003 | 10.1002/anie.201707238 | CTGU-5 | Co(ClO4)2·6H2O | 2.5 mg, 0.1 mmol |  |  |  |  | naphthalene-1,4-dicarboxylic acid | 2.16 mg, 0.1 mmol | bib | 0.019 g, 0.1 mmol |  |  | NaC8 | 0.035 g, 0.21 mmol | NaOH | 0.10 M, 4 mL | H2O | 4 mL |  |  | 140 | 96 |  |  | 1562439
P003-R002 | P003 | 10.1002/anie.201707238 | CTGU-6 | Co(ClO4)2·6H2O | 2.5 mg, 0.1 mmol |  |  |  |  | naphthalene-1,4-dicarboxylic acid | 2.16 mg, 0.1 mmol | bib | 0.019 g, 0.1 mmol |  |  | PVP | 0.02 g | NaOH | 0.10 M, 4 mL | H2O | 4 mL |  |  | 140 | 96 |  |  | 1562440 | dia
P004-R001 | P004 | 10.1002/anie.201800619 | mesoUiO-66-NH2 | ZrOCl2·8H2O | 322 mg, 1 mmol |  |  |  |  | BDC-NH2 | 181 mg, 1 mmol |  |  |  |  | CAPB | 500 mg, 0.438 mmol | FA | 0.9 mL, 12.12 mmol | H2O | 5 mL |  |  | 60 C | 1 days |  | 1410
P004-R002 | P004 | 10.1002/anie.201800619 | mesoUiO-66-NH2 | ZrOCl2·8H2O | 1 (molar ratio) |  |  |  |  | BDC-NH2 | 1 (molar ratio) |  |  |  |  | OAPB | 0.8 (molar ratio to Zr) | FA | 22.35 (FA/Zr molar ratio) | H2O | 338 (H2O/Zr molar ratio) |  |  | 60 C | 1 days |  | 1226
P004-R003 | P004 | 10.1002/anie.201800619 | mesoUiO-66-(OH)2 | ZrOCl2·8H2O | 1 (molar ratio) |  |  |  |  | BDC-(OH)2 | 1 (molar ratio) |  |  |  |  | CAPB | 0.438 (molar ratio to Zr) | FA | 13.46 (FA/Zr molar ratio) | H2O | 282 (H2O/Zr molar ratio) |  |  | 60 C | 1 days |  | 1189
P004-R004 | P004 | 10.1002/anie.201800619 | mesoUiO-66-(OH)2 | ZrOCl2·8H2O | 1 (molar ratio) |  |  |  |  | BDC-(OH)2 | 1 (molar ratio) |  |  |  |  | OAPB | 0.8 (molar ratio to Zr) | FA | 20.19 (FA/Zr molar ratio) | H2O | 282 (H2O/Zr molar ratio) |  |  | 60 C | 1 days |  | 940
P004-R005 | P004 | 10.1002/anie.201800619 | UiO-66-NH2 | ZrOCl2·8H2O | 322 mg, 1 mmol |  |  |  |  | BDC-NH2 | 1 mmol |  |  |  |  | FA | 1 mL |  |  | H2O | 5 mL |  |  | 60 C | 1 days |  | 1380
P004-R006 | P004 | 10.1002/anie.201800619 | UiO-66-(OH)2 | ZrOCl2·8H2O | 322 mg, 1 mmol |  |  |  |  | BDC-(OH)2 | 1 mmol |  |  |  |  | FA | 1 mL |  |  | H2O | 5 mL |  |  | 60 C | 1 days |  | 969
P005-R001 | P005 | 10.1002/anie.202207467 | ZIF-1001 | Zn(NO3)2·4H2O | 313.8 mg, 1.2 mmol |  |  |  |  | HbTZ | 200.1 mg, 1.68 mmol | HbIM | 88.61 mg, 0.75 mmol | [6 empty] | DMF | 12 mL |  |  | 100 C | 2 days | 531 C | 290 | 2125937 | NPO
P005-R002 | P005 | 10.1002/anie.202207467 | ZIF-1001 | Zn(NO3)2·4H2O | 1.8302 g, 7 mmol |  |  |  |  | HbTZ | 1.1436 g, 9.6 mmol | HbIM | 567.1 mg, 4.8 mmol |  |  | TBAH | 1 M, 3 mL |  |  | DMF | 70 mL |  |  | 100 C | 2 days | 531 C | 290 | 2125937 | NPO
P005-R003 | P005 | 10.1002/anie.202207467 | ZIF-1002 | Zn(NO3)2·4H2O | 313.8 mg, 1.2 mmol |  |  |  |  | HbTZ | 200.1 mg, 1.68 mmol | HmbIM | 99.12 mg, 0.75 mmol |  |  | TBAH | 1 M, 0.25 mL |  |  | DMF | 12 mL |  |  | 100 C | 2 days | 503 C |  | 2125938 | NPO
P005-R005 | P005 | 10.1002/anie.202207467 | ZIF-1003 | Zn(NO3)2·4H2O | 313.8 mg, 1.2 mmol |  |  |  |  | HbTZ | 200.1 mg, 1.68 mmol | HbbIM | 144.77 mg, 0.75 mmol |  |  | TBAH | 1 M, 0.25 mL |  |  | DMF | 12 mL |  |  | 100 C | 2 days | 517 C |  | 2125943 | NPO
P005-R007 | P005 | 10.1002/anie.202207467 | ZIF-1004 | Zn(NO3)2·4H2O | 313.8 mg, 1.2 mmol |  |  |  |  | HbTZ | 200.1 mg, 1.68 mmol | HcbIM | 114.44 mg, 0.75 mmol |  |  | TBAH | 1 M, 0.25 mL |  |  | DMF | 12 mL |  |  | 100 C | 2 days | 521 C |  | 2125939 | NPO
P006-R001 | P006 | 10.1002/anie.202421132 | HNPOMOF-1 | CuSO4·5H2O | 0.022 g, 0.088 mmol | K28Li5[H7P8W48O184]·92H2O | 0.029 g, 0.002 mmol | Na2WO4 | 0.0088 g, 0.03 mmol | HL | 0.0036 g, 0.019 mmol |  |  |  |  | HCl | 1 M HCl, adjusted to pH 1.5 |  |  | H2O | 2 mL |  |  | 120 C | 2 days | 250 C |  | 2378362
P006-R002 | P006 | 10.1002/anie.202421132 | HNPOMOF-2 | CuSO4·5H2O | 0.022 g, 0.088 mmol | K28Li5[H7P8W48O184]·92H2O | 0.029 g, 0.002 mmol | Na2WO4 | 0.0176 g, 0.06 mmol | HL | 0.0036 g, 0.019 mmol |  |  |  |  | HCl | 1 M HCl, adjusted to pH 1.5 |  |  | H2O | 2 mL |  |  | 120 C | 2 days | 250 C |  | 2378363
P007-R001 | P007 | 10.1002/aoc.7663 | Cu-bcmim | Cu(OAc)2 | 13 mmol, 2.40 g |  |  |  |  | bcmim | 13 mmol | [8 empty] | H2O | 50 mL | MeOH | 200 mL | 25 | 24 | 275 | 41.241
P007-R002 | P007 | 10.1002/aoc.7663 | Cu-bcmim-Cl | Cu(OAc)2 | 13 mmol, 2.40 g |  |  |  |  | bcmim-Cl | 13 mmol | [8 empty] | H2O | 50 mL | MeOH | 200 mL | 25 | 24 | 265
P007-R003 | P007 | 10.1002/aoc.7663 | Cu-bcmim-Br | Cu(OAc)2 | 13 mmol, 2.40 g |  |  |  |  | bcmim-Br | 13 mmol | [8 empty] | H2O | 50 mL | MeOH | 200 mL | 25 | 24 | 265 | 19.209
P008-R001 | P008 | 10.1002/chem.201101963 | 1 | [NH4]2WS4 | 0.1 mmol | CuI | 0.4 mmol |  |  | dpmh | 0.05 mmol in MeCN (3.0 mL) | [8 empty] | DMF | 2.0 mL bottom layer (stock prepared in 10.0 mL DMF) | MeCN | 3.0 mL (ligand solution, top layer) | 25 C | 20 days |  |  | CCDC-829473 | dia
P008-R002 | P008 | 10.1002/chem.201101963 | 1-Br | [NH4]2WS4 | 0.1 mmol | CuBr | 0.4 mmol |  |  | dpmh | 0.05 mmol in MeCN (3.0 mL) | [8 empty] | DMF | 2.0 mL bottom layer (stock prepared in 10.0 mL DMF) | MeCN | 3.0 mL (ligand solution, top layer) | 25 C | 20 days |  |  |  | dia
P008-R003 | P008 | 10.1002/chem.201101963 | 1-Cl | [NH4]2WS4 | 0.1 mmol | CuCl | 0.4 mmol |  |  | dpmh | 0.05 mmol in MeCN (3.0 mL) | [8 empty] | DMF | 2.0 mL bottom layer (stock prepared in 10.0 mL DMF) | MeCN | 3.0 mL (ligand solution, top layer) | 25 C | 20 days |  |  |  | dia
P008-R004 | P008 | 10.1002/chem.201101963 | 2 | [NH4]2WS4 | 0.01 mmol | CuI | 0.04 mmol |  |  | dpta | 0.02 mmol |  |  |  |  | Et4NI | 0.02 mmol |  |  | DMF | 5.0 mL (solvothermal step) | diethyl ether | 5.0 mL (layered on top for crystallization) | 90 C | 1 days |  |  | CCDC-829474
P008-R005 | P008 | 10.1002/chem.201101963 | 3 | [NH4]2WS4 | 0.1 mmol | CuI | 0.4 mmol |  |  | dptz | 0.05 mmol in nitrobenzene (4.0 mL) |  |  |  |  | Et4NI | 0.1 mmol |  |  | DMF | 10.0 mL stock; 3.0 mL portion layered | nitrobenzene | 4.0 mL (ligand solution, bottom layer) | 25 C | 30 days | 170 C |  | CCDC-829475 | dia
P008-R006 | P008 | 10.1002/chem.201101963 | 3 | [NH4]2WS4 | 0.05 mmol | CuI | 0.20 mmol |  |  | dptz | 0.05 mmol | [8 empty] | N,N-dimethylformamide/acetonitrile | 10 mL, DMF:CH3CN = 3:2 (v:v) |  |  | 90 C | 1 days | 170 C |  |  | dia
P008-R007 | P008 | 10.1002/chem.201101963 | 3-Br | [NH4]2WS4 | same as 3 (Method A or B; CuBr replaces CuI) | CuBr | corresponding to CuI amount used |  |  | dptz | [9 empty] | as in 3 (Method A or B) |  |  |  | same as 3 (Method A or B) |  | 170 C |  | CCDC-771638 | dia
P008-R008 | P008 | 10.1002/chem.201101963 | 3-Cl | [NH4]2WS4 | same as 3 (Method A or B; CuCl replaces CuI) | CuCl | corresponding to CuI amount used |  |  | dptz | [9 empty] | as in 3 (Method A or B) |  |  |  | same as 3 (Method A or B) |  | 170 C |  | CCDC-829476 | dia
P008-R009 | P008 | 10.1002/chem.201101963 | 4 | [NH4]2WS4 | 0.02 mmol | CuI | 0.08 mmol |  |  | tpt | 0.01 mmol | [8 empty] | DMF | part of 5.0 mL total; DMF:CH3CN:CHCl3 = 3:1:1 (v:v:v) | MeCN | part of 5.0 mL total; DMF:CH3CN:CHCl3 = 3:1:1 (v:v:v) | 75 C | 1 days |  |  | CCDC-829477 | srs
P008-R010 | P008 | 10.1002/chem.201101963 | 4-Br | [NH4]2WS4 | 0.02 mmol | CuBr | 0.08 mmol |  |  | tpt | 0.01 mmol | [8 empty] | DMF/CH3CN/CHCl3 mixture | 5.0 mL, 3:1:1 (v:v:v) |  |  | 75 C | 1 days |  |  |  | srs
P008-R011 | P008 | 10.1002/chem.201101963 | 4-Cl | [NH4]2WS4 | 0.02 mmol | CuCl | 0.08 mmol |  |  | tpt | 0.01 mmol | [8 empty] | DMF/CH3CN/CHCl3 mixture | 5.0 mL, 3:1:1 (v:v:v) |  |  | 75 C | 1 days |  |  |  | srs
P008-R012 | P008 | 10.1002/chem.201101963 | 5 | [NH4]2WS4 | 0.05 mmol | CuCl | 0.20 mmol |  |  | dppz | 0.05 mmol | [8 empty] | N,N-dimethylformamide/acetonitrile | 10 mL, DMF:CH3CN = 3:2 (v:v) |  |  | 70 C | 2 days |  |  | CCDC-829478
P009-R001 | P009 | 10.1002/chem.201104001 | Cu2O2L''2 | Cu(NO3)2·6H2O | 24 mg, 0.1 mmol |  |  |  |  | H2L | 10 mg, 0.03 mmol | [8 empty] | DMF | 5 mL | H2O | 3 mL | 140 | 96 |  |  | 853975
P009-R002 | P009 | 10.1002/chem.201104001 | CuL' | Cu(NO3)2·6H2O | 24 mg; 0.1 mmol |  |  |  |  | H2L | 10 mg; 0.03 mmol | [8 empty] | acetonitrile | 4 mL | water; ethanol | 1 mL; 1 mL | 85 | 72 |  |  | 853973
P009-R003 | P009 | 10.1002/chem.201104001 | CuL | Cu(NO3)2·6H2O | 24 mg; 0.1 mmol |  |  |  |  | H2L | 10 mg; 0.03 mmol | [8 empty] | N,N-dimethylformamide | 5 mL | water; ethanol | 3 mL; 3 mL | 85 | 72 |  |  | 853974
P010-R001 | P010 | 10.1002/chem.201301536 | IFMC-26-Eu | NiCl2·6H2O | 0.15 g, 0.63 mmol | Eu(NO3)3·6H2O | 0.05 g, 0.11 mmol |  |  | H4L | 0.04 g, 0.36 mmol | [8 empty] | DMA | 6 mL | H2O | 4 mL | 120 | 96 |  |  | 921351
P010-R002 | P010 | 10.1002/chem.201301536 | IFMC-26-Eu0.5Tb0.5 | NiCl2·6H2O | 0.15 g, 0.63 mmol | Eu(NO3)3·6H2O | 0.02 g, 0.05 mmol | Tb(NO3)3·6H2O | 0.04 g, 0.09 mmol | H4L | 0.04 g, 0.36 mmol | [8 empty] | DMA | 6 mL | H2O | 4 mL | 120 | 96
P010-R003 | P010 | 10.1002/chem.201301536 | IFMC-26-Tb | NiCl2·6H2O | 0.15 g, 0.63 mmol | Tb(NO3)3·6H2O | 0.05 g, 0.11 mmol |  |  | H4L | 0.04 g, 0.36 mmol | [8 empty] | DMA | 6 mL | H2O | 4 mL | 120 | 96 |  |  | 921355
P010-R004 | P010 | 10.1002/chem.201301536 | IFMC-27-La | NiCl2·6H2O | 0.15 g, 0.63 mmol | La(NO3)3·6H2O | 0.04 g, 0.09 mmol | HNO3 | 3 drops (added after first heating) | H4L | 0.04 g, 0.36 mmol |  |  |  |  | HNO3 | 3 drops |  |  | DMA | 5 mL | H2O | 2 mL | 120 °C for 4 days; add 3 drops HNO3; then 140 °C for 4 days | 4 days at 120 °C, then 4 |  |  | 921352
P010-R005 | P010 | 10.1002/chem.201301536 | IFMC-28-La | metalloligand [Ni0.5(H4L)0.5](NO3)·4CH3CH2OH | 0.04 g, 0.05 mmol | La(NO3)3·6H2O | 0.07 g, 0.16 mmol |  |  | H4L (present within metalloligand) | 0.05 mmol (from metalloligand) | [8 empty] | DMF | 5 mL | H2O | 3 mL | 110 | 96 |  |  | 921353
P010-R006 | P010 | 10.1002/chem.201301536 | IFMC-28-Eu | metalloligand [Ni0.5(H4L)0.5](NO3)·4CH3CH2OH | 0.04 g, 0.05 mmol | Eu(NO3)3·6H2O | 0.05 g, 0.11 mmol |  |  | H4L (present within metalloligand) | 0.05 mmol (from metalloligand) | [8 empty] | DMF | 5 mL | H2O | 3 mL | 110 | 96
P010-R007 | P010 | 10.1002/chem.201301536 | IFMC-28-Eu0.6Tb0.4 | metalloligand [Ni0.5(H4L)0.5](NO3)·4CH3CH2OH | 0.04 g, 0.05 mmol | Eu(NO3)3·6H2O | 0.05 g, 0.11 mmol | Tb(NO3)3·6H2O | 0.03 g, 0.07 mmol | H4L (present within metalloligand) | 0.05 mmol (from metalloligand) | [8 empty] | DMF | 5 mL | H2O | 3 mL | 110 | 96
P010-R008 | P010 | 10.1002/chem.201301536 | IFMC-28-Eu0.5Tb0.5 | metalloligand [Ni0.5(H4L)0.5](NO3)·4CH3CH2OH | 0.04 g, 0.05 mmol | Eu(NO3)3·6H2O | 0.04 g, 0.09 mmol | Tb(NO3)3·6H2O | 0.04 g, 0.11 mmol | H4L (present within metalloligand) | 0.05 mmol (from metalloligand) | [8 empty] | DMF | 5 mL | H2O | 3 mL | 110 | 96
P010-R009 | P010 | 10.1002/chem.201301536 | IFMC-28-Eu0.4Tb0.6 | metalloligand [Ni0.5(H4L)0.5](NO3)·4CH3CH2OH | 0.04 g, 0.05 mmol | Eu(NO3)3·6H2O | 0.03 g, 0.07 mmol | Tb(NO3)3·6H2O | 0.05 g, 0.11 mmol | H4L (present within metalloligand) | 0.05 mmol (from metalloligand) | [8 empty] | DMF | 5 mL | H2O | 3 mL | 110 | 96
P010-R010 | P010 | 10.1002/chem.201301536 | IFMC-28-Tb | metalloligand [Ni0.5(H4L)0.5](NO3)·4CH3CH2OH | 0.04 g, 0.05 mmol | Tb(NO3)3·6H2O | 0.05 g, 0.11 mmol |  |  | H4L (present within metalloligand) | 0.05 mmol (from metalloligand) | [8 empty] | DMF | 5 mL | H2O | 3 mL | 110 | 96
P011-R001 | P011 | 10.1002/chem.201405178 | 1 | Dy2O3 | 0.1895 g (0.5 mmol) | Cu(OAc)2·2H2O | 0.033 g (0.3 mmol) |  |  | HNic | 0.2414 g (2.0 mmol) |  |  |  |  | HCOOH | 27.6 mg (0.60 mmol) | HCl | adjusted to pH 2 with HCl (36–38%) | H2O | 8 mL |  |  | 170 C | 7 days | 280 C |  | 685354
P011-R002 | P011 | 10.1002/chem.201405178 | 2 | Tb4O7 | 0.1837 g (0.2457 mmol) | AgOAc | 0.0367 g (0.2199 mmol) | NaCl | 0.0049 g (0.0838 mmol) | HNic | 0.2472 g (2.241 mmol) |  |  |  |  | HCOOH | 27.6 mg (0.60 mmol) | HNO3 | adjusted to pH 2.5 with HNO3 (50%) | H2O | 8 mL |  |  | 170 C | 7 days | 270 C |  | 1023053
P012-R001 | P012 | 10.1002/chem.201406531 | MIL-53(Al) | Al2O3 | 1.06 g |  |  |  |  | H2BDC | 3.46 g | [8 empty] | H2O | 60 mL |  |  | 200 | 72 |  | 905
P012-R002 | P012 | 10.1002/chem.201406531 | MIL-53(Al) | Al(OH)3 | 1.62 g |  |  |  |  | H2BDC | 3.46 g | [8 empty] | H2O | 60 mL |  |  | 200 | 72 |  | 710
P012-R003 | P012 | 10.1002/chem.201406531 | MIL-53(Al) | AlO(OH) | 1.25 g |  |  |  |  | H2BDC | 3.46 g | [8 empty] | H2O | 60 mL |  |  | 200 | 72 |  | 881
P012-R004 | P012 | 10.1002/chem.201406531 | MIL-53(Al) | Al(NO3)3·9H2O | [5 empty] | H2BDC | 3.46 g | [8 empty] | H2O | 60 mL |  |  | 200 | 72 |  | 1064
P013-R001 | P013 | 10.1002/chem.201502758 | 1 | Zn(NO3)2·6H2O | 50 mg, 0.168 mmol |  |  |  |  | H3L | 20 mg, 0.033 mmol | L2 | 10 mg, 0.055 mmol | [6 empty] | N,N-dimethylformamide | 3 mL |  |  | 90 C | 3 days |  |  | 1401558
P013-R002 | P013 | 10.1002/chem.201502758 | 5 | Zn(NO3)2·6H2O | 40 mg, 0.134 mmol |  |  |  |  | H3L | 20 mg, 0.033 mmol | L5 | 15 mg, 0.065 mmol | [6 empty] | N,N-dimethylformamide | 3 mL |  |  | 90 C | 3 days |  |  | 1401564
P014-R001 | P014 | 10.1002/chem.201504576 | InPF-16 | In(OAc)3 | 0.100 g, 0.343 mmol |  |  |  |  | H3popha | 0.089 g, 0.256 mmol | [8 empty] | H2O | 6 mL |  |  | 170 | 72 |  |  | 1424083 | llj
P014-R002 | P014 | 10.1002/chem.201504576 | InPF-16 | In(OAc)3 | 0.033 g, 0.114 mmol |  |  |  |  | H3popha | 0.030 g, 0.085 mmol | [8 empty] | H2O | 2 mL |  |  | 170 | 0.5 |  |  | 1424083 | llj
P014-R003 | P014 | 10.1002/chem.201504576 | InPF-17 | In(OAc)3 | 0.100 g, 0.343 mmol |  |  |  |  | H3popha | 0.119 g, 0.343 mmol | 2,2'-bipy | 0.047 g, 0.343 mmol | [6 empty] | H2O | 12 mL |  |  | 150 | 24 |  |  | 1424084 | dia
P014-R004 | P014 | 10.1002/chem.201504576 | InPF-17 | In(OAc)3 | 0.033 g, 0.114 mmol |  |  |  |  | H3popha | 0.040 g, 0.114 mmol | 2,2'-bipy | 0.016 g, 0.114 mmol | [6 empty] | H2O | 2 mL |  |  | 160 | 0.5 |  |  | 1424084 | dia
P014-R005 | P014 | 10.1002/chem.201504576 | InPF-18 | In(OAc)3 | 0.100 g, 0.343 mmol |  |  |  |  | H3popha | 0.119 g, 0.343 mmol | 4,4'-bipy | 0.047 g, 0.343 mmol | [6 empty] | H2O | 10 mL |  |  | 180 | 18 |  |  | 1424085 | l18
P014-R006 | P014 | 10.1002/chem.201504576 | InPF-18 | In(OAc)3 | 0.033 g, 0.114 mmol |  |  |  |  | H3popha | 0.040 g, 0.114 mmol | 4,4'-bipy | 0.016 g, 0.114 mmol | [6 empty] | H2O | 2 mL |  |  | 180 | 0.5 |  |  | 1424085 | l18
P014-R007 | P014 | 10.1002/chem.201504576 | InPF-19 | In(OAc)3 | 0.100 g, 0.343 mmol |  |  |  |  | H3popha | 0.119 g, 0.343 mmol | 4,4'-bipy | 0.047 g, 0.343 mmol | [6 empty] | EtOH | EtOH/H2O 1.2:1 (total 11 mL) | H2O | EtOH/H2O 1.2:1 (total 11 mL) | 165 | 18 |  |  | 1424055 | dmc
P014-R008 | P014 | 10.1002/chem.201504576 | InPF-19 | In(OAc)3 | 0.033 g, 0.114 mmol |  |  |  |  | H3popha | 0.040 g, 0.114 mmol | 4,4'-bipy | 0.016 g, 0.114 mmol | [6 empty] | H2O | 2 mL |  |  | 155 | 0.167 |  |  | 1424055 | dmc
P014-R009 | P014 | 10.1002/chem.201504576 | InPF-20 | In(OAc)3 | 0.100 g, 0.343 mmol |  |  |  |  | H3popha | 0.119 g, 0.343 mmol | 1,7-phen | 0.061 |  |  | 1,7-phenanthroline | 0.061 g, 0.343 mmol |  |  | H2O | 10 mL |  |  | 175 | 48 |  |  | 1424185 | cds
P014-R010 | P014 | 10.1002/chem.201504576 | InPF-20 | In(OAc)3 | 0.033 g, 0.114 mmol |  |  |  |  | H3popha | 0.040 g, 0.114 mmol | 1.7 phen | 0.061 |  |  | 1,7-phenanthroline | 0.017 g, 0.057 mmol |  |  | H2O | 2 mL |  |  | 175 | 1.5 |  |  | 1424185 | cds
P014-R011 | P014 | 10.1002/chem.201504576 | InPF-21 | In(OAc)3 | 0.100 g, 0.343 mmol |  |  |  |  | H3popha | 0.119 g, 0.343 mmol | 1,10-phenanthroline monohydrate | 0.061 g, 0.343 mmol | [6 empty] | H2O | 8 mL |  |  | 160 | 72 |  |  | 1424026 | dia
P014-R012 | P014 | 10.1002/chem.201504576 | InPF-21 | In(OAc)3 | 0.033 g, 0.114 mmol |  |  |  |  | H3popha | 0.040 g, 0.114 mmol | 1,10-phen | 0.034 g, 0.114 mmol | [6 empty] | H2O | 2 mL |  |  | 160 | 1 |  |  | 1424026 | dia
P015-R001 | P015 | 10.1002/chem.201703682 | MIL-53(Al) | Al(NO3)3·9H2O | 1.56 g (4.160 mmol) |  |  |  |  | BDC | 0.3456 g (2.080 mmol) |  |  |  |  | HF | 403 µL, 9.11 mmol |  |  | H2O | 6.0 mL |  |  | 220 C | 3 days |  |  | 1523999
P015-R002 | P015 | 10.1002/chem.201703682 | AlTCS-1 | Al(NO3)3·9H2O | 468 µL, 0.468 mmol (1.0 M aq.) |  |  |  |  | H4TCS | 0.040 g (0.078 mmol) |  |  |  |  | HF | 80 µL, 4.1 mmol |  |  | H2O | 8.0 mL |  |  | 220 C |  |  | 1500 | 1523998
P015-R003 | P015 | 10.1002/chem.201703682 | AlTCS-1 | Al(NO3)3·9H2O | 98 µL, ~0.098 mmol (1.0 M aq.) |  |  |  |  | tetrakis(4-oxycarbonylphenyl)silane | 10 mg (0.020 mmol) |  |  |  |  | formic acid | 0.50 mL |  |  | water | 6.0 mL |  |  | 220 | 72 |  | 1500 | 1523998
P015-R004 | P015 | 10.1002/chem.201703682 | AlTCS-2 | Al(NO3)3·9H2O | 227 µL, 0.227 mmol (1.0 M aq.) |  |  |  |  | H4TCS | 0.020 g (0.039 mmol) |  |  |  |  | formic acid | 0.40 mL (10.6 mmol) |  |  | DMF | 1.4 mL | H2O | 0.6 mL | 120 C |  |  | 1506 | 1551336
P016-R001 | P016 | 10.1002/ejic.201101151 | Zr–abdc | ZrCl4 | 0.120 g (0.51 mmol) |  |  |  |  | H2abdc | 0.139 g (0.51 mmol) |  |  |  |  | benzoic acid | 10 equiv with respect to ZrCl4 |  |  | DMF | 20 mL | H2O | 0.037 mL | 120 C | 1 days | 400 C | 3000
P016-R002 | P016 | 10.1002/ejic.201101151 | Zr–abdc | ZrCl4 | 0.120 g (0.51 mmol) |  |  |  |  | H2abdc | 0.139 g (0.51 mmol) |  |  |  |  | benzoic acid | 1.884 g (15.43 mmol), 30 equiv with respect to ZrCl4 |  |  | DMF | 20 mL | H2O | 0.037 mL | 120 C | 1 days | 400 C | 3000
P017-R001 | P017 | 10.1002/ejic.201402475 | Mg(dhtp)(dmf)2 | Mg(NO3)2·6H2O | 46 mg, 0.18 mmol |  |  |  |  | H2dhtp | 53 mg, 0.27 mmol | [8 empty] | DMF | 15 mL |  |  | 120 C | 1 days |  |  | 989982 | lvt
P017-R002 | P017 | 10.1002/ejic.201402475 | Mg3(dhtp)3(dmf)6·0.75H2O | Mg(NO3)2·6H2O | 46 mg, 0.18 mmol |  |  |  |  | H2dhtp | 53 mg, 0.27 mmol | [8 empty] | DMF | 15 mL |  |  | 90–120 °C (blocks observed e.g., at 110 °C) | 1 days |  |  | 989983 | pcu
P017-R003 | P017 | 10.1002/ejic.201402475 | Mn2(tp)2(dmf)2 | Mn(NO3)2·4H2O | 334 mg, 1.33 mmol |  |  |  |  | H2tp | 332 mg, 2 mmol | [8 empty] | DMF | 15 mL |  |  | 120 C | 1 days |  |  | 989984
P018-R001 | P018 | 10.1002/ejic.201500431 | [NaCu(2,4-HPdc)(2,4-Pdc)] | FeCl2·4H2O | 0.037 mg, 0.18 mmol in 10 mL H2O | NaOH | 1 M solution, added dropwise to pH 10.5 |  |  | [Cu(2,4-HPdc)2(H2O)2] metalloligand | 0.35 mmol, 0.150 g |  |  |  |  | NaOH | 1 M solution, added dropwise to pH 10.5 |  |  | H2O | 20 mL | H2O | 10 mL (for FeCl2·4H2O solution) | 120 C | 2 days | 290 C |  | CCDC-1012869 | pcu
P019-R001 | P019 | 10.1002/ejic.201600192 | Co-MOF | Co(NO3)2·6H2O | 0.3492 g, 1.2 mmol |  |  |  |  | 2-NH2-H2bdc | 0.2174 g, 1.2 mmol | dabco | 0.2131 g, 1.9 mmol | [6 empty] | DMF | 10 mL each solution (total ~30 mL) |  |  | 120 | 72 |  |  | CSD-426918
P020-R001 | P020 | 10.1002/ejic.201700673 | ZIF-8 | Zn(NO3)2·4H2O | 0.42 g, 1.606 mmol |  |  |  |  | 2-MIM | 0.12 g, 1.462 mmol | [8 empty] | DMF | 32 mL |  |  | 140 | 24 |  | 913 |  | sod
P020-R002 | P020 | 10.1002/ejic.201700673 | ZIF-8 | Zn(NO3)2·6H2O | 0.122 g, 1.49 mmol |  |  |  |  | 2-MIM | 0.219 g, 0.73 mmol |  |  |  |  | HCOONa | 0.202 g, 2.97 mmol |  |  | MeOH | 15 mL + 15 mL (two solutions) |  |  | 90 | 12 |  | 1740 |  | sod
P020-R003 | P020 | 10.1002/ejic.201700673 | ZIF-8 | zinc acetate | 1.765 g, 8 mmol |  |  |  |  | 2-MIM | 8 mmol, 066 g | [8 empty] | H2O | 25 mL + 25 mL (two solutions) |  |  | 180 |  |  | 1042 |  | sod
P020-R004 | P020 | 10.1002/ejic.201700673 | ZIF-8 | zinc acetate | 0.176 g, 0.8 mmol |  |  |  |  | 2-MIM | 0.66 g, 8 mmol |  |  |  |  | HCOONa | 0.088 g, 1.3 mmol |  |  | H2O | 25 mL (of 50 mL, H2O/MeOH 50:50) | MeOH | 25 mL (of 50 mL, H2O/MeOH 50:50) | 180 |  |  | 1633 |  | sod
P021-R001 | P021 | 10.1002/smll.202101455 | OMUiO-66(Ce) | (NH4)2Ce(NO3)6 | 616.5 mg, 1.125 mmol |  |  |  |  | BDC | 186.75 mg, 1.125 mmol |  |  |  |  | AA | 0.3375 mL, 5.625 mmol | HNO3 | 0.675 mL, 10.125 mmol | H2O | 27 mL |  |  | 60 C | 0.333 |  | 1433
P023-R001 | P023 | 10.1007/s10562-022-04213-x | MIL-68(In)-NH2 | Indium nitrate | 1.57 mmol, 612.3 mg |  |  |  |  | NH2BDC | 1.13 mmol, 204.7 mg | [8 empty] | DMF | 10 mL |  |  | 100 | 48 | 7% at 100 and 14.4% 200 | 750m^2/g
P023-R002 | P023 | 10.1007/s10562-022-04213-x | MIL-68(In)-NHTr | Indium nitrate | 1.57 mmol, 612.3 mg |  |  |  |  | H2L | 1.13 mmol, 296.0 mg | [8 empty] | DMF | 20 mL |  |  | 100 | 48 |  | 405m^2/g
P024-R001 | P024 | 10.1007/s10934-020-00941-w | UiO-67-F8 | ZrCl4 | 0.006 g (0.025 mmol) |  |  |  |  | H2oFBPDC | 0.010 g (0.026 mmol) |  |  |  |  | concentrated nitric acid | 20 µL |  |  | iPrOH | 4 mL | N,N-dimethylformamide | 0.600 mL | 70 | 96 | 300
P025-R001 | P025 | 10.1016/j.apsusc.2020.148731 | EuBTC | Eu(NO3)3·5H2O | 0.446 g, 1.0 mmol |  |  |  |  | BTC | 0.21 g, 1.0 mmol | [8 empty] | DMF | 30 mL total; DMF/EtOH/H2O = 1:1:1 (v/v/v) | EtOH | 30 mL total; DMF/EtOH/H2O = 1:1:1 (v/v/v) | 25 | 1 | report initial weight loss at 100 and secondary at 160 with thermal stability of 540-600
P025-R002 | P025 | 10.1016/j.apsusc.2020.148731 | EuBTC | Eu(NO3)3·5H2O | 0.446 g, 1.0 mmol |  |  |  |  | BTC | 0.21 g, 1.0 mmol |  |  |  |  | NaOAc | 0.03 g, 0.3 mmol |  |  | DMF | 30 mL total; DMF/H2O = 1:1 (v/v) | H2O | 30 mL total; DMF/H2O = 1:1 (v/v) | 25 | 1 | report initial weight loss at 100 and secondary at 160 with thermal stability of 540-600
P025-R003 | P025 | 10.1016/j.apsusc.2020.148731 | EuBTC | Eu(NO3)3·5H2O | 0.446 g, 1.0 mmol |  |  |  |  | BTC | 0.21 g, 1.0 mmol |  |  |  |  | NaOAc | 0.03 g, 0.3 mmol |  |  | EtOH | 30 mL total; EtOH/H2O = 1:1 (v/v) | H2O | 30 mL total; EtOH/H2O = 1:1 (v/v) | 25 | 1 | report initial weight loss at 100 and secondary at 160 with thermal stability of 540-600
P025-R004 | P025 | 10.1016/j.apsusc.2020.148731 | GdBTC | Gd(NO3)3·6H2O | 0.448 g, 1.0 mmol |  |  |  |  | BTC | 0.21 g, 1.0 mmol | [8 empty] | DMF | 30 mL total; DMF/EtOH/H2O = 1:1:1 (v/v/v) | EtOH | 30 mL total; DMF/EtOH/H2O = 1:1:1 (v/v/v) | 25 | 1 | report initial weight loss at 100 and secondary at 160 with thermal stability of 540-600
P025-R005 | P025 | 10.1016/j.apsusc.2020.148731 | GdBTC | Gd(NO3)3·6H2O | 0.448 g, 1.0 mmol |  |  |  |  | BTC | 0.21 g, 1.0 mmol |  |  |  |  | NaOAc | 0.03 g, 0.3 mmol |  |  | DMF | 30 mL total; DMF/H2O = 1:1 (v/v) | H2O | 30 mL total; DMF/H2O = 1:1 (v/v) | 25 | 1 | report initial weight loss at 100 and secondary at 160 with thermal stability of 540-600
P025-R006 | P025 | 10.1016/j.apsusc.2020.148731 | GdBTC | Gd(NO3)3·6H2O | 0.448 g, 1.0 mmol |  |  |  |  | BTC | 0.21 g, 1.0 mmol |  |  |  |  | NaOAc | 0.03 g, 0.3 mmol |  |  | EtOH | 30 mL total; EtOH/H2O = 1:1 (v/v) | H2O | 30 mL total; EtOH/H2O = 1:1 (v/v) | 25 | 1 | report initial weight loss at 100 and secondary at 160 with thermal stability of 540-600
P025-R007 | P025 | 10.1016/j.apsusc.2020.148731 | TbBTC | Tb(NO3)3·6H2O | 0.449 g, 1.0 mmol |  |  |  |  | BTC | 0.21 g, 1.0 mmol | [8 empty] | DMF | 30 mL total; DMF/EtOH/H2O = 1:1:1 (v/v/v) | EtOH | 30 mL total; DMF/EtOH/H2O = 1:1:1 (v/v/v) | 25 | 1 | report initial weight loss at 100 and secondary at 160 with thermal stability of 540-600
P025-R008 | P025 | 10.1016/j.apsusc.2020.148731 | TbBTC | Tb(NO3)3·6H2O | 0.449 g, 1.0 mmol |  |  |  |  | BTC | 0.21 g, 1.0 mmol |  |  |  |  | NaOAc | 0.03 g, 0.3 mmol |  |  | DMF | 30 mL total; DMF/H2O = 1:1 (v/v) | H2O | 30 mL total; DMF/H2O = 1:1 (v/v) | 25 | 1 | report initial weight loss at 100 and secondary at 160 with thermal stability of 540-600
P025-R009 | P025 | 10.1016/j.apsusc.2020.148731 | TbBTC | Tb(NO3)3·6H2O | 0.449 g, 1.0 mmol |  |  |  |  | BTC | 0.21 g, 1.0 mmol |  |  |  |  | NaOAc | 0.03 g, 0.3 mmol |  |  | EtOH | 30 mL total; EtOH/H2O = 1:1 (v/v) | H2O | 30 mL total; EtOH/H2O = 1:1 (v/v) | 25 | 1 | report initial weight loss at 100 and secondary at 160 with thermal stability of 540-600
P025-R010 | P025 | 10.1016/j.apsusc.2020.148731 | Eu0.5Gd0.25Tb0.25BTC | Eu(NO3)3·5H2O | part of Eu:Gd:Tb = 0.5:0.25:0.25 mixture (total Ln ' 1.0 mmol) | Gd(NO3)3·6H2O | part of Eu:Gd:Tb = 0.5:0.25:0.25 mixture (total Ln ' 1.0 mmol) | Tb(NO3)3·6H2O | part of Eu:Gd:Tb = 0.5:0.25:0.25 mixture (total Ln ' 1.0 mmol) | BTC | 0.21 g, 1.0 mmol | [8 empty] | DMF | 30 mL total; DMF/EtOH/H2O = 1:1:1 (v/v/v) | EtOH |  |  |  | report initial weight loss at 100 and secondary at 160 with thermal stability of 540-600
P025-R011 | P025 | 10.1016/j.apsusc.2020.148731 | Eu0.5Gd0.25Tb0.25BTC | Eu(NO3)3·5H2O | part of Eu:Gd:Tb = 0.5:0.25:0.25 mixture (total Ln ' 1.0 mmol) | Gd(NO3)3·6H2O | part of Eu:Gd:Tb = 0.5:0.25:0.25 mixture (total Ln ' 1.0 mmol) | Tb(NO3)3·6H2O | part of Eu:Gd:Tb = 0.5:0.25:0.25 mixture (total Ln ' 1.0 mmol) | BTC | 0.21 g, 1.0 mmol |  |  |  |  | NaOAc | 0.03 g, 0.3 mmol |  |  | DMF | 30 mL total |  |  |  |  | report initial weight loss at 100 and secondary at 160 with thermal stability of 540-600
P025-R012 | P025 | 10.1016/j.apsusc.2020.148731 | Eu0.5Gd0.25Tb0.25BTC | Eu(NO3)3·5H2O | part of Eu:Gd:Tb = 0.5:0.25:0.25 mixture (total Ln ' 1.0 mmol) | Gd(NO3)3·6H2O | part of Eu:Gd:Tb = 0.5:0.25:0.25 mixture (total Ln ' 1.0 mmol) | Tb(NO3)3·6H2O | part of Eu:Gd:Tb = 0.5:0.25:0.25 mixture (total Ln ' 1.0 mmol) | BTC | 0.21 g, 1.0 mmol |  |  |  |  | NaOAc | 0.03 g, 0.3 mmol |  |  | EtOH | 30 mL total; EtOH/H2O = 1: |  |  |  |  | report initial weight loss at 100 and secondary at 160 with thermal stability of 540-600
P025-R013 | P025 | 10.1016/j.apsusc.2020.148731 | Eu0.25Gd0.5Tb0.25BTC | Eu(NO3)3·5H2O | part of Eu:Gd:Tb = 0.25:0.5:0.25 mixture (total Ln ' 1.0 mmol) | Gd(NO3)3·6H2O | part of Eu:Gd:Tb = 0.25:0.5:0.25 mixture (total Ln ' 1.0 mmol) | Tb(NO3)3·6H2O | part of Eu:Gd:Tb = 0.25:0.5:0.25 mixture (total Ln ' 1.0 mmol) | BTC | 0.21 g, 1.0 mmol | [8 empty] | DMF | 30 mL total; DMF/EtOH/H2O = 1:1:1 (v/v/v) | EtOH |  |  |  | report initial weight loss at 100 and secondary at 160 with thermal stability of 540-600
P025-R014 | P025 | 10.1016/j.apsusc.2020.148731 | Eu0.25Gd0.5Tb0.25BTC | Eu(NO3)3·5H2O | part of Eu:Gd:Tb = 0.25:0.5:0.25 mixture (total Ln ' 1.0 mmol) | Gd(NO3)3·6H2O | part of Eu:Gd:Tb = 0.25:0.5:0.25 mixture (total Ln ' 1.0 mmol) | Tb(NO3)3·6H2O | part of Eu:Gd:Tb = 0.25:0.5:0.25 mixture (total Ln ' 1.0 mmol) | BTC | 0.21 g, 1.0 mmol |  |  |  |  | NaOAc | 0.03 g, 0.3 mmol |  |  | DMF | 30 mL total |  |  |  |  | report initial weight loss at 100 and secondary at 160 with thermal stability of 540-600
P025-R015 | P025 | 10.1016/j.apsusc.2020.148731 | Eu0.25Gd0.5Tb0.25BTC | Eu(NO3)3·5H2O | part of Eu:Gd:Tb = 0.25:0.5:0.25 mixture (total Ln ' 1.0 mmol) | Gd(NO3)3·6H2O | part of Eu:Gd:Tb = 0.25:0.5:0.25 mixture (total Ln ' 1.0 mmol) | Tb(NO3)3·6H2O | part of Eu:Gd:Tb = 0.25:0.5:0.25 mixture (total Ln ' 1.0 mmol) | BTC | 0.21 g, 1.0 mmol |  |  |  |  | NaOAc | 0.03 g, 0.3 mmol |  |  | EtOH | 30 mL total; EtOH/H2O = 1: |  |  |  |  | report initial weight loss at 100 and secondary at 160 with thermal stability of 540-600
P025-R016 | P025 | 10.1016/j.apsusc.2020.148731 | Eu0.25Gd0.25Tb0.5BTC | Eu(NO3)3·5H2O | part of Eu:Gd:Tb = 0.25:0.25:0.5 mixture (total Ln ' 1.0 mmol) | Gd(NO3)3·6H2O | part of Eu:Gd:Tb = 0.25:0.25:0.5 mixture (total Ln ' 1.0 mmol) | Tb(NO3)3·6H2O | part of Eu:Gd:Tb = 0.25:0.25:0.5 mixture (total Ln ' 1.0 mmol) | BTC | 0.21 g, 1.0 mmol | [8 empty] | DMF | 30 mL total; DMF/EtOH/H2O = 1:1:1 (v/v/v) | EtOH |  |  |  | report initial weight loss at 100 and secondary at 160 with thermal stability of 540-600
P025-R017 | P025 | 10.1016/j.apsusc.2020.148731 | Eu0.25Gd0.25Tb0.5BTC | Eu(NO3)3·5H2O | part of Eu:Gd:Tb = 0.25:0.25:0.5 mixture (total Ln ' 1.0 mmol) | Gd(NO3)3·6H2O | part of Eu:Gd:Tb = 0.25:0.25:0.5 mixture (total Ln ' 1.0 mmol) | Tb(NO3)3·6H2O | part of Eu:Gd:Tb = 0.25:0.25:0.5 mixture (total Ln ' 1.0 mmol) | BTC | 0.21 g, 1.0 mmol |  |  |  |  | NaOAc | 0.03 g, 0.3 mmol |  |  | DMF | 30 mL total |  |  |  |  | report initial weight loss at 100 and secondary at 160 with thermal stability of 540-600
P025-R018 | P025 | 10.1016/j.apsusc.2020.148731 | Eu0.25Gd0.25Tb0.5BTC | Eu(NO3)3·5H2O | part of Eu:Gd:Tb = 0.25:0.25:0.5 mixture (total Ln ' 1.0 mmol) | Gd(NO3)3·6H2O | part of Eu:Gd:Tb = 0.25:0.25:0.5 mixture (total Ln ' 1.0 mmol) | Tb(NO3)3·6H2O | part of Eu:Gd:Tb = 0.25:0.25:0.5 mixture (total Ln ' 1.0 mmol) | BTC | 0.21 g, 1.0 mmol |  |  |  |  | NaOAc | 0.03 g, 0.3 mmol |  |  | EtOH | 30 mL total; EtOH/H2O = 1: |  |  |  |  | report initial weight loss at 100 and secondary at 160 with thermal stability of 540-600
P026-R001 | P026 | 10.1016/j.dyepig.2021.110000 | IRMOF-3 | Zn(NO3)2·6H2O | 0.014 g, 0.05 mmol |  |  |  |  | BDC-NH2 | 0.01 g, 0.05 mmol | [8 empty] | DMF | 8 mL |  |  | 100 | 72 | 360 | no hard value reported
P027-R001 | P027 | 10.1016/j.ica.2013.03.003 | [Mn(bpy)(1,2-HO3PC8H8PO3H)] | Mn(CH3COO)2·4H2O | 0.103 g (0.420 mmol) |  |  |  |  | bpy | 0.040 g (0.256 mmol) | o-xylenediphosphonic acid | 0.080 g (0.30 mmol) | [6 empty] | H2O | 10 mL |  |  | 120 | 72
P027-R002 | P027 | 10.1016/j.ica.2013.03.003 | [Mn(bpy)(1,3-HO3PC8H8PO3H)] | Mn(CH3COO)2·4H2O | 0.103 g (0.420 mmol) |  |  |  |  | bpy | 0.040 g (0.256 mmol) | m-xylenediphosphonic acid | 0.080 g (0.30 mmol) | [6 empty] | H2O | 10 mL |  |  | 120 | 48
P027-R003 | P027 | 10.1016/j.ica.2013.03.003 | [Mn(o-phen)(1,2-HO3PC8H8PO3H)] | Mn(CH3COO)2·4H2O | 0.103 g (0.420 mmol) |  |  |  |  | o-phen | 0.040 g (0.223 mmol) | o-xylenediphosphonic acid | 0.080 g (0.30 mmol) | [6 empty] | H2O | 10 mL |  |  | 120 | 72
P027-R004 | P027 | 10.1016/j.ica.2013.03.003 | [Mn(o-phen)(1,3-HO3PC8H8PO3H)] | Mn(CH3COO)2·4H2O | 0.103 g (0.420 mmol) |  |  |  |  | o-phen | 0.040 g (0.223 mmol) | m-xylenediphosphonic acid | 0.080 g (0.30 mmol) | [6 empty] | H2O | 10 mL |  |  | 120 | 48
P027-R005 | P027 | 10.1016/j.ica.2013.03.003 | [Co(bpy)(1,3-HO3PC8H8PO3H)] | Co(CH3COO)2·4H2O | 0.074 g (0.30 mmol) |  |  |  |  | bpy | 0.078 g (0.50 mmol) | m-xylenediphosphonic acid | 0.080 g (0.30 mmol) | [6 empty] | H2O | 10 mL |  |  | 120 | 72
P027-R006 | P027 | 10.1016/j.ica.2013.03.003 | [Co(o-phen)(1,2-HO3PC8H8PO3H)] | Co(CH3COO)2·4H2O | 0.074 g (0.30 mmol) |  |  |  |  | o-phen | 0.039 g (0.22 mmol) | o-xylenediphosphonic acid | 0.080 g (0.30 mmol) | [6 empty] | H2O | 10 mL |  |  | 120 | 72
P027-R007 | P027 | 10.1016/j.ica.2013.03.003 | [Co(o-phen)(1,3-HO3PC8H8PO3H)] | Co(CH3COO)2·4H2O | 0.074 g (0.30 mmol) |  |  |  |  | o-phen | 0.078 g (0.43 mmol) | m-xylenediphosphonic acid | 0.080 g (0.30 mmol) | [6 empty] | H2O | 10 mL |  |  | 120 | 72
P027-R008 | P027 | 10.1016/j.ica.2013.03.003 | [Co(o-phen)(1,4-HO3PC8H8PO3H)] | Co(CH3COO)2·4H2O | 0.074 g (0.30 mmol) |  |  |  |  | o-phen | 0.0784 g (0.44 mmol) | p-xylenediphosphonic acid | 0.080 g (0.30 mmol) | [6 empty] | H2O | 10 mL |  |  | 120 | 72
P027-R009 | P027 | 10.1016/j.ica.2013.03.003 | [Ni(bpy)(1,3-HO3PC8H8PO3H)] | Ni(CH3COO)2·4H2O | 0.074 g (0.30 mmol) |  |  |  |  | bpy | 0.068 g (0.44 mmol) | m-xylenediphosphonic acid | 0.080 g (0.30 mmol) | [6 empty] | H2O | 5 mL |  |  | 120 | 72
P027-R010 | P027 | 10.1016/j.ica.2013.03.003 | [Ni(o-phen)(1,3-HO3PC8H8PO3H)] | Ni(CH3COO)2·4H2O | 0.074 g (0.30 mmol) |  |  |  |  | o-phen | 0.068 g (0.38 mmol) | m-xylenediphosphonic acid | 0.080 g (0.30 mmol) | [6 empty] | H2O | 5 mL |  |  | 120 | 48
P028-R001 | P028 | 10.1016/j.ica.2016.03.048 | [Cu(Br2BDC)2](HTEA)2 | Cu(CH3COO)2·H2O | 0.154 g (0.771 mmol) |  |  |  |  | Br2BDC | 0.500 g (1.54 mmol) |  |  |  |  | TEA | 0.22 mL |  |  | methanol | 1.0 mL |  |  | 90 C | 12 | 230 C |  | CCDC 1045091 | sql
P028-R002 | P028 | 10.1016/j.ica.2016.03.048 | [Co2(Br2BDC)(HCOO)2(DMF)2] | Co(NO3)2·6H2O | 0.138 g (0.474 mmol) |  |  |  |  | Br2BDC | 0.077 g (0.238 mmol) |  |  |  |  | HCOOH | 0.021 g (0.45 mmol) |  |  | DMF | 4.0 mL |  |  | 150 C | 1 days | 350 C |  | CCDC 1045092
P029-R001 | P029 | 10.1016/j.ica.2016.07.049 | {[Cd(pdpy)(H2O)2]·SUL·(H2O)0.5}n | Cadmium perchlorate hydrate | 8.38 mg, 0.2 mmol |  |  |  |  | pdpy | 3.01 mg, 0.1 mmol |  |  |  |  | SUL | 1.88 mg, 0.1 mmol |  |  | H2O | 10 mL |  |  | 160 | 96
P029-R002 | P029 | 10.1016/j.ica.2016.07.049 | {[Cd(pdpy)(PTA)]·H2O}n | Cadmium perchlorate hydrate | 8.38 mg, 0.2 mmol |  |  |  |  | pdpy | 3.01 mg, 0.1 mmol | PTA | 1.66 mg, 0.1 mmol | [6 empty] | H2O | 10 mL |  |  | 140 | 72
P030-R001 | P030 | 10.1016/j.ica.2020.119500 | {[Zn(L)(DEF)]2·2DEF}n | Zn(NO3)2·6H2O | 59.5 mg, 0.2 mmol |  |  |  |  | H2L | 39.2 mg, 0.10 mmol | [8 empty] | DEF | 10 mL |  |  | 90 | 96 | reported | 145 |  | sql
P030-R002 | P030 | 10.1016/j.ica.2020.119500 | {[Co(L)(DEF)]2·2DEF}n | Co(NO3)2·6H2O | 58.2 mg, 0.2 mmol |  |  |  |  | H2L | 39.2 mg, 0.1 mmol | [8 empty] | DEF | 10 mL |  |  | 90 | 96 |  | 28 |  | sql
P030-R003 | P030 | 10.1016/j.ica.2020.119500 | {[Zn2(L)2(BIBP)]·2DEF}n | Zn(NO3)2·6H2O | 29.9 mg, 0.1 mmol |  |  |  |  | H2L | 19.6 mg, 0.05 mmol | BIBP | 14.3 mg, 0.05 mmol | [6 empty] | DEF | 3 mL (ligand solution) | DEF | 2 mL (metal solution) | 120 | 24 |  | 83 |  | bsn
P030-R004 | P030 | 10.1016/j.ica.2020.119500 | {[Co2(L)2(BIBP)]·2DEF}n | Co(NO3)2·6H2O | 29.1 mg, 0.1 mmol |  |  |  |  | H2L | 19.6 mg, 0.05 mmol | BIBP | 14.3 mg, 0.05 mmol | [6 empty] | DEF | 3 mL (ligand solution) | DEF | 2 mL (metal solution) | 120 | 24 |  | 19
P030-R005 | P030 | 10.1016/j.ica.2020.119500 | {[Zn3(L)3(BIPY)1.5]·4DMF·1.5H2O}n | Zn(NO3)2·6H2O | 59.5 mg, 0.2 mmol |  |  |  |  | H2L | 39.2 mg, 0.1 mmol | BIPY | 5.6 mg, 0.05 mmol | [6 empty] | DMF | 10 mL |  |  | 120 | 48 |  | 66 |  | pcu
P031-R001 | P031 | 10.1016/j.ica.2024.121964 | [Cu2I2(L1)2]n | CuI | 6.1 mg, 0.032 mmol |  |  |  |  | L1 | 10 mg, 0.032 mmol | [8 empty] | H2O | DMF–H2O 1:2 v/v, total 2 mL | DMF | DMF–H2O 1:2 v/v, total 2 mL | 120 C | 12 |  |  | 2257674
P031-R002 | P031 | 10.1016/j.ica.2024.121964 | [Cu2I2(L1)2]n | CuI | 24.6 mg, 0.129 mmol |  |  |  |  | L1 | 40 mg, 0.129 mmol | [8 empty] | DMF | 2 mL |  |  | 80 C | 1
P031-R003 | P031 | 10.1016/j.ica.2024.121964 | [Cu2I2(L1)]n | CuI | 12.3 mg, 0.06 mmol |  |  |  |  | L1 | 10 mg, 0.03 mmol | [8 empty] | H2O | MeCN–H2O 1:2 v/v, total 2 mL | MeCN | MeCN–H2O 1:2 v/v, total 2 mL | 80 C | 12 |  |  | 2257673
P031-R004 | P031 | 10.1016/j.ica.2024.121964 | [Cu2I2(L1)]n | CuI | 36.8 mg, 0.196 mmol |  |  |  |  | L1 | 30 mg, 0.097 mmol | [8 empty] | MeCN | 2 mL |  |  | 80 C | 1
P031-R005 | P031 | 10.1016/j.ica.2024.121964 | [Ag(L1)]n(PF6)n·1.5nMeCN | [Ag(MeCN)4]PF6 | 53.8 mg, 0.129 mmol |  |  |  |  | L1 | 40 mg, 0.129 mmol | [8 empty] | H2O | MeCN–H2O 1:2 v/v, total 4 mL | MeCN | MeCN–H2O 1:2 v/v, total 4 mL | 80 C | 12 |  |  | 2257675
P031-R006 | P031 | 10.1016/j.ica.2024.121964 | [Ag(L1)]n(PF6)n·1.5nMeCN | [Ag(MeCN)4]PF6 | 40.3 mg, 0.097 mmol |  |  |  |  | L1 | 30 mg, 0.097 mmol | [8 empty] | MeCN | 2 mL |  |  | RT, in the dark; then antisolvent addition | 1
P031-R007 | P031 | 10.1016/j.ica.2024.121964 | [Ag(L2)(H2O)]n(PF6)n | [Ag(MeCN)4]PF6 | 56.7 mg, 0.136 mmol |  |  |  |  | L2 | 40 mg, 0.136 mmol | [8 empty] | H2O | MeCN–H2O 1:2 v/v, total 4 mL | MeCN | MeCN–H2O 1:2 v/v, total 4 mL | 80 C | 12 |  |  | 2257676
P031-R008 | P031 | 10.1016/j.ica.2024.121964 | [Ag3Au(L1)2(MeCN)3]n(BF4)4n | Au(tht)Cl | 65 mg, 0.203 mmol | AgBF4 | 40 mg, 0.205 mmol (first addition); 70 mg, 0.360 mmol (final addition) |  |  | L1 | 63 mg, 0.203 mmol (first); then 38 mg, 0.120 mmol (second) | [8 empty] | MeCN | 2 mL (solution) + 1 mL (AgBF4 solution); Et2O vapor diffusion | CH2Cl2 | 2 mL (A |  |  |  |  | 2258246
P033-R001 | P033 | 10.1016/j.inoche.2018.07.017 | [PbCu(3,5-pydc)Cl]2 | Pb(NO3)2 | 0.1 g, 0.3 mmol | CuCl2·2H2O | 0.1 g, 0.55 mmol |  |  | 3,5-H2pydc | 0.18 g, 1.1 mmol |  |  |  |  | imidazole | 0.05 g, 0.8 mmol |  |  | H2O | 8 mL |  |  | 160 | 72 |  |  | 1848531
P034-R001 | P034 | 10.1016/j.inoche.2025.114444 | Co-MOF | Co(NO3)2·6H2O | 0.015 g, 0.05042 mmol |  |  |  |  | H2L | 0.005 g, 0.01271 mmol |  |  |  |  | HCl | 1 mol/L, 240 'L |  |  | DMSO | 1.5 mL | DMF | 1.5 mL | 80 | 48 | 380 |  | CCDC 2405854
P035-R001 | P035 | 10.1016/j.jcou.2022.102166 | Cu-URJC-8 | copper(II) nitrate | 0.1 mmol (0.024 g) |  |  |  |  | 2-aminoterephthalic acid | 0.2 mmol (0.036 g) | 4,4'-bipyridyl | 0.1 mmol (0.016 g) | [6 empty] | DMF | 10 mL | H2O | 2 mL | 90 | 72 | 250 | 93m^2/g | 2177910
P037-R001 | P037 | 10.1016/j.micromeso.2011.05.029 | CAU-4 | Al(NO3)3·9H2O | 45.7 µmol, 17.1 mg |  |  |  |  | H3BTB | 91.3 µmol, 40.0 mg |  |  |  |  | benzoic acid | 81.9 µmol, 10.0 mg |  |  | DMF | 6.50 mmol, 0.50 mL |  |  | 180 C | 1 days | 400 C | 1520
P038-R001 | P038 | 10.1016/j.micromeso.2011.11.058 | {[Cd(pmida)(H2O)]·1.8H2O}n | Cd(NO3)2·4H2O | 0.04 mmol |  |  |  |  | H2pmida | 0.04 mmol; 8.32 mg |  |  |  |  | KOH | 0.08 mmol; 4.48 mg |  |  | MeOH | 5.8 mL | H2O | 5.2 mL | room temperature | 720 | 300 |  | 846089 | irl
P038-R002 | P038 | 10.1016/j.micromeso.2011.11.058 | {[Cd(pmida)(H2O)]·2H2O}n | Cd(NO3)2·4H2O | 0.04 mmol |  |  |  |  | H2pmida | 0.04 mmol; 8.32 mg |  |  |  |  | KOH | 0.08 mmol; 4.48 mg |  |  | MeOH | 5.8 mL | H2O | 5.2 mL | room temperature | 720 | 290 |  | 846090 | dia
P038-R003 | P038 | 10.1016/j.micromeso.2011.11.058 | {[Zn(pmida)(H2O)]·2H2O}n | Zn(NO3)2·6H2O | 0.04 mmol |  |  |  |  | H2pmida | 0.04 mmol; 8.32 mg |  |  |  |  | KOH | 0.08 mmol; 4.48 mg |  |  | MeOH | 5.8 mL | H2O | 5.2 mL | room temperature | 720 | 295 |  | 846091 | dia
P039-R001 | P039 | 10.1016/j.micromeso.2011.12.010 | Zr-fum | ZrCl4 | 0.517 mmol (1 eq) |  |  |  |  | H2-fum | 1.550 mmol (3 eq) |  |  |  |  | HCOOH | 1 eq relative to ZrCl4 |  |  | DMF | 20 mL |  |  | 120 C | 1 days
P039-R002 | P039 | 10.1016/j.micromeso.2011.12.010 | Zr-fum | ZrCl4 | 0.517 mmol (1 eq) |  |  |  |  | H2-fum | 1.550 mmol (3 eq) |  |  |  |  | HCOOH | 5 eq relative to ZrCl4 |  |  | DMF | 20 mL |  |  | 120 C | 1 days
P039-R003 | P039 | 10.1016/j.micromeso.2011.12.010 | Zr-fum | ZrCl4 | 0.517 mmol (1 eq) |  |  |  |  | H2-fum | 1.550 mmol (3 eq) |  |  |  |  | HCOOH | 10 eq relative to ZrCl4 |  |  | DMF | 20 mL |  |  | 120 C | 1 days
P039-R004 | P039 | 10.1016/j.micromeso.2011.12.010 | Zr-fum | ZrCl4 | 0.517 mmol (1 eq) |  |  |  |  | H2-fum | 1.550 mmol (3 eq) |  |  |  |  | HCOOH | 30 eq relative to ZrCl4 |  |  | DMF | 20 mL |  |  | 120 C | 1 days | 260 C | 856
P039-R005 | P039 | 10.1016/j.micromeso.2011.12.010 | Zr-fum | ZrCl4 | 0.517 mmol (1 eq) |  |  |  |  | H2-fum | 1.550 mmol (3 eq) |  |  |  |  | HCOOH | 50 eq relative to ZrCl4 |  |  | DMF | 20 mL |  |  | 120 C | 1 days
P039-R006 | P039 | 10.1016/j.micromeso.2011.12.010 | Zr-fum | ZrCl4 | 0.517 mmol (1 eq) |  |  |  |  | H2-fum | 1.550 mmol (3 eq) |  |  |  |  | HCOOH | 70 eq relative to ZrCl4 |  |  | DMF | 20 mL |  |  | 120 C | 1 days
P039-R007 | P039 | 10.1016/j.micromeso.2011.12.010 | Zr-fum | ZrCl4 | 0.517 mmol (1 eq) |  |  |  |  | H2-fum | 1.550 mmol (3 eq) |  |  |  |  | HCOOH | 100 eq relative to ZrCl4 |  |  | DMF | 20 mL |  |  | 120 C | 1 days
P040-R001 | P040 | 10.1016/j.micromeso.2014.09.046 | UiO-67-bpdc | ZrCl4 | 0.50 g, 2.15 mmol |  |  |  |  | H2bpdc | 0.44 g, 1.82 mmol | [8 empty] | DMF | 102.5 mL |  |  | 100 | 72 | 518 | 1430
P040-R002 | P040 | 10.1016/j.micromeso.2014.09.046 | UiO-67-MoO2Cl2(bpydc) | ZrCl4 | 0.50 g, 2.15 mmol | complex 1 | 0.15 g, 0.34 mmol |  |  | H2bpdc | 0.44 g, 1.82 mmol | [8 empty] | DMF | 102.5 mL |  |  | 100 | 72 | 507 | 1018
P041-R001 | P041 | 10.1016/j.micromeso.2019.109917 | ZIF-8 | Zn(NO3)2·6H2O | 0.44 g |  |  |  |  | 2-Mim | 0.48 g |  |  |  |  | SDS | 0.52 g |  |  | DES | 5.00 g (contains 15 wt% H2O) | H2O | 15 wt% (of 5.00 g DES) | 60 | 1 |  | 1297 |  | sod
P041-R002 | P041 | 10.1016/j.micromeso.2019.109917 | 20% Co/ZIF-8 | Zn(NO3)2·6H2O | 0.352 g | Co(NO3)2·6H2O | 0.088 g |  |  | 2-Mim | 0.48 g |  |  |  |  | SDS | 0.52 g |  |  | DES | 5.00 g (contains 15 wt% H2O) | H2O | 15 wt% (of 5.00 g DES) | 60 | 1 | 350 | 1142 |  | sod
P041-R003 | P041 | 10.1016/j.micromeso.2019.109917 | 50% Co/ZIF-8 | Zn(NO3)2·6H2O | 0.22 g | Co(NO3)2·6H2O | 0.22 g |  |  | 2-Mim | 0.48 g |  |  |  |  | SDS | 0.52 g |  |  | DES | 5.00 g (contains 15 wt% H2O) | H2O | 15 wt% (of 5.00 g DES) | 60 | 1 | 350 | 1109 |  | sod
P041-R004 | P041 | 10.1016/j.micromeso.2019.109917 | 70% Co/ZIF-8 | Zn(NO3)2·6H2O | 0.132 g | Co(NO3)2·6H2O | 0.308 g |  |  | 2-Mim | 0.48 g |  |  |  |  | SDS | 0.52 g |  |  | DES | 5.00 g (contains 15 wt% H2O) | H2O | 15 wt% (of 5.00 g DES) | 60 | 1 | 350 | 987 |  | sod
P041-R005 | P041 | 10.1016/j.micromeso.2019.109917 | 90% Co/ZIF-8 | Zn(NO3)2·6H2O | 0.044 g | Co(NO3)2·6H2O | 0.396 g |  |  | 2-Mim | 0.48 g |  |  |  |  | SDS | 0.52 g |  |  | DES | 5.00 g (contains 15 wt% H2O) | H2O | 15 wt% (of 5.00 g DES) | 60 | 1 | 350 | 955 |  | sod
P041-R006 | P041 | 10.1016/j.micromeso.2019.109917 | ZIF-67 | Co(NO3)2·6H2O | 0.44 g |  |  |  |  | 2-Mim | 0.48 g |  |  |  |  | SDS | 0.52 g |  |  | DES | 5.00 g (contains 15 wt% H2O) | H2O | 15 wt% (of 5.00 g DES) | 60 | 1 |  | 890 |  | sod
P042-R001 | P042 | 10.1016/j.molstruc.2013.07.047 | [Cd5(OH)2(psa)4(bpe)(H2O)2]n | Cd(NO3)2·6H2O | 0.689 g, 2.0 mmol |  |  |  |  | H2psa | 0.194 g, 1.0 mmol | bpe | 0.182 g, 1.0 mmol |  |  | NaOH | 0.08 g, 2.0 mmol (in H2O, 8 mL) |  |  | H2O | 6 mL (for Cd(NO3)2 solution) + 8 mL (for NaOH solution) |  |  | 180 C | 3 days |  |  | 934021
P042-R002 | P042 | 10.1016/j.molstruc.2013.07.047 | [Cd5(psa)5(bpp)(H2O)2]n | Cd(NO3)2·6H2O | 0.689 g, 2.0 mmol |  |  |  |  | H2psa | 0.194 g, 1.0 mmol | bpp | 0.198 g, 1.0 mmol |  |  | NaOH | 0.08 g, 2.0 mmol (in H2O, 8 mL) |  |  | H2O | 6 mL (for Cd(NO3)2 solution) + 8 mL (for NaOH solution) |  |  | 180 C | 3 days |  |  | 934022
P043-R001 | P043 | 10.1016/j.molstruc.2014.10.069 | [Co0.5(btrb)1.5]·ClO4 | Co(ClO4)2·6H2O | 0.10 mmol, 0.037 g |  |  |  |  | btrb | 0.10 mmol, 0.020 g | [8 empty] | CH3CN | 2 mL | H2O | 2 mL | 90 | 72 | 252 |  |  | pcu
P043-R002 | P043 | 10.1016/j.molstruc.2014.10.069 | [Co0.5(btrb)Cl] | CoCl2·6H2O | 0.10 mmol, 0.024 g |  |  |  |  | btrb | 0.10 mmol, 0.020 g | [8 empty] | CH3CN | 2 mL | H2O | 2 mL | 90 | 72 | 225 |  |  | sql
P044-R001 | P044 | 10.1016/j.molstruc.2017.12.027 | {[Co3(L)2(H2O)4](DMF)2}n | CoSO4·6H2O | 0.019 g, 0.05 mmol |  |  |  |  | H3L | 0.014 g, 0.05 mmol | [8 empty] | DMF | 12 mL |  |  | 160 C | 3 days | 330 C |  | 1582207
P044-R002 | P044 | 10.1016/j.molstruc.2017.12.027 | [Cd3(L)2(H2O)7]n | Cd(NO3)2·4H2O | 0.015 g, 0.05 mmol |  |  |  |  | Na3L | 0.017 g, 0.05 mmol | [8 empty] | DMF | DMF/H2O 2:3 v/v, 5 mL total | H2O | DMF/H2O 2:3 v/v, 5 mL total | 120 C | 3 days | 345 C |  | 1582208
P044-R003 | P044 | 10.1016/j.molstruc.2017.12.027 | [Cd3(L)2(H2O)11]n | Cd(NO3)2·4H2O | 0.015 g, 0.05 mmol |  |  |  |  | H3L | 0.0007 g, 0.025 mmol |  |  |  |  | NaOH | pH adjusted to 6 |  |  | DMF | DMF/H2O 2:3 v/v, 5 mL total | H2O | DMF/H2O 2:3 v/v, 5 mL total | 120 C | 3 days | 406 C |  | 1582209
P044-R004 | P044 | 10.1016/j.molstruc.2017.12.027 | [Cd3(L)2(DMF)2(H2O)]n | 3CdSO4·8H2O | 0.038 g, 0.05 mmol Cd(II) |  |  |  |  | H3L | 0.007 g, 0.025 mmol |  |  |  |  | NaOH | pH adjusted to 6 |  |  | DMF | DMF/H2O 2:3 v/v, 5 mL total | H2O | DMF/H2O 2:3 v/v, 5 mL total | 120 C | 3 days | 345 C |  | 1582210
P045-R001 | P045 | 10.1016/j.molstruc.2019.127005 | [Zn(TPPA)(phda)]n | ZnI2 | 31.9 mg, 0.1 mmol |  |  |  |  | H2phda | 19.4 mg, 0.1 mmol | TPPA | 47.6 mg, 0.1 mmol | [6 empty] | H2O | DMF/CH3OH/H2O (1:1:2), total 10 mL | DMF | DMF/CH3OH/H2O (1:1:2), total 10 mL | 120 | 72 | 240 |  |  | dmp
P045-R002 | P045 | 10.1016/j.molstruc.2019.127005 | [Zn(TPPA)(glut)·H2O]n | ZnI2 | 31.9 mg; 0.1 mmol |  |  |  |  | H2glut |  | TPPA | [7 empty] | H2O | DMF/CH3OH/H2O (1:1:2), total 10 mL | DMF | DMF/CH3OH/H2O (1:1:2), total 10 mL | 120 | 72 | 275
P045-R003 | P045 | 10.1016/j.molstruc.2019.127005 | [Zn2(TPPA)2(brtp)2·2H2O]n | Zn(NO3)2·6H2O | 29.7 mg, 0.1 mmol |  |  |  |  | H2brtp | 24.5 mg, 0.1 mmol | TPPA | 47.6 mg, 0.1 mmol |  |  | NaOH | 8.0 mg, 0.2 mmol |  |  | H2O | 8 mL deionized water |  |  | 160 | 72 | 300-700 (-> 400 typo in main)
P045-R004 | P045 | 10.1016/j.molstruc.2019.127005 | [Zn4(TPPA)2(sdba)4·3H2O]n | Zn(NO3)2·6H2O | 29.7 mg, 0.1 mmol |  |  |  |  | H2sdba | 30.6 mg, 0.1 mmol | TPPA | 47.6 mg, 0.1 mmol |  |  | NaOH | 8.0 mg, 0.2 mmol |  |  | H2O | 8 mL deionized water |  |  | 160 | 72 | 230 |  |  | cds
P047-R001 | P047 | 10.1021/acs.cgd.0c00408 | YNU-1 | Tb(NO3)3·6H2O | 45.0 mg, 0.1 mmol | CuI | 57.0 mg, 0.3 mmol |  |  | HNA | 49.0 mg, 0.4 mmol |  |  |  |  | 2-FBA | 97 mg, 0.7 mmol |  |  | DEF | 3.5 mL | H2O | 1.2 mL | 100 | 48 |  | 374.8 | CCDC 1964727
P048-R001 | P048 | 10.1021/acs.cgd.2c00174 | Zn3mim5ClH2O·0.74H2O | ZnCl2 | 0.699 g (5.13 mmol) |  |  |  |  | Hmim | 1.684 g (20.51 mmol) | [8 empty] | H2O | 45 mL for ZnCl2 solution + 45 mL for Hmim solution |  |  | room temperature | several hours |  |  |  | yqt
P048-R002 | P048 | 10.1021/acs.cgd.2c00174 | Zn3mim5BrH2O·0.45H2O | ZnBr2 | molar ratio 1:4:2000 (ZnBr2:Hmim:H2O) |  |  |  |  | Hmim | molar ratio 1:4:2000 (ZnBr2:Hmim:H2O) | [8 empty] | H2O | aqueous solutions; same as chloride synthesis (each dissolved in water, 45 mL typical) |  |  | room temperature | several hours |  |  |  | yqt
P048-R003 | P048 | 10.1021/acs.cgd.2c00174 | Zn3mim5F0.35(OH)0.65 | ZnF2·4H2O | molar ratio 1:4:2000 (ZnF2·4H2O:Hmim:H2O) |  |  |  |  | Hmim | molar ratio 1:4:2000 (ZnF2·4H2O:Hmim:H2O) | [8 empty] | H2O | aqueous solutions (typical procedure) |  |  | room temperature | several hours
P048-R004 | P048 | 10.1021/acs.cgd.2c00174 | Zn3mim5OH | Zn(NO3)2·6H2O | molar ratio 1:4:2000 (Zn(NO3)2·6H2O:Hmim:H2O) |  |  |  |  | Hmim | molar ratio 1:4:2000 (Zn(NO3)2·6H2O:Hmim:H2O) | [8 empty] | H2O | aqueous solutions (typical procedure) |  |  | room temperature | several hours
P048-R005 | P048 | 10.1021/acs.cgd.2c00174 | Zn3mim5OH | Zn(CH3COO)2·2H2O | molar ratio 1:2:694 (Zn(OAc)2·2H2O:Hmim:H2O) |  |  |  |  | Hmim | molar ratio 1:2:694 (Zn(OAc)2·2H2O:Hmim:H2O) | [8 empty] | H2O | aqueous solutions |  |  | room temperature | several hours
P048-R006 | P048 | 10.1021/acs.cgd.2c00174 | Zn3mim5OH | ZnI2 | molar ratio 1:4:2000 (ZnI2:Hmim:H2O) |  |  |  |  | Hmim | molar ratio 1:4:2000 (ZnI2:Hmim:H2O) | [8 empty] | H2O | aqueous solutions |  |  | 50 C | several hours
P049-R001 | P049 | 10.1021/acs.cgd.4c01038 | UdP-1 | Cu(BF4)2 | 55 mg (0.16 mmol) |  |  |  |  | bib | 101 mg (0.48 mmol) | [8 empty] | MeCN | 6 mL (metal soln) + 6 mL (ligand soln) |  |  | 80 C | 2 | 300 C | 80.5 | 2362489 | bnn
P049-R002 | P049 | 10.1021/acs.cgd.4c01038 | UdP1 | Cu(BF4)2 | 0.04 M, 4 mL (in H2O) |  |  |  |  | bib | 0.08 M, 4 mL (in MeCN) | [8 empty] | MeCN | 4 mL (ligand solution) | H2O | 4 mL (metal solution) | bib in MeCN at reflux; then RT vapor diffusion |  |  |  | 2362489 | bnn
P049-R003 | P049 | 10.1021/acs.cgd.4c01038 | UdP-2 | Cu(BF4)2 | 0.4 M, 0.6 mL (in H2O) |  |  |  |  | bib | 0.96 M, 0.5 mL (in MeOH) | [8 empty] | H2O | 0.6 mL (metal solution) | MeOH | 0.5 mL (ligand solution) | room temperature | 2 | 350 C | 21.4
P049-R004 | P049 | 10.1021/acs.cgd.4c01038 | UdP-3 | Cu(BF4)2 | 35 mg (0.10 mmol) in H2O/iPrOH (6 mL, 1:1 v/v) |  |  |  |  | bib | 42 mg (0.20 mmol) in CH2Cl2 (6 mL) | [8 empty] | CH2Cl2 | 6 mL (ligand layer) | H2O | 3 mL (in 1:1 H2O/iPrOH, total 6 mL) | room temperature (layering) | 14 days |  |  | 2362490
P049-R005 | P049 | 10.1021/acs.cgd.4c01038 | UdP-3-i | Cu(BF4)2 | 20 mg (0.06 mmol) in H2O (6 mL) |  |  |  |  | bib | 25 mg (0.12 mmol) in iPrOH (6 mL) | [8 empty] | iPrOH | 6 mL (ligand layer) + 2 mL buffer in 1:1 DMF/iPrOH | H2O | 6 mL (metal layer) + 2 mL buffer (with iPrOH) | room temperature (layering with H2O/iPrOH buffer) | 14 days |  |  | 2362491
P049-R006 | P049 | 10.1021/acs.cgd.4c01038 | UdP-4 | Cu(BF4)2 | 20 mg (0.06 mmol) in DMF (6 mL) |  |  |  |  | bib | 25 mg (0.12 mmol) in iPrOH (6 mL) | [8 empty] | DMF | 6 mL (metal layer) + 4 mL DMF/iPrOH (1:1) buffer | iPrOH | 6 mL (ligand layer) + in buffer (1:1 with DMF) | room temperature (layering with DMF/iPrOH buffer) | 7 days |  |  | 2362492
P049-R007 | P049 | 10.1021/acs.cgd.4c01038 | UdP-5 | Cu(BF4)2 | 35 mg (0.10 mmol) in H2O/iPrOH (6 mL, 1:1 v/v) |  |  |  |  | bib | 42 mg (0.20 mmol) in CHCl3 (6 mL) | [8 empty] | CHCl3 | 6 mL (ligand layer) | H2O | 3 mL (in 1:1 H2O/iPrOH, total 6 mL) | room temperature (layering) | 14 days |  |  | 2362493
P049-R008 | P049 | 10.1021/acs.cgd.4c01038 | UdP-6 | Cu(CF3SO3)2 | 0.41 M, 0.7 mL (in H2O) |  |  |  |  | bib | 0.95 M, 0.6 mL (in MeOH) | [8 empty] | H2O | 0.7 mL (metal solution) | MeOH | 0.6 mL (ligand solution) | room temperature | 4 | 350 C | 189.8
P049-R009 | P049 | 10.1021/acs.cgd.4c01038 | UdP-6-solv | Cu(CF3SO3)2 | 0.04 M, 4 mL (in H2O) |  |  |  |  | bib | 0.08 M, 4 mL (in MeCN) | [8 empty] | MeCN | 4 mL (ligand solution) | H2O | 4 mL (metal solution) | bib in MeCN at reflux; then RT vapor diffusion |  |  |  | 2362494
P050-R001 | P050 | 10.1021/acs.cgd.5b00625 | {[La(L)(H2O)2]·NO3·2H2O}n | La(NO3)3·6H2O | 0.0173 g, 0.04 mmol |  |  |  |  | H3L | 0.0135 g, 0.04 mmol | [8 empty] | H2O | 1.5 mL | MeCN | 1.5 mL | 120 | 72
P050-R002 | P050 | 10.1021/acs.cgd.5b00625 | {[Pr(L)(H2O)2]·NO3·2H2O}n | Pr(NO3)3·6H2O | 0.0174 g, 0.04 mmol |  |  |  |  | H3L | 0.0135 g, 0.04 mmol | [8 empty] | H2O | 1.5 mL | MeCN | 1.5 mL | 120 | 72 | 397 |  | 1058591
P050-R003 | P050 | 10.1021/acs.cgd.5b00625 | {[Nd2(L)2(NO3)(H2O)2]·Cl·6H2O}n | Nd(NO3)3·6H2O | 0.0175 g, 0.04 mmol |  |  |  |  | H3L | 0.0135 g, 0.04 mmol | [8 empty] | H2O | 2 mL | MeCN | 1 mL | 120 | 72 | 317 |  | 1058592
P050-R004 | P050 | 10.1021/acs.cgd.5b00625 | {[Sm(L)(H2O)2]·Cl·3H2O}n | Sm(NO3)3·6H2O | 0.0178 g, 0.04 mmol |  |  |  |  | H3L | 0.0135 g, 0.04 mmol | [8 empty] | H2O | 1 mL | MeCN | 2 mL | 120 | 72
P050-R005 | P050 | 10.1021/acs.cgd.5b00625 | {[Eu(L)(H2O)2]·Cl·3H2O}n | Eu(NO3)3·6H2O | 0.0178 g, 0.04 mmol |  |  |  |  | H3L | 0.0135 g, 0.04 mmol | [8 empty] | H2O | 1 mL | MeCN | 2 mL | 120 | 72 | 410 |  | 1058593
P050-R006 | P050 | 10.1021/acs.cgd.5b00625 | {[Gd(L)(H2O)2]·Cl·3H2O}n | Gd(NO3)3·6H2O | 0.0181 g, 0.04 mmol |  |  |  |  | H3L | 0.0135 g, 0.04 mmol | [8 empty] | H2O | 1 mL | MeCN | 2 mL | 120 | 72
P050-R007 | P050 | 10.1021/acs.cgd.5b00625 | {[Tb(L)(H2O)2]·Cl·3H2O}n | Tb(NO3)3·6H2O | 0.0181 g, 0.04 mmol |  |  |  |  | H3L | 0.0135 g, 0.04 mmol | [8 empty] | H2O | 1 mL | MeCN | 2 mL | 120 | 72
P050-R008 | P050 | 10.1021/acs.cgd.5b00625 | {[Dy(L)(H2O)2]·Cl·3H2O}n | Dy(NO3)3·6H2O | 0.0183 g, 0.04 mmol |  |  |  |  | H3L | 0.0135 g, 0.04 mmol | [8 empty] | H2O | 1 mL | MeCN | 2 mL | 120 | 72
P050-R009 | P050 | 10.1021/acs.cgd.5b00625 | {[Ho(L)(H2O)2]·Cl·3H2O}n | Ho(NO3)3·6H2O | 0.0184 g, 0.04 mmol |  |  |  |  | H3L | 0.0135 g, 0.04 mmol | [8 empty] | H2O | 1 mL | MeCN | 2 mL | 120 | 72
P050-R010 | P050 | 10.1021/acs.cgd.5b00625 | {[Er(L)(H2O)2]·Cl·3H2O}n | Er(NO3)3·6H2O | 0.0185 g, 0.04 mmol |  |  |  |  | H3L | 0.0135 g, 0.04 mmol | [8 empty] | H2O | 1 mL | MeCN | 2 mL | 120 | 72
P050-R011 | P050 | 10.1021/acs.cgd.5b00625 | {[Tm(L)(H2O)2]·Cl·3H2O}n | Tm(NO3)3·6H2O | 0.0185 g, 0.04 mmol |  |  |  |  | H3L | 0.0135 g, 0.04 mmol | [8 empty] | H2O | 1 mL | MeCN | 2 mL | 120 | 72
P050-R012 | P050 | 10.1021/acs.cgd.5b00625 | {[Yb(L)(H2O)2]·Cl·3H2O}n | Yb(NO3)3·6H2O | 0.0187 g, 0.04 mmol |  |  |  |  | H3L | 0.0135 g, 0.04 mmol | [8 empty] | H2O | 1 mL | MeCN | 2 mL | 120 | 72
P050-R013 | P050 | 10.1021/acs.cgd.5b00625 | {[Lu(L)(H2O)2]·Cl·3H2O}n | Lu(NO3)3·6H2O | 0.0188 g, 0.04 mmol |  |  |  |  | H3L | 0.0135 g, 0.04 mmol | [8 empty] | H2O | 1 mL | MeCN | 2 mL | 120 | 72
P051-R001 | P051 | 10.1021/acs.cgd.6b00076 | ZrFMA | zirconium tetrachloride | 1.2 g (5.1 mmol) |  |  |  |  | fumaric acid | 0.58 g (5 mmol) |  |  |  |  | acetic acid | modulator-to-ligand molar ratio = 35 |  |  | water | 50 mL water/modulator mixed solvent |  |  | 105 | 24
P051-R002 | P051 | 10.1021/acs.cgd.6b00076 | ZrFMA | ZrCl4 | 1.2 g (5.1 mmol) |  |  |  |  | FMA | 0.58 g (5 mmol) |  |  |  |  | acetic acid | modulator-to-ligand molar ratio = 70 |  |  | water | 50 mL water/modulator mixed solvent |  |  | 105 C | 1 days |  | 591
P051-R003 | P051 | 10.1021/acs.cgd.6b00076 | ZrFMA | zirconium tetrachloride | 1.2 g (5.1 mmol) |  |  |  |  | fumaric acid | 0.58 g (5 mmol) |  |  |  |  | acetic acid | modulator-to-ligand molar ratio = 105 |  |  | water | 50 mL water/modulator mixed solvent |  |  | 105 | 24
P051-R004 | P051 | 10.1021/acs.cgd.6b00076 | ZrFMA | zirconium tetrachloride | 1.2 g (5.1 mmol) |  |  |  |  | fumaric acid | 0.58 g (5 mmol) |  |  |  |  | acetic acid | modulator-to-ligand molar ratio = 122 |  |  | water | 50 mL water/modulator mixed solvent |  |  | 105 | 24
P051-R005 | P051 | 10.1021/acs.cgd.6b00076 | ZrFMA | zirconium tetrachloride | 1.2 g (5.1 mmol) |  |  |  |  | fumaric acid | 0.58 g (5 mmol) |  |  |  |  | formic acid | modulator-to-ligand molar ratio = 13 |  |  | water | 50 mL water/modulator mixed solvent |  |  | 105 | 24
P051-R006 | P051 | 10.1021/acs.cgd.6b00076 | ZrFMA | ZrCl4 | 1.2 g (5.1 mmol) |  |  |  |  | FMA | 0.58 g (5 mmol) |  |  |  |  | formic acid | modulator-to-ligand molar ratio = 53 |  |  | water | 50 mL water/modulator mixed solvent |  |  | 105 C | 1 days |  | 932
P051-R007 | P051 | 10.1021/acs.cgd.6b00076 | ZrFMA | zirconium tetrachloride | 1.2 g (5.1 mmol) |  |  |  |  | fumaric acid | 0.58 g (5 mmol) |  |  |  |  | formic acid | modulator-to-ligand molar ratio = 106 |  |  | water | 50 mL water/modulator mixed solvent |  |  | 105 | 24
P051-R008 | P051 | 10.1021/acs.cgd.6b00076 | ZrFMA | zirconium tetrachloride | 1.2 g (5.1 mmol) |  |  |  |  | fumaric acid | 0.58 g (5 mmol) |  |  |  |  | formic acid | modulator-to-ligand molar ratio = 159 |  |  | water | 50 mL water/modulator mixed solvent |  |  | 105 | 24
P051-R009 | P051 | 10.1021/acs.cgd.6b00076 | ZrFMA | zirconium tetrachloride | 1.2 g (5.1 mmol) |  |  |  |  | fumaric acid | 0.58 g (5 mmol) |  |  |  |  | trifluoroacetic acid | modulator-to-ligand molar ratio = 13 |  |  | water | 50 mL water/modulator mixed solvent |  |  | 105 | 24 |  | 960
P051-R010 | P051 | 10.1021/acs.cgd.6b00076 | HfFMA | hafnium tetrachloride | 1.66 g (5.1 mmol) |  |  |  |  | fumaric acid | 0.58 g (5 mmol) |  |  |  |  | acetic acid | modulator-to-ligand molar ratio = 35 |  |  | water | 50 mL water/modulator mixed solvent |  |  | 105 | 24
P051-R011 | P051 | 10.1021/acs.cgd.6b00076 | HfFMA | HfCl4 | 1.66 g (5.1 mmol) |  |  |  |  | FMA | 0.58 g (5 mmol) |  |  |  |  | acetic acid | modulator-to-ligand molar ratio = 70 |  |  | water | 50 mL water/modulator mixed solvent |  |  | 105 C | 1 days |  | 315
P051-R012 | P051 | 10.1021/acs.cgd.6b00076 | HfFMA | hafnium tetrachloride | 1.66 g (5.1 mmol) |  |  |  |  | fumaric acid | 0.58 g (5 mmol) |  |  |  |  | acetic acid | modulator-to-ligand molar ratio = 105 |  |  | water | 50 mL water/modulator mixed solvent |  |  | 105 | 24
P051-R013 | P051 | 10.1021/acs.cgd.6b00076 | HfFMA | hafnium tetrachloride | 1.66 g (5.1 mmol) |  |  |  |  | fumaric acid | 0.58 g (5 mmol) |  |  |  |  | formic acid | modulator-to-ligand molar ratio = 13 |  |  | water | 50 mL water/modulator mixed solvent |  |  | 105 | 24
P051-R014 | P051 | 10.1021/acs.cgd.6b00076 | HfFMA | HfCl4 | 1.66 g (5.1 mmol) |  |  |  |  | FMA | 0.58 g (5 mmol) |  |  |  |  | formic acid | modulator-to-ligand molar ratio = 53 |  |  | water | 50 mL water/modulator mixed solvent |  |  | 105 C | 1 days |  | 736
P051-R015 | P051 | 10.1021/acs.cgd.6b00076 | HfFMA | hafnium tetrachloride | 1.66 g (5.1 mmol) |  |  |  |  | fumaric acid | 0.58 g (5 mmol) |  |  |  |  | formic acid | modulator-to-ligand molar ratio = 106 |  |  | water | 50 mL water/modulator mixed solvent |  |  | 105 | 24
P051-R016 | P051 | 10.1021/acs.cgd.6b00076 | HfFMA | hafnium tetrachloride | 1.66 g (5.1 mmol) |  |  |  |  | fumaric acid | 0.58 g (5 mmol) |  |  |  |  | formic acid | modulator-to-ligand molar ratio = 159 |  |  | water | 50 mL water/modulator mixed solvent |  |  | 105 | 24
P051-R017 | P051 | 10.1021/acs.cgd.6b00076 | HfFMA | HfCl4 | 1.66 g (5.1 mmol) |  |  |  |  | FMA | 0.58 g (5 mmol) |  |  |  |  | TFA | modulator-to-ligand molar ratio = 13 |  |  | water | 50 mL water/modulator mixed solvent |  |  | 105 C | 1 days |  | 761
P052-R001 | P052 | 10.1021/acs.cgd.6b00903 | Eu-1 | Eu(NO3)3·6H2O | 44.6 mg, 0.1 mmol |  |  |  |  | H4dcppa | 34.6 mg, 0.1 mmol |  |  |  |  | potassium hydroxide | 0.5 mol·L'1, adjusted to pH 4.0 |  |  | H2O | 6 mL |  |  | 160 | 160 | 218 |  | 1481693 | vbk
P052-R002 | P052 | 10.1021/acs.cgd.6b00903 | Eu-2 | Eu(NO3)3·6H2O | 44.6 mg, 0.1 mmol |  |  |  |  | H4dcppa | 34.6 mg, 0.1 mmol |  |  |  |  | potassium hydroxide | 0.5 mol·L'1, adjusted to pH 4.5 |  |  | H2O | 4 mL | DMF | 2 mL | 160 | 160 | 400-530 |  | 1481694 | tfz-d
P052-R003 | P052 | 10.1021/acs.cgd.6b00903 | Eu-3 | Eu(NO3)3·6H2O | 44.6 mg, 0.1 mmol | potassium oxalate | 18.4 mg, 0.1 mmol |  |  | H4dcppa | 34.6 mg, 0.1 mmol |  |  |  |  | potassium hydroxide | 0.5 mol·L'1, adjusted to pH 4.9 |  |  | H2O | 6 mL |  |  | 160 | 160 | 245 |  | 1481695
P052-R004 | P052 | 10.1021/acs.cgd.6b00903 | Tb-4 | Tb(NO3)3·6H2O | 0.1 mmol (same as Eu-3 procedure) | potassium oxalate | 0.1 mmol (same as Eu-3 procedure) |  |  | H4dcppa | 0.1 mmol (same as Eu-3 procedure) |  |  |  |  | potassium hydroxide | 0.5 mol·L'1, adjusted to pH 4.9 |  |  | H2O | 6 mL |  |  | 160 | 160 | 245 |  | 1481696
P052-R005 | P052 | 10.1021/acs.cgd.6b00903 | Gd-5 | Gd(NO3)3·6H2O | 0.1 mmol (same as Eu-3 procedure) | potassium oxalate | 0.1 mmol (same as Eu-3 procedure) |  |  | H4dcppa | 0.1 mmol (same as Eu-3 procedure) |  |  |  |  | potassium hydroxide | 0.5 mol·L'1, adjusted to pH 4.9 |  |  | H2O | 6 mL |  |  | 160 | 160 | 245 |  | 1481697
P053-R001 | P053 | 10.1021/acs.cgd.6b01161 | ZIF-8 | zinc acetate tetrahydrate | methanol solution of zinc acetate tetrahydrate (4 mmol, 20 mL) |  |  |  |  | MeIm | methanol solution of 2-methylimidazole (16 mmol, 80 mL) | [8 empty] | methanol | 20 mL (metal soln) + 80 mL (MeIm soln) |  |  | room temperature | stir 1 h, then age 24 h
P053-R002 | P053 | 10.1021/acs.cgd.6b01161 | ZIF-8 | zinc nitrate hexahydrate | methanol solution of zinc nitrate hexahydrate (4 mmol, 10 mL) |  |  |  |  | MeIm | methanol solution of 2-methylimidazole (40 mmol, 100 mL) | [8 empty] | methanol | 10 mL (metal soln) + 100 mL (MeIm soln) |  |  | room temperature | stir 1 h, then age 24 h
P053-R003 | P053 | 10.1021/acs.cgd.6b01161 | ZIF-67 | cobalt acetate tetrahydrate | methanol solution of cobalt acetate tetrahydrate (4 mmol, 20 mL) |  |  |  |  | MeIm | methanol solution of 2-methylimidazole (16 mmol, 80 mL) | [8 empty] | methanol | 20 mL (metal soln) + 80 mL (MeIm soln) |  |  | room temperature | stir 1 h, then age 24 h
P053-R004 | P053 | 10.1021/acs.cgd.6b01161 | ZIF-67 | cobalt nitrate hexahydrate | methanol solution of cobalt nitrate hexahydrate (4 mmol, 10 mL) |  |  |  |  | MeIm | methanol solution of 2-methylimidazole (160 mmol, 200 mL) | [8 empty] | methanol | 10 mL (metal soln) + 200 mL (MeIm soln) |  |  | room temperature | stir 1 h, then age 24 h
P054-R001 | P054 | 10.1021/acs.cgd.6b01732 | calixMOF1 | Cu(NO3)2 × H2O | 45 mg (0.205 mmol) |  |  |  |  | tetracarboxylic meta-substituted four-wall aryl-extended calix[4]pyrrole | 400 mg (0.411 mmol) | [8 empty] | DMF | 45 mL | H2O | 21 mL (layered under DMF) | 100 C | 1 days | 200 C |  | 1519368
P055-R001 | P055 | 10.1021/acs.cgd.6b01776 | MIL-100(Fe) | iron(II) chloride tetrahydrate | 2.26 g (11.4 mmol) |  |  |  |  | H3BTC | 1.676 g (7.6 mmol) |  |  |  |  | sodium hydroxide (aqueous) | 1 M, 23.72 g aqueous solution (22.8 mmol) |  |  | H2O | 97.2 g |  |  | room temperature | 24 | 383 | 1974
P056-R001 | P056 | 10.1021/acs.cgd.7b00877 | 1 | CuI | 0.15 mmol, 0.0281 g |  |  |  |  | 5-eatz | 0.15 mmol, 0.0175 g |  |  |  |  | potassium iodide | 1.352 g in 1.5 mL H2O | Na4[Fe(CN)6]·10H2O | 0.05 mmol, 0.0242 g | H2O | 1.5 mL + 1.5 mL (KI aq.) | ml |  | 100 | 12 | 280 |  | 1538793 | dia
P056-R002 | P056 | 10.1021/acs.cgd.7b00877 | 2 | CuCl | .15mmol |  |  |  |  | 5-eatz | .15mmol |  |  |  |  | potassium iodide | 1.352g | Na4[Fe(CN)6]·10H2O | .05mmol | H2O | similar to 1 (two 1.5 mL portions) | ml |  | 100 | 12 | 280 |  | 1538789 | dia
P056-R003 | P056 | 10.1021/acs.cgd.7b00877 | 3 | Cu(NO3)2 | 0.0882 g, 0.3 mmol |  |  |  |  | 5-eatz | 0.0173 g, 0.15 mmol |  |  |  |  | NaOH | 0.0128 g, 0.3 mmol | K3[Fe(CN)6] | 0.0113 g, 0.02 mmol | H2O | 1.5 mL | EtOH | 0.5 mL | 100 | 72 | 280 |  | 1538790 | mog
P056-R004 | P056 | 10.1021/acs.cgd.7b00877 | 4 | Cu(NO3)2 | 0.0882 g, 0.3 mmol |  |  |  |  | 5-eatz | 0.0173 g, 0.15 mmol |  |  |  |  | NaOH | 0.0128 g, 0.3 mmol | K3[Fe(CN)6] | 0.0113 g, 0.02 mmol | H2O | 1.5 mL |  |  | 100 | 48 | 280 |  | 1538792 | qtz
P056-R005 | P056 | 10.1021/acs.cgd.7b00877 | 5 | CuI | 0.15 mmol, 0.0281 g |  |  |  |  | 5-iatz | 0.15 mmol, 0.0175 g | [8 empty] | H2O |  | acetonitrile |  | 120 | 12 | 280 |  | 1538791 | dia
P057-R001 | P057 | 10.1021/acs.cgd.7b01061 | (Me2NH2)[EuL(H2O)] | Eu(NO3)3·6H2O | 44.6 mg, 0.1 mmol |  |  |  |  | H4L·4H2O | 47.4 mg, 0.1 mmol | [8 empty] | H2O | 4.6 mL | DMF | 0.1 mL | 150 | 48 | 350 |  | 1503117 | bnn
P057-R002 | P057 | 10.1021/acs.cgd.7b01061 | (Me2NH2)[GdL(H2O)] | Gd(NO3)3·6H2O | 45.1 mg, 0.1 mmol |  |  |  |  | H4L·4H2O | 47.4 mg, 0.1 mmol | [8 empty] | H2O | 4.6 mL | DMF | 0.1 mL | 150 | 48 | 357 |  | 1503118 | bnn
P057-R003 | P057 | 10.1021/acs.cgd.7b01061 | (Me2NH2)[TbL(H2O)] | Tb(NO3)3·6H2O | 45.3 mg, 0.1 mmol |  |  |  |  | H4L·4H2O | 47.4 mg, 0.1 mmol | [8 empty] | H2O | 4.6 mL | DMF | 0.1 mL | 150 | 48 | 347 |  | 1503119 | bnn
P057-R004 | P057 | 10.1021/acs.cgd.7b01061 | (Me2NH2)[DyL(H2O)] | Dy(NO3)3·6H2O | 45.7 mg, 0.1 mmol |  |  |  |  | H4L·4H2O | 47.4 mg, 0.1 mmol | [8 empty] | H2O | 4.6 mL | DMF | 0.1 mL | 150 | 48 | 342 |  | 1503120 | bnn
P058-R001 | P058 | 10.1021/acs.cgd.8b00174 | [Co(HL)(bpy)]n | Co(NO3)2·6H2O | 0.0146 g, 0.05 mmol |  |  |  |  | H3L | 0.0156 g, 0.05 mmol | bpy | 0.0078 g, 0.05 mmol |  |  | NaOH | 0.0040 g, 0.1 mmol |  |  | H2O | 7 mL |  |  | 150 | 72 | 305 |  | 1821193 | (HL)2–
P058-R002 | P058 | 10.1021/acs.cgd.8b00174 | [Co(HL)(pbim)]n | Co(NO3)2·6H2O | 0.0146 g, 0.05 mmol |  |  |  |  | H3L | 0.0156 g, 0.05 mmol | pbim | 0.0112 g, 0.05 mmol |  |  | NaOH | 0.0040 g, 0.1 mmol |  |  | H2O | 6 mL | methanol | 1 mL | 150 | 72 | 360 |  | 1821194 | (HL)2–
P059-R001 | P059 | 10.1021/acs.cgd.8b01657 | CPO-27-Ni | nickel(II) acetate tetrahydrate | 0.207 g, 0.833 mmol |  |  |  |  | H4dhtp | 0.165 g, 0.833 mmol | [8 empty] | H2O | 5 mL | THF | 5 mL | 110 C | 30 min to 24 h; product typically after ~2 h
P059-R002 | P059 | 10.1021/acs.cgd.8b01657 | CPO-27-Ni | nickel(II) acetate tetrahydrate | 0.207 g, 0.833 mmol |  |  |  |  | H4dhtp | 0.083 g, 0.417 mmol | [8 empty] | H2O | 5 mL | THF | 5 mL | 110 C | 30 min to 24 h; product typically after ~2 h
P059-R003 | P059 | 10.1021/acs.cgd.8b01657 | CPO-27-Co | Co(OAc)2·4H2O | 0.207 g, 0.833 mmol |  |  |  |  | H4dhtp | 0.165 g, 0.833 mmol | [8 empty] | H2O | 5 mL | THF | 5 mL | 110 C | 30 min to 24 h; product typically after ~2 h
P059-R004 | P059 | 10.1021/acs.cgd.8b01657 | CPO-27-Co | Co(OAc)2·4H2O | 0.207 g, 0.833 mmol |  |  |  |  | H4dhtp | 0.083 g, 0.417 mmol | [8 empty] | H2O | 5 mL | THF | 5 mL | 110 C | 30 min to 24 h; product typically after ~2 h
P059-R005 | P059 | 10.1021/acs.cgd.8b01657 | CPO-27-Co | Co(OAc)2·4H2O | 0.167 mol L?1 in H2O; mixed 1:1 v/v with linker solution |  |  |  |  | H4dhtp | 0.083 mol L?1 in THF; mixed 1:1 v/v with metal solution | [8 empty] | H2O | combined 1:1 v/v with THF solutions | THF | combined 1:1 v/v with H2O solutions | room temperature | ?48 h until precipitate; then left undisturbed
P060-R001 | P060 | 10.1021/acs.cgd.9b00759 |  | Pb(NO3)2 | 0.0331 g, 0.1 mmol |  |  |  |  | H3BTC | 0.021 g, 0.1 mmol |  |  |  |  | aniline | 0.0272 g, 0.4 mmol |  |  | 1,4-dioxane | 8 mL | H2O | 4 mL | room temperature | 3 days
P060-R003 | P060 | 10.1021/acs.cgd.9b00759 |  | Pb(NO3)2 | 0.0331 g, 0.1 mmol |  |  |  |  | H3BTC | 0.021 g, 0.1 mmol | [8 empty] | DMF | 2 mL | H2O | 4 mL | room temperature | 1 days
P061-R001 | P061 | 10.1021/acs.cgd.9b01098 | Bi-MOF | Bi(NO3)3·5H2O | 0.0480 g, 0.01 mmol |  |  |  |  | H3BTC | 0.0630 g, 0.03 mmol |  |  |  |  | pyrazole | 0.012 g, 0.17 mmol | dilute nitric acid | 0.1 M, to adjust pH to 1–2 | H2O | 7 mL |  |  | 100 C | 1 days |  |  | 1916665
P062-R001 | P062 | 10.1021/acs.chemmater.0c01065 | UiO-66 | zirconium tetrachloride | ?5.3 mmol (from 80 mL of stock A prepared with 1.282 g, 5.5 mmol ZrCl4 in 61 mL DMF + 22 mL AcOH; total stock 83 mL) |  |  |  |  | terephthalic acid | ?21.2 mmol (from 80 mL of stock B prepared with 3.652 g, 22.0 mmol BDC in 83 mL DMF) |  |  |  |  | glacial acetic acid | 22ml |  |  |  | DMF mL | 61 |  | 90c | 24 |  | 1285 |  | fcu
P062-R002 | P062 | 10.1021/acs.chemmater.0c01065 | UiO-66-F4 | zirconium tetrachloride | 233 mg, 1.0 mmol (in 5 mL of 1.75 M AcOH aq; solution F) |  |  |  |  | tetrafluoroterephthalic acid | 238 mg, 1.0 mmol (in 5 mL of 1.75 M AcOH aq; solution E) |  |  |  |  | acetic acid (aqueous) | 1.75 M in H2O; total 10 mL mixed (?17.5 mmol) |  |  |  | DMF mL | 61 |  | 90c | 24 |  | 894 |  | fcu
P063-R001 | P063 | 10.1021/acs.chemmater.2c00242 | UiO-66 | ZrCl4 | 0.125 g (0.540 mmol) |  |  |  |  | H2BDC | 0.095 g (0.570 mmol) |  |  |  |  | acetic acid | 0.2 mL |  |  | DMF | 15 mL | H2O | 0.2 mL | 120 | 24 |  | 1530
P063-R002 | P063 | 10.1021/acs.chemmater.2c00242 | UiO-66 | ZrCl4 | 0.125 g (0.540 mmol) |  |  |  |  | H2BDC | 0.095 g (0.570 mmol) |  |  |  |  | acetic acid | 1.0 mL |  |  | DMF | 15 mL | H2O | 0.2 mL | 120 | 24 |  | 1382
P063-R003 | P063 | 10.1021/acs.chemmater.2c00242 | UiO-66 | ZrCl4 | 0.125 g (0.540 mmol) |  |  |  |  | H2BDC | 0.095 g (0.570 mmol) |  |  |  |  | acetic acid | 3.3 mL |  |  | DMF | 15 mL | H2O | 0.2 mL | 120 | 24 |  | 1629
P064-R001 | P064 | 10.1021/acs.chemmater.9b02868 | m-LaH2SP | lanthanum nitrate hexahydrate | 0.0346 g (0.0799 mmol) |  |  |  |  | (NH4)3H2SP | 0.050 g (0.1597 mmol) |  |  |  |  | nitric acid (HNO3), pH adjusted to 1.2 | to pH 1.2 with HNO3 |  |  | deionized water | 0.5 mL + 0.5 mL |  |  | 140 C | 1 days |  |  | 1922823
P064-R002 | P064 | 10.1021/acs.chemmater.9b02868 | o-PrH2SP | praseodymium nitrate hexahydrate | .08mmol |  |  |  |  | 2-[bis(phosphonomethyl)amino]ethanesulfonate ((NH4)3H2SP) | 0.1597 mmol |  |  |  |  | nitric acid (HNO3), pH adjusted to 1.2 | to pH 1.2 with HNO3 |  |  | water (deionized) | 1 mL |  |  | 140 | 24 | 350 |  | 1922825
P064-R003 | P064 | 10.1021/acs.chemmater.9b02868 | o-NdH2SP | neodymium nitrate hexahydrate | .08mmol |  |  |  |  | 2-[bis(phosphonomethyl)amino]ethanesulfonate ((NH4)3H2SP) | 0.1597 mmol |  |  |  |  | nitric acid (HNO3), pH adjusted to 1.2 | to pH 1.2 with HNO3 |  |  | water (deionized) | 1 mL |  |  | 140 | 24 | 350 |  | 1922824
P064-R004 | P064 | 10.1021/acs.chemmater.9b02868 | o-SmH2SP | samarium nitrate hexahydrate | .08mmol |  |  |  |  | 2-[bis(phosphonomethyl)amino]ethanesulfonate ((NH4)3H2SP) | 0.1597 mmol |  |  |  |  | nitric acid (HNO3), pH adjusted to 1.2 | to pH 1.2 with HNO3 |  |  | water (deionized) | 1 mL |  |  | 140 | 24 | 350 |  | 1922822
P064-R005 | P064 | 10.1021/acs.chemmater.9b02868 | o-EuH2SP | europium chloride hexahydrate | 0.057 g (0.1543 mmol) |  |  |  |  | Na5SP | 0.150 g (0.3087 mmol) |  |  |  |  | hydrochloric acid (HCl), pH adjusted to 1.2 | to pH 1.2 with HCl |  |  | deionized water | 1.5 mL + 1.5 mL |  |  | 140 C | 1 | 350 C |  | 1936877
P064-R006 | P064 | 10.1021/acs.chemmater.9b02868 | o-GdH2SP | gadolinium nitrate hexahydrate | .08mmol |  |  |  |  | 2-[bis(phosphonomethyl)amino]ethanesulfonate (Na5SP) | 0.1597 mmol |  |  |  |  | nitric acid (HNO3), pH adjusted to 1.2 | to pH 1.2 with HNO3 |  |  | water (deionized) | 1 mL |  |  | 140 | 24 | 350 |  | 1922821
P064-R007 | P064 | 10.1021/acs.chemmater.9b02868 | o-TbH2SP | terbium chloride hexahydrate | .08mmol |  |  |  |  | 2-[bis(phosphonomethyl)amino]ethanesulfonate (Na5SP) | 0.1597 mmol |  |  |  |  | hydrochloric acid (HCl), pH adjusted to 1.2 | to pH 1.2 with HCl |  |  | water (deionized) | 1 mL |  |  | 140 | 24 | 350 |  | 1922826
P065-R001 | P065 | 10.1021/acs.chemmater.9b04177 | GT-18 | zinc acetate dihydrate | 0.805 g, 3.7 mmol |  |  |  |  | BTA | 1.029 g, 8.6 mmol | BIM | 0.256 g, 2.2 mmol |  |  | ammonium hydroxide (30%) | part of 20 mL mixed solvent; DMF:EtOH:H2O:NH4OH(30%) = 5:5:7.5:2.5 v/v |  |  | DMF | in 20 mL total; DMF:EtOH:H2O:NH4OH(30%) = 5:5:7.5:2.5 v/v | ethanol | in 20 mL total; DMF:EtOH | RT | 4 days | 500 C |  |  | ecu
P065-R002 | P065 | 10.1021/acs.chemmater.9b04177 | GT-18 | zinc acetate dihydrate | 0.323 g, 1.5 mmol |  |  |  |  | BTA | 0.206 g, 1.7 mmol | BIM | 0.052 g, 0.4 mmol |  |  | ammonium hydroxide (30%) | part of 8 mL mixed solvent; DMF:EtOH:H2O:NH4OH(30%) = 2:2:3.5:1 v/v |  |  | DMF | in 8 mL total; DMF:EtOH:H2O:NH4OH(30%) = 2:2:3.5:1 v/v | ethanol | in 8 mL total; DMF:EtOH:H2O:NH4 | RT | 6 days | 500 C |  |  | ecu
P065-R003 | P065 | 10.1021/acs.chemmater.9b04177 | ZIF-7M20 | zinc acetate dihydrate | 0.805 g, 3.7 mmol |  |  |  |  | BTA | 0.645 g, 5.4 mmol | BIM | 0.638 g, 5.4 mmol |  |  | ammonium hydroxide (30%) | part of 20 mL mixed solvent; DMF:EtOH:H2O:NH4OH(30%) = 5:5:7.5:2.5 v/v |  |  | DMF | in 20 mL total; DMF:EtOH:H2O:NH4OH(30%) = 5:5:7.5:2.5 v/v | ethanol | in 20 mL total; DMF:E | RT | 4days
P065-R004 | P065 | 10.1021/acs.chemmater.9b04177 | ZIF-7M46 | zinc acetate dihydrate | 0.808 g, 3.7 mmol |  |  |  |  | BTA | 0.907 g, 7.6 mmol | BIM | 0.383 g, 3.2 mmol |  |  | ammonium hydroxide (30%) | part of 20 mL mixed solvent; DMF:EtOH:H2O:NH4OH(30%) = 5:5:7.5:2.5 v/v |  |  | DMF | in 20 mL total; DMF:EtOH:H2O:NH4OH(30%) = 5:5:7.5:2.5 v/v | ethanol | in 20 mL total; DMF:E | RT | 4 days
P065-R005 | P065 | 10.1021/acs.chemmater.9b04177 | ZIF-7 | zinc bromide dihydrate | 3.571 g, 15.9 mmol |  |  |  |  | BIM | 2.489 g, 21.1 mmol |  |  |  |  | DEA | 3.762 g |  |  | DMF | 240 mL |  |  | 130 C | 1 days
P066-R001 | P066 | 10.1021/acs.inorgchem.0c00991 | UiO-66 | [ZrCl(OH)2(DMF)2]Cl | 342 mg, 1 mmol |  |  |  |  | H2bdc | 166 mg, 1 mmol | [8 empty] | N,N-dimethylformamide (dry) | 20 mL |  |  | 90 C | 4 days |  | 634
P066-R002 | P066 | 10.1021/acs.inorgchem.0c00991 | UiO-66 | [ZrCl(OH)2(DMF)2]Cl | 342 mg, 1 mmol |  |  |  |  | H2bdc | 166 mg, 1 mmol |  |  |  |  | H2O | 36 µL, 2 mmol |  |  | N,N-dimethylformamide (dry) | 20 mL |  |  | 90 C | 4 days |  | 609
P066-R003 | P066 | 10.1021/acs.inorgchem.0c00991 | UiO-66 | [ZrCl(OH)2(DMF)2]Cl | 342 mg, 1 mmol |  |  |  |  | H2bdc | 166 mg, 1 mmol |  |  |  |  | hydrogen chloride in dry DMF (HCl/DMF) | 63 µL, 2 mmol |  |  | N,N-dimethylformamide (dry) | 20 mL |  |  | 90 C | 4 days |  | 874
P066-R004 | P066 | 10.1021/acs.inorgchem.0c00991 | UiO-66 | [ZrCl(OH)2(DMF)2]Cl | 342 mg, 1 mmol |  |  |  |  | H2bdc | 166 mg, 1 mmol |  |  |  |  | H2O | 36 µL, 2 mmol | hydrogen chloride in dry DMF (HCl/DMF) | 63 µL, 2 mmol | N,N-dimethylformamide (dry) | 20 mL |  |  | 90 C | 4 days |  | 819
P066-R005 | P066 | 10.1021/acs.inorgchem.0c00991 | UiO-66 | [ZrCl(OH)2(DMF)2]Cl | 342 mg, 1 mmol |  |  |  |  | H2bdc | 166 mg, 1 mmol |  |  |  |  | H2O | 36 µL, 2 mmol |  |  | N,N-dimethylformamide (dry) | 20 mL |  |  | 120 C | 1 days |  | 376
P066-R006 | P066 | 10.1021/acs.inorgchem.0c00991 | UiO-66 | [ZrCl(OH)2(DMF)2]Cl | 342 mg, 1 mmol |  |  |  |  | 1,4-benzenedicarboxylic acid | 166 mg, 1 mmol |  |  |  |  | hydrogen chloride in dry DMF (HCl/DMF) | 63 µL, 2 mmol |  |  | N,N-dimethylformamide (dry) | 20 mL |  |  | 120 | 24 |  | 968
P066-R007 | P066 | 10.1021/acs.inorgchem.0c00991 | UiO-66 | [ZrCl(OH)2(DMF)2]Cl | 342 mg, 1 mmol |  |  |  |  | 1,4-benzenedicarboxylic acid | 166 mg, 1 mmol |  |  |  |  | water | 36 µL, 2 mmol | hydrogen chloride in dry DMF (HCl/DMF) | 63 µL, 2 mmol | N,N-dimethylformamide (dry) | 20 mL |  |  | 120 | 24 |  | 1046
P066-R008 | P066 | 10.1021/acs.inorgchem.0c00991 | UiO-66 | zirconium(IV) tetrachloride | 233 mg, 1 mmol |  |  |  |  | 1,4-benzenedicarboxylic acid | 166 mg, 1 mmol |  |  |  |  | water | 36 µL, 2 mmol |  |  | N,N-dimethylformamide (dry) | 20 mL |  |  | 90 | 96 |  | 1087
P066-R009 | P066 | 10.1021/acs.inorgchem.0c00991 | UiO-66 | zirconium(IV) tetrachloride | 233 mg, 1 mmol |  |  |  |  | 1,4-benzenedicarboxylic acid | 166 mg, 1 mmol |  |  |  |  | water | 36 µL, 2 mmol |  |  | N,N-dimethylformamide (dry) | 20 mL |  |  | 120 | 24 |  | 1031
P066-R010 | P066 | 10.1021/acs.inorgchem.0c00991 | UiO-66 | zirconium(IV) tetrachloride | 466 mg, 2 mmol (aged in DMF + H2O) |  |  |  |  | 1,4-benzenedicarboxylic acid | 166 mg, 1 mmol (added after aging) |  |  |  |  | water | 144 µL, 8 mmol (present during 60 °C aging) |  |  | N,N-dimethylformamide (dr | 10 |  |  | 60 | 0
P066-R011 | P066 | 10.1021/acs.inorgchem.0c00991 | UiO-66 | zirconium(IV) tetrachloride | 466 mg, 2 mmol (aged in DMF + H2O) |  |  |  |  | 1,4-benzenedicarboxylic acid | 166 mg, 1 mmol (added after aging) |  |  |  |  | water | 144 µL, 8 mmol (present during 60 °C aging) |  |  | N,N-dimethylformamide (dr | 10 |  |  | 60 | 1
P066-R012 | P066 | 10.1021/acs.inorgchem.0c00991 | UiO-66 | zirconium(IV) tetrachloride | 466 mg, 2 mmol (aged in DMF + H2O) |  |  |  |  | 1,4-benzenedicarboxylic acid | 166 mg, 1 mmol (added after aging) |  |  |  |  | water | 144 µL, 8 mmol (present during 60 °C aging) |  |  | N,N-dimethylformamide (dr | 10 |  |  | 60 | 2
P067-R001 | P067 | 10.1021/acs.inorgchem.0c01427 | {[(Me2NH2)0.5][Cu0.75(L)0.5(DMA)0.375]·H2O}n | Cu(NO3)2·3H2O | 14.50 mg, 0.05 mmol |  |  |  |  | H4L | 20.35 mg, 0.05 mmol |  |  |  |  | HNO3 (aq) | 0.30 mL of HNO3 (aq) (1 mL HNO3 in 10 mL H2O) |  |  | DMA | 4 mL |  |  | 105 | 96 | just plotted | 66.7 | 2002903
P067-R002 | P067 | 10.1021/acs.inorgchem.0c01427 | {[Cu4(L)2(H2O)4]·4DMF·8H2O}n | Cu(NO3)2·3H2O | 14.50 mg, 0.05 mmol |  |  |  |  | H4L | 20.35 mg, 0.05 mmol |  |  |  |  | HNO3 (aq) | 1 mL of HNO3 (aq) (1 mL HNO3 in 10 mL H2O) |  |  | DMF | 4 mL | acetonitrile | 0.50 mL | 90 | 24 | just plotted | 404 | 2002904
P067-R003 | P067 | 10.1021/acs.inorgchem.0c01427 | {[Cu4(L)2(ATZ)2(H2O)]·5DMF·5H2O}n | Cu(NO3)2·3H2O | 14.50 mg, 0.05 mmol |  |  |  |  | H4L | 20.35 mg, 0.05 mmol | ATZ | 4.25 mg, 0.05 mmol |  |  | HNO3 (aq) | 1.10 mL of HNO3 (aq) (1 mL HNO3 in 10 mL H2O) |  |  | DMF | 4 mL | MeOH | 0.50 mL | 90 | 72 | just plotted | 315 | 2002905
P068-R001 | P068 | 10.1021/acs.inorgchem.3c02400 | Zn-OAc | Zn(OAc)2·2H2O | 0.60 mmol, in 12.5 mL DMF |  |  |  |  | BDC | 100 mg, 0.60 mmol in 125 mL DMF | DABCO | 33.65 mg, 0.30 mmol in 12.5 mL DMF | [6 empty] | DMF | 12.5 mL (metal soln) + 12.5 mL (DABCO soln) + 125 mL (BDC soln) |  |  | room temperature | 1 days |  | 1931
P068-R003 | P068 | 10.1021/acs.inorgchem.3c02400 | Zn-NO3 | Zn(NO3)2·6H2O | 0.60 mmol, in 12.5 mL DMF |  |  |  |  | BDC | 100 mg, 0.60 mmol in 125 mL DMF | DABCO | 33.65 mg, 0.30 mmol in 12.5 mL DMF | [6 empty] | DMF | 12.5 mL (metal soln) + 12.5 mL (DABCO soln) + 125 mL (BDC soln) |  |  | room temperature | 1 days |  | 1945
P068-R004 | P068 | 10.1021/acs.inorgchem.3c02400 | Co-OAc | Co(OAc)2·4H2O | 0.60 mmol, in 12.5 mL DMF |  |  |  |  | BDC | 100 mg, 0.60 mmol in 125 mL DMF | DABCO | 33.65 mg, 0.30 mmol in 12.5 mL DMF | [6 empty] | DMF | 12.5 mL (metal soln) + 12.5 mL (DABCO soln) + 125 mL (BDC soln) |  |  | room temperature | 1 days |  | 1748
P068-R006 | P068 | 10.1021/acs.inorgchem.3c02400 | Co-NO3 | Co(NO3)2·6H2O | 0.60 mmol, in 12.5 mL DMF |  |  |  |  | BDC | 100 mg, 0.60 mmol in 125 mL DMF | DABCO | 33.65 mg, 0.30 mmol in 12.5 mL DMF | [6 empty] | DMF | 12.5 mL (metal soln) + 12.5 mL (DABCO soln) + 125 mL (BDC soln) |  |  | room temperature | 1 days |  | 1775
P068-R007 | P068 | 10.1021/acs.inorgchem.3c02400 | Ni-OAc | nickel acetate tetrahydrate | 0.60 mmol, in 12.5 mL DMF |  |  |  |  | BDC | 100 mg, 0.60 mmol in 125 mL DMF | DABCO | 33.65 mg, 0.30 mmol in 12.5 mL DMF | [6 empty] | DMF | 12.5 mL (metal soln) + 12.5 mL (DABCO soln) + 125 mL (BDC soln) |  |  | room temperature | 1 days |  | 1323
P068-R009 | P068 | 10.1021/acs.inorgchem.3c02400 | Co0.5Zn0.5-OAc | Co(OAc)2·4H2O | mixture with zinc acetate, 1:1 molar ratio; total metal 0.60 mmol in 12.5 mL DMF | Zn(OAc)2·2H2O | mixture with cobalt acetate, 1:1 molar ratio; total metal 0.60 mmol in 12.5 mL DMF |  |  | BDC | 100 mg, 0.60 mmol in 125 mL DMF | DABCO | 33.65 mg, 0.30 mmol in 12.5 m | [6 empty] | DMF | 12.5 mL (metal soln) + 12.5 mL (DABCO soln) + 125 mL (BDC soln) |  |  | room temperature | 1 days |  | 1849
P068-R014 | P068 | 10.1021/acs.inorgchem.3c02400 | Co0.5Zn0.5-NO3 | cobalt nitrate hexahydrate | mixture with zinc nitrate, 1:1 molar ratio; total metal 0.60 mmol in 12.5 mL DMF | zinc nitrate hexahydrate | mixture with cobalt nitrate, 1:1 molar ratio; total metal 0.60 mmol in 12.5 mL DMF |  |  | terephthalic acid (BDC) | 100 mg, 0.60 mmol in 125 mL DMF | 1,4-diazabicyclo[2,2,2]octane (DABCO) | 33.65 mg, 0.30 mmol in 12.5 | [6 empty] | N,N-dimethylformamide | 12.5 mL (metal soln) + 12.5 mL (DABCO soln) + 125 mL (BDC soln) |  |  | room temperature | 24 |  | 1169
P068-R015 | P068 | 10.1021/acs.inorgchem.3c02400 | CoNiZn-OAc | Co(OAc)2·4H2O | 49.82 mg, 0.20 mmol in 12.5 mL DMF | nickel acetate tetrahydrate | 49.77 mg, 0.20 mmol in 12.5 mL DMF | Zn(OAc)2·2H2O | 43.90 mg, 0.20 mmol in 12.5 mL DMF | BDC | 100 mg, 0.60 mmol in 125 mL DMF | DABCO | 33.65 mg, 0.30 mmol in 12.5 mL DMF | [6 empty] | DMF | 12.5 mL (metal soln) + 12.5 mL (DABCO soln) + 125 mL (BDC soln) |  |  | room temperature | 1 days |  | 1815
P068-R016 | P068 | 10.1021/acs.inorgchem.3c02400 | Zn-OAc (t) | Zn(OAc)2·2H2O | 0.60 mmol, in 12.5 mL MeOH |  | . |  |  | BDC | 0.60 mmol in 125 mL MeOH | DABCO | 0.30 mmol in 12.5 mL MeOH | [6 empty] | methanol | 12.5 mL (metal soln) + 12.5 mL (DABCO soln) + 125 mL (BDC soln) |  |  | room temperature | 1 days |  | 1090
P068-R017 | P068 | 10.1021/acs.inorgchem.3c02400 | Co0.5Zn0.5-OAc (t) | cobalt acetate tetrahydrate | mixture with zinc acetate, 1:1 molar ratio; total metal 0.60 mmol in 12.5 mL MeOH | zinc acetate dihydrate | mixture with cobalt acetate, 1:1 molar ratio; total metal 0.60 mmol in 12.5 mL MeOH |  |  | terephthalic acid (BDC) | 0.60 mmol in 125 mL MeOH | 1,4-diazabicyclo[2,2,2]octane (DABCO) | 0.30 mmol in 12.5 mL MeOH | [6 empty] | methanol | 12.5 mL (metal soln) + 12.5 mL (DABCO soln) + 125 mL (BDC soln) |  |  | room temperature | 24 |  | 1025
P068-R018 | P068 | 10.1021/acs.inorgchem.3c02400 | HKUST-1 (Cu0.5Zn0.5) | copper acetate monohydrate | 149.7 mg, 0.75 mmol in 10 mL DMF | Zn(OAc)2·2H2O | 164.6 mg, 0.75 mmol in 10 mL DMF |  |  | BTC | 210 mg, 1.0 mmol in 10 mL DMF | [8 empty] | DMF | 10 mL (metal mixture soln) + 10 mL (BTC soln) |  |  | room temper | 1 days |  | 613
P069-R001 | P069 | 10.1021/acs.inorgchem.3c02877 | UiO-66(Ce) | CAN | 274 mg |  |  |  |  | BDC | 83 mg | [8 empty] | DMF | 5 mL | H2O | 2 mL | RT (21–33 °C) | 0.1667 | 330 C | 372 (M^2/g)
P070-R001 | P070 | 10.1021/acs.inorgchem.3c03056 | 2P-Tb-TZDB | Tb(NO3)3·6H2O | 19.7 mg, 0.0435 mmol |  |  |  |  | H2TZDB | 6.7 mg, 0.02175 mmol |  |  |  |  | 2-FBA | 0.14 mL, 3.48 M in DMF |  |  | DMF | 2.5 mL | H2O | 0.5 mL | 115 | 24 | just plotted |  | 2272203
P070-R002 | P070 | 10.1021/acs.inorgchem.3c03056 | 2P-Tb-BDB | Tb(NO3)3·6H2O | 19.7 mg, 0.0435 mmol |  |  |  |  | H2BDB | 6.9 mg, 0.02175 mmol |  |  |  |  | 2-FBA | 0.15 mL, 3.48 M in DMF |  |  | DMF | 1.5 mL | H2O | 0.3 mL | 115 | 48 | just plotted |  | 2272204
P070-R003 | P070 | 10.1021/acs.inorgchem.3c03056 | Tb-ZMOF-2 | Tb(NO3)3·6H2O | 9.9 mg, 0.02175 mmol |  |  |  |  | H2TZDB | 6.7 mg, 0.02175 mmol |  |  |  |  | 2-FBA | 0.14 mL, 3.48 M in DMF |  |  | DMF | 2.75 mL | 1,4-dioxane | 0.5 mL | 135 | 36 | just plotted | 2280 | 2272205
P070-R004 | P070 | 10.1021/acs.inorgchem.3c03056 | Tb-ZMOF-3 | Tb(NO3)3·6H2O | 19.7 mg, 0.0435 mmol |  |  |  |  | H2TZDB | 6.7 mg, 0.02175 mmol |  |  |  |  | 2-FBA | 0.24 mL, 3.48 M in DMF |  |  | DMF | 2.0 mL | n-pentanol | 1.0 mL | 105 | 54 | just plotted |  | 2272206 | lhx
P070-R005 | P070 | 10.1021/acs.inorgchem.3c03056 | Eu-ZMOF-3 | Eu(NO3)3·6H2O | 19.7 mg, 0.0435 mmol (same as Tb-ZMOF-3 procedure) |  |  |  |  | H2TZDB | 6.7 mg, 0.02175 mmol |  |  |  |  | 2-FBA | 0.24 mL, 3.48 M in DMF |  |  | DMF | 2.0 mL | n-pentanol | 1.0 mL | 105 | 54 | just plotted |  |  | lhx
P071-R001 | P071 | 10.1021/acs.inorgchem.5b00435 | UiO-66 | Zr(NO3)4 | 1.8 g (~5.2 mmol) |  |  |  |  | BDC | ~5 mmol |  |  |  |  | acetic acid | 20 mL; 70 equiv vs ligand |  |  | H2O | 30 mL |  |  | 100 C | 1 days | 400 C | 769.2
P071-R002 | P071 | 10.1021/acs.inorgchem.5b00435 | UiO-66-NH2 | Zr(NO3)4 | 1.8 g (~5.2 mmol) |  |  |  |  | ATC | ~5 mmol |  |  |  |  | acetic acid | 10 mL; 35 equiv vs ligand |  |  | H2O | 40 mL |  |  | 100 C | 1 days | 400 C | 833.4
P071-R003 | P071 | 10.1021/acs.inorgchem.5b00435 | UiO-66-(OH)2 | Zr(NO3)4 | 1.8 g (~5.2 mmol) |  |  |  |  | DOBDC | ~5 mmol |  |  |  |  | acetic acid | 30 mL; 105 equiv vs ligand |  |  | H2O | 30 mL |  |  | 100 C | 1 days | 400 C | 705.5
P071-R004 | P071 | 10.1021/acs.inorgchem.5b00435 | UiO-66-(COOH)2 | Zr(NO3)4 | 1.8 g (~5.2 mmol) |  |  |  |  | BTEC | ~5 mmol |  |  |  |  | acetic acid | 20 mL; 70 equiv vs ligand |  |  | H2O | 30 mL |  |  | 100 C | 1 days | 400 C | 494.1
P071-R005 | P071 | 10.1021/acs.inorgchem.5b00435 | UiO-66-(OCH2CH3)2 | Zr(NO3)4 | 1.8 g (~5.2 mmol) |  |  |  |  | DEOBDC | ~5 mmol |  |  |  |  | acetic acid | 20 mL; 70 equiv vs ligand |  |  | H2O | 30 mL |  |  | 100 C | 1 days | 400 C | 405.2
P071-R006 | P071 | 10.1021/acs.inorgchem.5b00435 | UiO-66-(F)4 | Zr(NO3)4 | 1.8 g (~5.2 mmol) |  |  |  |  | TFBDC | ~5 mmol |  |  |  |  | acetic acid | 20 mL; 70 equiv vs ligand |  |  | H2O | 30 mL |  |  | 100 C | 1 days | 400 C | 833.1
P071-R007 | P071 | 10.1021/acs.inorgchem.5b00435 | UiO-66-(COOH)4 | Zr(NO3)4 | 1.8 g (~5.2 mmol) |  |  |  |  | BHC | ~5 mmol |  |  |  |  | acetic acid | 30 mL; 105 equiv vs ligand |  |  | H2O | 30 mL |  |  | 100 C | 1 days | 400 C | 212
P072-R001 | P072 | 10.1021/acs.inorgchem.6b01882 | MAF-5(Co) | cobalt(II) acetate tetrahydrate | 2 mmol |  |  |  |  | 2-ethylimidazole | 16 mmol |  |  |  |  | triethylamine | 16 mmol | benzene (hydrophobic template) | 10% v/v | water | 25 mL (metal soln) + 50 mL (ligand soln) |  |  | RT | 30–60 min | 400 | 576 |  | ANA
P072-R008 | P072 | 10.1021/acs.inorgchem.6b01882 | MAF-6(Co) | Co(OAc)2·4H2O | 2 mmol |  |  |  |  | Eim | 16 mmol |  |  |  |  | TEA | 16 mmol | cyclohexane (hydrophobic template) | 10% v/v | ethanol | 50 mL (metal soln) + 50 mL (ligand soln) |  |  | RT | 0.5 | 400 C | 1181 |  | RHO
P072-R009 | P072 | 10.1021/acs.inorgchem.6b01882 | MAF-4(Co) | Co(NO3)2·6H2O | 4 mmol |  |  |  |  | Mim | 16 mmol | [8 empty] | MeOH | 100 mL (metal soln) + 100 mL (ligand soln) |  |  | RT | 1 days |  | 1259 |  | SOD
P072-R010 | P072 | 10.1021/acs.inorgchem.6b01882 | MAF-4(Zn) | Zn(NO3)2·6H2O | 2 mmol |  |  |  |  | Mim | 16 mmol | [8 empty] | MeOH | 100 mL (metal soln) + 100 mL (ligand soln) |  |  | RT | 1 days |  | 1335 |  | SOD
P072-R011 | P072 | 10.1021/acs.inorgchem.6b01882 | MAF-5(Zn) | Zn(OH)2 | 2 mmol (dissolved in aqueous ammonia, 25%, 40 mL) |  |  |  |  | Eim | 4 mmol |  |  |  |  | cyclohexane (hydrophobic template) | 3% v/v |  |  | aqueous ammonia (25%) | 40 mL | MeOH |  | RT | 1 |  | 467 |  | ANA
P072-R012 | P072 | 10.1021/acs.inorgchem.6b01882 | MAF-6(Zn) | Zn(OH)2 | 2 mmol (dissolved in aqueous ammonia, 25%, 40 mL) |  |  |  |  | Eim | 4 mmol |  |  |  |  | cyclohexane (hydrophobic template) | 6.66% v/v |  |  | aqueous ammonia (25%) | 40 mL | ethanol | 30 mL (ligand sol | RT | 10 min |  | 1317 |  | RHO
P072-R013 | P072 | 10.1021/acs.inorgchem.6b01882 | Cu-BTC (HKUST-1) | Cu(NO3)2·3H2O | 0.879 g (3.65 mmol) |  |  |  |  | BTC | 0.322 g (2.0 mmol) | [8 empty] | H2O | part of water/ethanol 1:1 (w/w), 24 mL total | ethanol | part of | 140 C | 12hr |  | 1219
P073-R001 | P073 | 10.1021/acs.inorgchem.6b02332 | compound 1 | Cd(NO3)2·4H2O | 0.015 g, 0.049 mmol |  |  |  |  | spiro-4-py | 0.015 g, 0.024 mmol | H2pda | 0.009 g, 0.046 mmol |  |  | HBF4 | 2 drops |  |  | DMF | 8 mL | H2O | 2 mL | 80 | 144 | just plotted | 687 | 1502463
P073-R002 | P073 | 10.1021/acs.inorgchem.6b02332 | compound 2 | Cd(NO3)2·4H2O | 0.015 g, 0.049 mmol |  |  |  |  | spiro-4-py | 0.015 g, 0.024 mmol | H2pda | 0.010 g, 0.051 mmol |  |  | HBF4 | 2 drops |  |  | DMA | 4 mL | H2O | 1 mL | 90 | 96 | just plotted | 584 | 1502464
P074-R001 | P074 | 10.1021/acs.inorgchem.6b02674 | {[Cu(bpy)2(5-H2sip)2]·(H2O)6}n | Cu(NO3)2·3H2O | 1 mmol, 0.241 g (in H2O; layered as in 2) |  |  |  |  | trisodium 5-sulfoisophthalate | 1 mmol, 0.312 g (in H2O; mixed with bpy solution) | bpy | 1 mmol, 0.156 g | [6 empty] | H2O | Slow diffusion layered system with 1:1 H2O/MeOH buffer (3 mL) | MeOH | Slow diffusion layered system with 1:1 H2O/MeOH buffer (3 mL) | room temperature | 720 | 156-250 | just plotted | 1514617
P075-R001 | P075 | 10.1021/acs.inorgchem.8b01563 |  | bismuth nitrate pentahydrate | Bi3+ stock: 2.0 M in 2 M HNO3, 12.5 µL (0.025 mmol) |  |  |  |  | H4DSNDC | 0.25 M in H2O, 100 µL (0.025 mmol) |  |  |  |  | HNO3 | 2 M, 62.5 µL (0.125 mmol) |  |  | H2O | 825 µL |  |  | 180 C | 2 days
P075-R002 | P075 | 10.1021/acs.inorgchem.8b01563 |  | bismuth nitrate pentahydrate | Bi3+ stock: 2.0 M in 2 M HNO3, 62.5 µL (0.125 mmol) |  |  |  |  | H4DSNDC | 0.25 M in H2O, 500 µL (0.125 mmol) |  |  |  |  | HNO3 | 2 M, 62.5 µL (0.125 mmol) |  |  | H2O | 375 µL |  |  | 180 C | 2 days
P075-R003 | P075 | 10.1021/acs.inorgchem.8b01563 |  | bismuth nitrate pentahydrate | Bi3+ stock: 2.0 M in 2 M HNO3, 31.3 µL (0.0625 mmol) |  |  |  |  | H4DSNDC | 0.25 M in H2O, 250 µL (0.1125 mmol) |  |  |  |  | HNO3 | 2 M, 62.5 µL (0.125 mmol) |  |  | H2O | 657.2 µL |  |  | 180 C | 13
P075-R004 | P075 | 10.1021/acs.inorgchem.8b01563 |  | bismuth nitrate pentahydrate | Bi3+ stock: 2.0 M in 2 M HNO3, 50 µL (0.05 mmol) |  |  |  |  | H4DSNDC | 0.25 M in H2O, 400 µL (0.1 mmol) |  |  |  |  | HNO3 | 2 M, 300 µL (0.6 mmol) |  |  | H2O | 1200 µL |  |  | 150 C | 0.6667
P075-R005 | P075 | 10.1021/acs.inorgchem.8b01563 |  | bismuth nitrate pentahydrate | Bi3+ stock: 2.0 M in 2 M HNO3, 25 µL (0.05 mmol) |  |  |  |  | H4DSNDC | 0.25 M in H2O, 200 µL (0.05 mmol) |  |  |  |  | HNO3 | 2 M, 100 µL (0.2 mmol) |  |  | H2O | 1675 µL |  |  | 150 C | 0.1333
P075-R006 | P075 | 10.1021/acs.inorgchem.8b01563 |  | bismuth nitrate pentahydrate | Bi3+ stock: 2.0 M in 2 M HNO3, 100 µL (0.2 mmol) |  |  |  |  | H4DSNDC | 0.25 M in H2O, 400 µL (0.1 mmol) |  |  |  |  | HNO3 | 2 M, 300 µL (0.6 mmol) |  |  | H2O | 1200 µL |  |  | 150 C | 0.1333
P076-R001 | P076 | 10.1021/acs.inorgchem.8b01842 | 1·PhNO2 | iron(II) tetrafluoroborate hexahydrate | 0.0787 mmol, 26.6 mg | potassium dicyanoargentate(I) | 0.1574 mmol, 31.5 mg |  |  | 1,3,5-tris(pyridin-4-ylethynyl)benzene | 0.0787 mmol, 30 mg (solid, insoluble) |  |  |  |  | nitrobenzene (Guest) | 2 mL, large excess |  |  | methanol | vessel filled completely |  |  | RT in methanol | 336
P076-R002 | P076 | 10.1021/acs.inorgchem.8b01842 | 1·PhCN | iron(II) tetrafluoroborate hexahydrate | 0.0787 mmol, 26.6 mg | potassium dicyanoargentate(I) | 0.1574 mmol, 31.5 mg |  |  | 1,3,5-tris(pyridin-4-ylethynyl)benzene | 0.0787 mmol, 30 mg (solid, insoluble) |  |  |  |  | benzonitrile (Guest) | 2 mL, large excess |  |  | methanol | vessel filled complet |  |  | RT in methanol | 336
P076-R003 | P076 | 10.1021/acs.inorgchem.8b01842 | 1·o-PhCl2 | iron(II) tetrafluoroborate hexahydrate | 0.0787 mmol, 26.6 mg | potassium dicyanoargentate(I) | 0.1574 mmol, 31.5 mg |  |  | 1,3,5-tris(pyridin-4-ylethynyl)benzene | 0.0787 mmol, 30 mg (solid, insoluble) |  |  |  |  | o-dichlorobenzene (Guest) | 2 mL, large excess |  |  | methanol | vessel fil |  |  | RT in methanol | 336
P076-R004 | P076 | 10.1021/acs.inorgchem.8b01842 | 2·PhNO2 | iron(II) tetrafluoroborate hexahydrate | 0.0787 mmol, 26.6 mg | potassium dicyanoaurate(I) | 0.1574 mmol, 47.3 mg |  |  | 1,3,5-tris(pyridin-4-ylethynyl)benzene | 0.0787 mmol, 30 mg (solid, insoluble) |  |  |  |  | nitrobenzene (Guest) | 2 mL, large excess |  |  | methanol | vessel filled completely wi |  |  | RT in methanol | 336
P076-R005 | P076 | 10.1021/acs.inorgchem.8b01842 | 2·PhCN | iron(II) tetrafluoroborate hexahydrate | 0.0787 mmol, 26.6 mg | potassium dicyanoaurate(I) | 0.1574 mmol, 47.3 mg |  |  | 1,3,5-tris(pyridin-4-ylethynyl)benzene | 0.0787 mmol, 30 mg (solid, insoluble) |  |  |  |  | benzonitrile (Guest) | 2 mL, large excess |  |  | methanol | vessel filled completely |  |  | RT in methanol | 336
P076-R006 | P076 | 10.1021/acs.inorgchem.8b01842 | 2·o-PhCl2 | iron(II) tetrafluoroborate hexahydrate | 0.0787 mmol, 26.6 mg | potassium dicyanoaurate(I) | 0.1574 mmol, 47.3 mg |  |  | 1,3,5-tris(pyridin-4-ylethynyl)benzene | 0.0787 mmol, 30 mg (solid, insoluble) |  |  |  |  | o-dichlorobenzene (Guest) | 2 mL, large excess |  |  | methanol | vessel filled |  |  | RT in methanol | 336
P076-R007 | P076 | 10.1021/acs.inorgchem.8b01842 | 3·H2O | iron(II) tetrafluoroborate hexahydrate | 0.05925 mmol, 20 mg | potassium dicyanoargentate(I) | 0.1185 mmol, 23.7 mg |  |  | 1,2,4,5-tetrakis(pyridin-4-ylethynyl)benzene | 0.05925 mmol, 28.6 mg in CHCl3 (7 mL) | [8 empty] | methanol | tube filled completely with methanol (diffusion medium) | chloroform |  | RT in methanol | 336
P077-R001 | P077 | 10.1021/acs.inorgchem.8b03210 | {[Zn(1,3-bdc)(bpb)(H2O)]·H2O·DMF}n | Zn(NO3)2·6H2O | 29.7 mg, 0.1 mmol |  |  |  |  | bpb | 6.4 mg, 0.02 mmol | 1,3-H2bdc | 3.3 mg, 0.02 mmol | [6 empty] | H2O | 0.9 mL | DMF | 0.6 mL | 110 | 24 | 300 |  | 1871593
P077-R002 | P077 | 10.1021/acs.inorgchem.8b03210 | {[Zn(mip)(bpb)(H2O)]·H2O·DMF}n | Zn(NO3)2·6H2O | 29.7 mg, 0.1 mmol |  |  |  |  | bpb | 6.4 mg, 0.02 mmol | H2mip | 3.6 mg, 0.02 mmol | [6 empty] | H2O | 0.9 mL | DMF | 0.6 mL | 110 | 24 | 290 |  | 1871594
P077-R003 | P077 | 10.1021/acs.inorgchem.8b03210 | {[Zn(tbip)(bpb)]·H2O}n | Zn(NO3)2·6H2O | 29.7 mg, 0.1 mmol |  |  |  |  | bpb | 6.4 mg, 0.02 mmol | H2tbip | 4.4 mg, 0.02 mmol | [6 empty] | H2O | 0.9 mL | DMF | 0.6 mL | 110 | 24 | 270 |  | 1871595
P078-R001 | P078 | 10.1021/acs.inorgchem.9b02517 | PCN-161 | ZrCl4 | 30.9 mg, 0.13 mmol |  |  |  |  | 4-ABA | 18.3 mg, 0.13 mmol | 4-FBA | 20 mg, 0.13 mmol | [6 empty] | DMF | 4 mL |  |  | 80 C | 2 days | 210 C | 2516 |  | fcu
P078-R002 | P078 | 10.1021/acs.inorgchem.9b02517 | PCN-161 | ZrCl4 | 30.9 mg, 0.13 mmol |  |  |  |  | 4-ABA | 18.3 mg, 0.13 mmol | 4-FBA | 20 mg, 0.13 mmol |  |  | acetic acid | 30 equiv |  |  | DMF | 4 mL |  |  | 80 C | 4 days | 210 C | 2516 |  | fcu
P078-R003 | P078 | 10.1021/acs.inorgchem.9b02517 | PCN-164 | ZrCl4 | 28.3 mg, 0.12 mmol |  |  |  |  | 4-FBA | 18.3 mg, 0.12 mmol | p-PDA | 6.5 mg, 0.06 mmol |  |  | acetic acid | 30 equiv |  |  | DMF | 4 mL |  |  | 80 C | 4 days |  | 2135 | CCDC 1947338 | fcu
P078-R004 | P078 | 10.1021/acs.inorgchem.9b02517 | DUT-133 | ZrCl4 | 23.3 mg, 0.1 mmol |  |  |  |  | 4F-3HBA | 16.6 mg, 0.1 mmol | 4-ABA | 13.6 mg, 0.1 mmol |  |  | acetic acid | 40 equiv |  |  | DMF | 4 mL |  |  | 80 C | 4 days | 210 C | 3155 | CCDC 1947337 | fcu
P079-R001 | P079 | 10.1021/acsami.2c04644 | ZIF-90 | Zn(NO3)2·6H2O | 0.2 mL, 320 mM (aqueous solution) |  |  |  |  | ICA | 0.4 mL, 640 mM (aqueous solution) | [8 empty] | H2O | 1 mL |  |  | 4 | 12
P079-R002 | P079 | 10.1021/acsami.2c04644 | Mg-BMOM | Zn(NO3)2·6H2O | part of 0.16 mL mixture, 400 mM; with MgCl2 400 mM; Mg2+:Zn2+ = 1:1 | magnesium chloride hexahydrate | part of 0.16 mL mixture, 400 mM; with Zn(NO3)2 400 mM; Mg2+:Zn2+ = 1:1 |  |  | ICA | 0.64 mL, 400 mM (aqueous solution) | [8 empty] | H2O | 0.8 mL |  |  | 4 | 12 | 368 | 7.9315
P079-R003 | P079 | 10.1021/acsami.2c04644 | ZIF-8 | Zn(CH3COO)2·2H2O | 0.2 mL, 240 mM (aqueous solution) |  |  |  |  | HmIm | 0.4 mL, 1920 mM (aqueous solution) | [8 empty] | H2O | 0.6 mL (replacing enzyme solution) |  |  | 4 | 12
P079-R004 | P079 | 10.1021/acsami.2c04644 | ZIF-67 | Co(NO3)2·6H2O | 0.25 mL, 97.5 mM (aqueous solution) |  |  |  |  | HmIm | 0.75 mL, 1843 mM (aqueous solution) | [8 empty] | H2O | 1 mL (replacing enzyme solution) |  |  | RT | 12
P079-R005 | P079 | 10.1021/acsami.2c04644 | MAF-7 | Zn(NO3)2·6H2O | 1 mL, 40 mM (aqueous solution) |  |  |  |  | Hmtz | 20 mg (dissolved in 1 mL water) |  |  |  |  | ammonia solution (10%) | 0.04 mL of 10% aq. NH3 |  |  | H2O | 1 mL (for ligand dissolution) |  |  | RT | 12
P080-R001 | P080 | 10.1021/acsami.7b06041 | Fe3O-BPDC | [Fe3O(CH3COO)6(H2O)3]Cl·6H2O | 10 mg |  |  |  |  | BPDC | 10 mg |  |  |  |  | acetic acid | 0.15 mL |  |  | DMF | 2 mL |  |  | 150 C | 2 days | 340 C | 1690 | 1539823
P080-R002 | P080 | 10.1021/acsami.7b06041 | Fe2CrO-BPDC | [Fe2CrO(CH3COO)6(H2O)3]NO3·6H2O | 10 mg |  |  |  |  | BPDC | 10 mg |  |  |  |  | acetic acid | 0.15 mL |  |  | DMF | 2 mL |  |  | 150 C | 2 days | 340 C | 2000
P080-R003 | P080 | 10.1021/acsami.7b06041 | Fe2CoO-BPDC | [Fe2CoO(CH3COO)6(H2O)3]·3H2O | 10 mg |  |  |  |  | BPDC | 10 mg |  |  |  |  | acetic acid | 0.15 mL |  |  | DMF | 2 mL |  |  | 150 C | 2 days | 340 C | 1327
P080-R004 | P080 | 10.1021/acsami.7b06041 | Fe2NiO-BPDC | [Fe2NiO(CH3COO)6(H2O)3]·3H2O | 10 mg |  |  |  |  | BPDC | 10 mg |  |  |  |  | acetic acid | 0.15 mL |  |  | DMF | 2 mL |  |  | 150 C | 2 days | 340 C | 830
P080-R005 | P080 | 10.1021/acsami.7b06041 | Fe3O-BDC | [Fe3O(CH3COO)6(H2O)3]Cl·6H2O | 10 mg |  |  |  |  | BDC | 10 mg |  |  |  |  | acetic acid | 0.2 mL |  |  | DMF | 2 mL |  |  | 150 C | 1 days
P080-R006 | P080 | 10.1021/acsami.7b06041 | Fe2CoO-BDC | [Fe2CoO(CH3COO)6(H2O)3]·3H2O | 10 mg |  |  |  |  | BDC | 10 mg |  |  |  |  | acetic acid | 0.2 mL |  |  | DMF | 2 mL |  |  | 150 C | 1 days
P080-R007 | P080 | 10.1021/acsami.7b06041 | Fe2NiO-BDC | [Fe2NiO(CH3COO)6(H2O)3]·3H2O | 10 mg |  |  |  |  | BDC | 10 mg |  |  |  |  | acetic acid | 0.2 mL |  |  | DMF | 2 mL |  |  | 150 C | 1 days
P080-R008 | P080 | 10.1021/acsami.7b06041 | Fe2Co(bipydc) MOF | [Fe2CoO(CH3COO)6(H2O)3]·3H2O | 10 mg |  |  |  |  | BipyDC | 10 mg |  |  |  |  | acetic acid | 0.02 mL |  |  | DEF | 2 mL |  |  | 180 C | 3 days |  | 508 | 1539825
P081-R001 | P081 | 10.1021/acsami.7b09608 | MOF 1 | MnCl2 | 38 mg, 0.3 mmol |  |  |  |  | H3CmdcpBr | 92 mg, 0.3 mmol |  |  |  |  | NaOH | 0.1 M, to pH 7.0 |  |  | H2O | 25 mL (ligand), | water | 20 mL (metal) | 100 | 0.5 | 250 |  | 1057253
P081-R002 | P081 | 10.1021/acsami.7b09608 | MOF 2 | Gd(NO3)3·6H2O | 27 mg, 0.06 mmol |  |  |  |  | H3CmdcpBr | 28 mg, 0.09 mmol |  |  |  |  | NaOH | 0.1 M, to pH 6.0 |  |  | H2O | 5 mL (ligand), | water | 1 mL (metal) | rt | 1 week | 300 |  | 1057254
P082-R001 | P082 | 10.1021/acsami.8b11367 | [EuCu(pydc)2(ox)0.5(H2O)3·1.5H2O]n | Eu(NO3)3·6H2O | 0.1 mmol, 44.6 mg | Cu(NO3)2·3H2O | 0.1 mmol, 24.1 mg |  |  | H2pydc | 0.2 mmol, 52 mg | Na2C2O4 | 0.1 mmol, 13.6 mg | [6 empty] | H2O | 10 mL total, CH3CN/H2O 1:1 | acetonitrile | 10 mL total, CH3CN/H2O 1:1 | 120 | 72 |  |  | 1842973
P083-R001 | P083 | 10.1021/acsami.9b14439 | NU-401 | zirconyl chloride octahydrate | 200 mg, 0.62 mmol |  |  |  |  | 4-aminobenzoic acid | 385 mg, 2.81 mmol | 4-formylbenzoic acid | 928 mg, 6.20 mmol | [6 empty] | DMF | 10 mL + 5 mL + 50 mL |  |  | 100 | overnight | figure not stated explicity | 3310
P083-R002 | P083 | 10.1021/acsami.9b14439 | NU-402 | zirconyl chloride octahydrate | 200 mg, 0.62 mmol |  |  |  |  | p-phenylenediamine | 120 mg, 1.11 mmol | 4-formylbenzoic acid | 1.80 g, 12.0 mmol | [6 empty] | DMF | 10 mL + 10 mL + 50 mL |  |  | 100 | overnight | figure not stated explicity | 2530 |  | fcu
P084-R001 | P084 | 10.1021/acscentsci.5b00247 | MOF-5 | zinc nitrate hexahydrate | [5 empty] | terephthalic acid (1,4-benzenedicarboxylic acid) | [9 empty] | N,N-dimethylformamide | 500ul | water | 2% (v/v) in DMF | 100 | 7
P084-R002 | P084 | 10.1021/acscentsci.5b00247 | MOF-5 | zinc nitrate hydrate (from enriched 67Zn) | prepared from 1.5 mmol 67Zn metal as Zn(NO3)2·xH2O |  |  |  |  | terephthalic acid (1,4-benzenedicarboxylic acid) | 69 mg (0.42 mmol) | [8 empty] | N,N-dimethylformamide | 41 mL | water | 0.50 mL | 100 | 7
P085-R001 | P085 | 10.1021/acsomega.1c01148 | LMOF-317 | MnCl2·4H2O | 7.9 mg, 0.04 mmol |  |  |  |  | tipe | 5.96 mg, 0.01 mmol | 1,4-H2ndc | 4.3 mg, 0.02 mmol | [6 empty] | H2O | 2 mL | DMF | 1 mL | 90 | 48 | figure |  | 1588880
P085-R002 | P085 | 10.1021/acsomega.1c01148 | LMOF-318 | MnCl2·4H2O | 7.9 mg, 0.04 mmol |  |  |  |  | tipe | 5.96 mg, 0.01 mmol | 1,4-H2ndc | 4.3 mg, 0.02 mmol | [6 empty] | DMF | 2 mL | H2O | 1 mL | 90 | 48 | figure | 276.17 | 1539779
P086-R001 | P086 | 10.1021/acsomega.3c09256 | Al-PCN-333-135 | AlCl3·6H2O | 200 mg, 0.828 mmol |  |  |  |  | H3TATB | 50 mg, 0.113 mmol |  |  |  |  | trifluoroacetic acid | 1.0 mL |  |  | DMF | 10 mL |  |  | 135 C | 2 days | 500 C | 1807.82
P086-R002 | P086 | 10.1021/acsomega.3c09256 | Fe/Al-PCN-333-135(1:3) | AlCl3·6H2O | 0.621 mmol | FeCl3 | 0.207 mmol |  |  | H3TATB | 50 mg, 0.113 mmol |  |  |  |  | trifluoroacetic acid | 1.0 mL |  |  | DMF | 10 mL |  |  | 135 C | 2 days |  | 1080.02
P086-R003 | P086 | 10.1021/acsomega.3c09256 | Fe/Al-PCN-333-135(1:1) | AlCl3·6H2O | 0.414 mmol | FeCl3 | 0.414 mmol |  |  | H3TATB | 50 mg, 0.113 mmol |  |  |  |  | trifluoroacetic acid | 1.0 mL |  |  | DMF | 10 mL |  |  | 135 C | 2 days |  | 1633.65
P086-R004 | P086 | 10.1021/acsomega.3c09256 | Fe/Al-PCN-333-135(3:1) | AlCl3·6H2O | 0.207 mmol | FeCl3 | 0.621 mmol |  |  | H3TATB | 50 mg, 0.113 mmol |  |  |  |  | trifluoroacetic acid | 1.0 mL |  |  | DMF | 10 mL |  |  | 135 C | 2 days |  | 2810.27
P086-R005 | P086 | 10.1021/acsomega.3c09256 | Fe/Al-PCN-333-150(1:1) | AlCl3·6H2O | 0.185 mmol | FeCl3 | 0.185 mmol |  |  | H3TATB | 50 mg, 0.113 mmol |  |  |  |  | trifluoroacetic acid | 0.5 mL |  |  | DMF | 10 mL |  |  | 150 C | 12 |  | 1385.46
P086-R006 | P086 | 10.1021/acsomega.3c09256 | Fe/Al-PCN-333-150(3:1) | AlCl3·6H2O | 0.0925 mmol | FeCl3 | 0.2775 mmol |  |  | H3TATB | 50 mg, 0.113 mmol |  |  |  |  | trifluoroacetic acid | 0.5 mL |  |  | DMF | 10 mL |  |  | 150 C | 12 |  | 1818.26
P086-R007 | P086 | 10.1021/acsomega.3c09256 | Fe-PCN-333-150 | ferric chloride | 60 mg, 0.370 mmol |  |  |  |  | H3TATB | 50 mg, 0.113 mmol |  |  |  |  | trifluoroacetic acid | 0.5 mL |  |  | DMF | 10 mL |  |  | 150 C | 12 | 400 C | 2913.88
P087-R001 | P087 | 10.1021/cg1000107 | {[Zn(1,2-bimb)(D-ca)]·2H2O}n | zinc nitrate hexahydrate | 30 mg, 0.10 mmol |  |  |  |  | D-H2ca | 20 mg, 0.10 mmol | 1,2-bimb | 13 mg, 0.05 mmol |  |  | NaOH | 2 mg, 0.05 mmol |  |  | H2O | 10 mL |  |  | 140 | 75 | 110
P087-R002 | P087 | 10.1021/cg1000107 | [Zn(1,4-bimb)(D-ca)]n | zinc nitrate hexahydrate | 30 mg, 0.10 mmol |  |  |  |  | D-H2ca | 20 mg, 0.10 mmol | 1,4-bimb | 13 mg, 0.05 mmol |  |  | NaOH | 2 mg, 0.05 mmol |  |  | H2O | 10 mL |  |  | 140 | 75 | 300
P088-R001 | P088 | 10.1021/cg1010105 | [Ni7(H2O)6L2(O)2](Cl)2(NO3)2·6(H2O)·(Emim)2 | nickel(II) nitrate hexahydrate | 3.00 mmol |  |  |  |  | H4L | 1.00 mmol | [8 empty] | 1-ethyl-3-methylimidazolium chloride | 8 g |  |  | 150 | 72 | 214 |  |  | scu
P089-R001 | P089 | 10.1021/cg101433t |  | zinc sulfate heptahydrate | 0.05 mmol, 0.014 g |  |  |  |  | H2cpds | 0.05 mmol, 0.015 g |  |  |  |  | NaOH | 0.10 mmol, 0.004 g |  |  | methanol | 5 mL | H2O | 5 mL | room temperature | 14 days | 200 C
P089-R002 | P089 | 10.1021/cg101433t |  | zinc sulfate heptahydrate | 0.05 mmol, 0.014 g |  |  |  |  | H2cpds | 0.05 mmol, 0.015 g | bpa | 0.05 mmol, 0.009 g | [6 empty] | methanol | 5 mL | H2O | 5 mL | room temperature | 7 days | 230 C
P089-R003 | P089 | 10.1021/cg101433t |  | zinc sulfate heptahydrate | 0.05 mmol, 0.014 g |  |  |  |  | H2cpds | 0.05 mmol, 0.015 g | bpp | 0.05 mmol, 0.010 g | [6 empty] | methanol | 5 mL | H2O | 5 mL | room temperature | 7 days | 270 C
P089-R004 | P089 | 10.1021/cg101433t |  | cadmium nitrate tetrahydrate | 0.05 mmol, 0.015 g |  |  |  |  | H2cpds | 0.05 mmol, 0.015 g | bpa | 0.05 mmol, 0.009 g | [6 empty] | methanol | 5 mL | H2O | 5 mL | room temperature | 7 days | 190 C
P089-R005 | P089 | 10.1021/cg101433t |  | cadmium nitrate tetrahydrate | 0.05 mmol, 0.015 g |  |  |  |  | H2cpds | 0.05 mmol, 0.015 g | bpp | 0.05 mmol, 0.010 g | [6 empty] | methanol | 5 mL | H2O | 5 mL | room temperature | 7 days | 200 C
P090-R001 | P090 | 10.1021/cg200327y | Mg3(3,5-PDC)3(DMF)3·DMF | magnesium nitrate hexahydrate | 0.258 g |  |  |  |  | 3,5-PDC | 0.17 g | [8 empty] | DMF | 9.5 g |  |  | 100 C | 5 days | 425 C | 51.9
P090-R002 | P090 | 10.1021/cg200327y | Mg(3,5-PDC)(H2O)2 | magnesium nitrate hexahydrate | 0.255 g |  |  |  |  | 3,5-PDC | 0.167 g | [8 empty] | ethanol | 6 g |  |  | 100 C | 5 days | 515 C
P090-R003 | P090 | 10.1021/cg200327y | Mg(3,5-PDC)(H2O)·(H2O) | magnesium nitrate hexahydrate | 0.257 g |  |  |  |  | 3,5-PDC | 0.168 g | [8 empty] | DMF | 4.7 g | ethanol | 2.99 g | 100 C | 5 days | 520 C
P090-R004 | P090 | 10.1021/cg200327y | Mg4(3,5-PDC)4(DMF)2(H2O)2·2DMF·4.5H2O | magnesium nitrate hexahydrate | 0.261 g |  |  |  |  | 3,5-PDC | 0.171 g | [8 empty] | DMF | 4.7 g | methanol | 2.08 g | 100 C | 5 days
P091-R001 | P091 | 10.1021/cg400929z | NICS-3 | Mg(ac)2·4H2O | 0.65 g (3 mmol) |  |  |  |  | BTC | 0.65 g (3 mmol) | [8 empty] | H2O | 10 mL |  |  | 150 C | 1 days
P091-R002 | P091 | 10.1021/cg400929z | NICS-4 | Mg(ac)2·4H2O | 0.65 g (3 mmol) |  |  |  |  | BTC | 0.65 g (3 mmol) | [8 empty] | H2O | 5.5 mL; overall mixture EtOH/H2O = 50:100 (molar) | EtOH | 8.8 mL; overall mixture EtOH/H2O = 50:100 (molar) | 150 C | 1 days
P091-R003 | P091 | 10.1021/cg400929z | NICS-5 | Mg(ac)2·4H2O | 0.65 g (3 mmol) |  |  |  |  | BTC | 0.65 g (3 mmol) | [8 empty] | H2O | EtOH/H2O = 70:100 (molar) | EtOH | 12.3 mL; EtOH/H2O = 70:100 (molar) | 175 C | 1 days
P091-R004 | P091 | 10.1021/cg400929z | NICS-6 | Mg(ac)2·4H2O | 0.65 g (3 mmol) |  |  |  |  | BTC | 0.65 g (3 mmol) | [8 empty] | EtOH | 5 mL (for Mg salt) + 12.5 mL (for BTC) |  |  | 190 C | 1 days |  | 5
P092-R001 | P092 | 10.1021/cg4014619 | MOF-5 | Zn(NO3)2·4H2O | 0.157 g (0.6 mmol) |  |  |  |  | BDC | 0.0333 g (0.2 mmol) | [8 empty] | DEF | 5 mL |  |  | 130 C | 3 | 375 C
P092-R002 | P092 | 10.1021/cg4014619 | MOF-5 | Zn(NO3)2·4H2O | 0.157 g (0.6 mmol) |  |  |  |  | BDC | 0.0333 g (0.2 mmol) | [8 empty] | DEF | 5 mL |  |  | 140 C | 1.5 | 375 C
P092-R003 | P092 | 10.1021/cg4014619 | MOF-5 | Zn(NO3)2·6H2O | 0.178 g (0.6 mmol) |  |  |  |  | BDC | 0.0333 g (0.2 mmol) | [8 empty] | DEF | 5 mL |  |  | 130 C | 3 | 375 C
P093-R001 | P093 | 10.1021/cg4019053 | CP-1 | MnCl2·4H2O | 30 mg, 0.15 mmol | (Bu3NH)3[W(CN)8] | 112 mg, 0.10 mmol |  |  | HMTA | 28 mg, 0.20 mmol | [8 empty] | methanol | 3 mL (top layer); plus present in middle layer H2O/MeOH 1:2 v/v, 3 mL | H2O | 3 mL (bottom layer); plus present in middle layer H2O/MeOH 1:2 v/v, 3 mL | rt | weeks |  |  | CCDC 921978 | 4,5T7
P094-R001 | P094 | 10.1021/cg501141m | Co9-INA | cobalt(II) nitrate hexahydrate | 0.10 g, 0.34 mmol |  |  |  |  | HINA | 0.05 g, 0.41 mmol | [8 empty] | DMF | 5 mL (in DMF/H2O 5:1) | H2O | 1 mL (in DMF/H2O 5:1) | 87 C | 1 days |  | 910
P095-R001 | P095 | 10.1021/cg700979r |  | Cd(NO3)2·4H2O | 0.308 g, 1.0 mmol |  |  |  |  | H3IDC | 0.078 g, 0.50 mmol | bpy | 0.156 g, 1.0 mmol |  |  | pyridine | 1.0 mL |  |  | H2O | 10 mL |  |  | 170 C | 7 days
P095-R002 | P095 | 10.1021/cg700979r |  | Cd(NO3)2·4H2O | 0.308 g, 1.0 mmol |  |  |  |  | H3IDC | 0.156 g, 1.0 mmol | bpy | 0.156 g, 1.0 mmol |  |  | pyridine | 1.0 mL | KOH | 0.112 g, 2.0 mmol | H2O | 10 mL |  |  | 180 C | 3 days
P095-R003 | P095 | 10.1021/cg700979r |  | Cd(NO3)2·4H2O | 0.308 g, 1.0 mmol |  |  |  |  | H3IDC | 0.078 g, 0.50 mmol | bpy | 0.078 g, 0.50 mmol |  |  | KOH | 0.084 g, 1.5 mmol |  |  | H2O | 10 mL |  |  | 170 C | 7 days | 380 C
P095-R004 | P095 | 10.1021/cg700979r |  | Cd(NO3)2·4H2O | 0.308 g, 1.0 mmol |  |  |  |  | H3IDC | 0.039 g, 0.25 mmol | bpy | 0.078 g, 0.50 mmol |  |  | KOH | 0.042 g, 0.75 mmol |  |  | H2O | 10 mL |  |  | 170 C | 7 days | 350 C
P096-R001 | P096 | 10.1021/cg901259e | Zn[Htma][ddm] | zinc acetate dihydrate | 98.7 mg, 0.5 mmol |  |  |  |  | H3tma | 63 mg, 0.3 mmol | ddm | 89.2 mg, 0.5 mmol | [6 empty] | water | 5 mL |  |  | 130 C | 4 days | 297 C |  | 699796 | dia
P096-R002 | P096 | 10.1021/cg901259e | Zn[Htma][ddm] | zinc acetate dihydrate | stoichiometric ratio 1:1:1:618 (relative to H3tma:ddm:Zn(OAc)2·2H2O:H2O) |  |  |  |  | benzene-1,3,5-tricarboxylic acid | stoichiometric ratio 1:1:1:618 | p,p'-diamino-diphenyl-methane | stoichiometric ratio 1:1:1:618 | [6 empty] | water | stoichiometric ratio component: 618 (relative to H3tma = 1) |  |  | 130 | 96 | 297 |  | 699796 | dia
P097-R001 | P097 | 10.1021/ic061664y | {[Cu(2,3-Me2pz)(2,5-Me2pz)0.5]4(SiW12O40)(2,5-Me2pz)}n | H4SiW12O40 | 0.36 g, 0.125 mmol | Cu(NO3)2·3H2O | 0.12 g, 0.5 mmol |  |  | 2,5-Me2pz | 0.108 g, 1.0 mmol | 2,3-Me2pz | 0.05 mL, 0.2 mmol |  |  | NaOH (aq) | 1.0 mol L^-1; adjusted to pH ~5–6 |  |  | H2O | 16 mL |  |  | 170 | 50 |  |  | 605283
P097-R002 | P097 | 10.1021/ic061664y | {[Cu2(4,4′-bipy)4(H2O)4](SiW12O40)(H2O)18}n | H4SiW12O40 | 1.14 g, 0.40 mmol | CuCl2·2H2O | 0.85 g, 0.5 mmol |  |  | 4,4'-bipy | 0.08 g, 0.5 mmol |  |  |  |  | NaOH (aq) | 1.0 mol L^-1; adjusted to pH ~5–6 |  |  | H2O | 20 mL |  |  | 180 | 24 |  |  | 605284
P097-R003 | P097 | 10.1021/ic061664y | {[Cu(2-Mepz)1.5]3(PMo12O40)(H2O)3.5}n | H3PMo12O40·nH2O | 0.304 g, 0.167 mmol | Cu(NO3)2·3H2O | 0.24 g, 1.0 mmol |  |  | 2-Mepz | 0.25 mL, 1.0 mmol | [8 empty] | H2O | 18 mL |  |  | 180 | 50 |  |  | 605825
P097-R004 | P097 | 10.1021/ic061664y | {[Ag(2,3-Me2pz)1.5]4(SiW12O40)}n | H4SiW12O40 | 0.36 g, 0.125 mmol | AgNO3 | 0.34 g, 2.0 mmol |  |  | 2,3-Me2pz | 1.08 g, 1.0 mmol | [8 empty] | H2O | 16 mL |  |  | 180 | 50 |  |  | 605286
P097-R005 | P097 | 10.1021/ic061664y | {[Cu(pz)1.5]4(SiW12O40)·2H2O}n | H4SiW12O40 | 1.44 g, 0.5 mmol | Cu(NO3)2·3H2O | 0.24 g, 1.0 mmol |  |  | pyrazine | 0.24 g, 3.0 mmol |  |  |  |  | NaOH (aq) | 1.0 mol L^-1; adjusted to pH ~3.5 |  |  | H2O | 18 mL |  |  | 200 | 50 |  |  | 605287
P097-R006 | P097 | 10.1021/ic061664y | {[Cu(2,3-Me2pz)1.5]4(SiW12O40)}n | H4SiW12O40 | 0.36 g, 0.125 mmol | Cu(NO3)2·3H2O | 0.12 g, 0.5 mmol |  |  | 2,3-Me2pz | 0.108 g, 1.0 mmol |  |  |  |  | NaOH (aq) | 1.0 mol L^-1; adjusted to pH ~3–4 |  |  | H2O | 18 mL |  |  | 180 | 34 |  |  | 605288
P097-R007 | P097 | 10.1021/ic061664y | {[Cu(4,4′-bipy)1.75]4(SiW12O40)(H2O)3}n | H4SiW12O40 | 1.15 g, 0.4 mmol | Cu(NO3)2·3H2O | 0.12 g, 0.5 mmol |  |  | 4,4'-bipy | 0.156 g, 1.0 mmol |  |  |  |  | β-alanine | 0.05 g, 0.56 mmol | NH3·H2O (aq) | 1.0 mol L-1, to pH ~8 | H2O | 18 mL |  |  | 160 | 24 |  |  | 605289
P097-R008 | P097 | 10.1021/ic061664y | {[Cu2(4,4′-bipy)4(H2O)4](SiW12O40)(4,4′-bipy)2(H2O)4}n | H4SiW12O40 | 1.14 g, 0.40 mmol | Cu(NO3)2·3H2O | 0.20 g, 0.8 mmol |  |  | 4,4'-bipy | 0.08 g, 0.5 mmol |  |  |  |  | NaOH (aq) | 1.0 mol L^-1; adjusted to pH ~7 |  |  | H2O | 20 mL |  |  | 200 | 48 | 380 |  | 605290
P098-R001 | P098 | 10.1021/ic061666i | Tb(BTC)(DMF)2·H2O | Tb(NO3)3·nH2O | 40 mg, 0.10 mmol |  |  |  |  | BTC | 20 mg, 0.10 mmol |  |  |  |  | caprolactam | 10 mg, 0.10 mmol |  |  | DMF | 10 mL | ethanol | 2 mL | 55 | 120
P098-R002 | P098 | 10.1021/ic061666i | Dy(BTC)(DMF)2·H2O | Dy(NO3)3·nH2O | 0.10 mmol |  |  |  |  | BTC | 20 mg, 0.10 mmol |  |  |  |  | caprolactam | 10 mg, 0.10 mmol |  |  | DMF | 10 mL | ethanol | 2 mL | 55 | 120
P098-R003 | P098 | 10.1021/ic061666i | Ho(BTC)(DMF)2·H2O | Ho(NO3)3·nH2O | 0.10 mmol |  |  |  |  | BTC | 20 mg, 0.10 mmol |  |  |  |  | caprolactam | 10 mg, 0.10 mmol |  |  | DMF | 10 mL | ethanol | 2 mL | 55 | 120
P098-R004 | P098 | 10.1021/ic061666i | Er(BTC)(DMF)2·H2O | Er(NO3)3·nH2O | 0.10 mmol |  |  |  |  | BTC | 20 mg, 0.10 mmol |  |  |  |  | caprolactam | 10 mg, 0.10 mmol |  |  | DMF | 10 mL | ethanol | 2 mL | 55 | 120 | 375
P098-R005 | P098 | 10.1021/ic061666i | Tm(BTC)(DMF)2·H2O | Tm(NO3)3·nH2O | 0.10 mmol |  |  |  |  | BTC | 20 mg, 0.10 mmol |  |  |  |  | caprolactam | 10 mg, 0.10 mmol |  |  | DMF | 10 mL | ethanol | 2 mL | 55 | 120
P098-R006 | P098 | 10.1021/ic061666i | Yb(BTC)(DMF)2·H2O | Yb(NO3)3·nH2O | 0.10 mmol |  |  |  |  | BTC | 20 mg, 0.10 mmol |  |  |  |  | caprolactam | 10 mg, 0.10 mmol |  |  | DMF | 10 mL | ethanol | 2 mL | 55 | 120
P099-R001 | P099 | 10.1021/ic100181d |  | Er(NO3)3·5H2O | 1 mmol |  |  |  |  | H2dms | 1.5 mmol |  |  |  |  | pyridine | 0.1 mL (to adjust pH 4.5) |  |  | H2O | 10 mL |  |  | 170 C | 1 days | 410 C
P099-R002 | P099 | 10.1021/ic100181d |  | Er(NO3)3·5H2O | 1 mmol |  |  |  |  | H2dms | 1.5 mmol |  |  |  |  | pyridine | 0.1 mL (to adjust pH 4.5) |  |  | H2O | 10 mL |  |  | 180 C | 10 days | 430 C
P099-R003 | P099 | 10.1021/ic100181d |  | Er(NO3)3·5H2O | 1 mmol |  |  |  |  | H2dms | 1.5 mmol |  |  |  |  | pyridine | 0.1 mL (to adjust pH 4.5) |  |  | H2O | 10 mL |  |  | 190 C | 4 days | 430 C
P100-R001 | P100 | 10.1021/ic101112b | Mn3(btdc)3(DMF)4 | manganese(II) chloride tetrahydrate | 0.2 mmol, 0.0396 g |  |  |  |  | H2btdc | 0.2 mmol, 0.0508 g | [8 empty] | ethanol (anhydrous) | 8 mL | DMF | 7 mL | 100 | 48 |  |  | 779086
P100-R002 | P100 | 10.1021/ic101112b | Co(btdc)(DMF)3 | cobalt(II) sulfate heptahydrate | 0.1 mmol, 0.0281 g in 2 mL DMF (bottom layer) |  |  |  |  | H2btdc | 0.1 mmol, 0.0254 g in 3 mL DMF + 2 mL EtOH (top layer) | [8 empty] | DMF | layered: 2 mL bottom metal solution + 2 mL middle buffer + 3 mL in top solution | ethanol (anhydrous) | 2 mL in top solution | room temperature | 168 |  |  | 779087
P100-R003 | P100 | 10.1021/ic101112b | Zn(btdc)(DMF)3 | zinc(II) nitrate hexahydrate | 0.1 mmol, 0.0297 g in 2 mL H2O (bottom layer) |  |  |  |  | H2btdc | 0.2 mmol, 0.0508 g in 5 mL DMF (top layer) | [8 empty] | DMF | layered: 2 mL middle buffer + 5 mL in top solution | water | 2 mL bottom metal solution | room temperature | 168 |  |  | 779088
P100-R004 | P100 | 10.1021/ic101112b | Zn(btdc)(4,4'-bpy)0.5 | zinc(II) nitrate hexahydrate | 0.2 mmol, 0.0594 g |  |  |  |  | H2btdc | 0.2 mmol, 0.0508 g | 4,4'-bpy | 0.2 mmol, 0.0384 g | [6 empty] | DMF | 20 mL | tetrahydrofuran | 5 mL | 85 | 24 |  |  | 779089
P101-R001 | P101 | 10.1021/ic2020989 | [Co4(triazolate)2(OBA)3] | Co(NO3)2·6H2O | 0.291 g, 1 mM |  |  |  |  | OBA | 0.26 g, 1 mM | 1,2,4-triazole | 0.069 g, 1 mM |  |  | sodium hydroxide | 0.08 g, 2 mM |  |  | H2O | 10 mL |  |  | 180 | 48 | 270 |  | 796763
P102-R001 | P102 | 10.1021/ic400825b |  | AlCl3·6H2O | 35 mg (0.15 mmol) |  |  |  |  | cis-H2CDC | 25 mg (0.15 mmol) |  |  |  |  | pyridine | 0.1 mM in water, 300 µL |  |  | H2O | 200 µL H2O + 300 µL as 0.1 mM pyridine solution |  |  | 130 C | 12 | 350 C | 77
P102-R002 | P102 | 10.1021/ic400825b | CAU-13 | AlCl3·6H2O | 36 mg (0.15 mmol) |  |  |  |  | trans-H2CDC | 32 mg (0.19 mmol) | [8 empty] | DMF | 400 µL | H2O | 100 µL | 130 C | 12 | 350 C | 378
P102-R003 | P102 | 10.1021/ic400825b | CAU-13 | AlCl3·6H2O | 724 mg (3.00 mmol) |  |  |  |  | trans-H2CDC | 516 mg (3.00 mmol) | [8 empty] | DMF | 16.0 mL | H2O | 4.00 mL | 130 C | 12 | 350 C | 378
P102-R004 | P102 | 10.1021/ic400825b | CAU-13 | AlCl3·6H2O | 724 mg (3.00 mmol) |  |  |  |  | trans-H2CDC | 516 mg (3.00 mmol) | [8 empty] | DMF | 16.0 mL | H2O | 4.00 mL | 130 C | 0.75 | 350 C | 378
P103-R001 | P103 | 10.1021/ic401305c |  | MnCl2·4H2O | 0.0198 g, 0.100 mmol |  |  |  |  | H23PhT2DC | 0.0406 g, 0.100 mmol | [8 empty] | DMF | 5 mL |  |  | 110 C | 2 days |  |  |  | sql
P103-R002 | P103 | 10.1021/ic401305c |  | MnCl2·4H2O | 0.0198 g, 0.100 mmol |  |  |  |  | H23HT2DC | 0.0422 g, 0.100 mmol | [8 empty] | DMF | 5 mL |  |  | 110 C | 2 days |  |  |  | lvt
P103-R003 | P103 | 10.1021/ic401305c |  | MnCl2·4H2O | 0.0198 g, 0.100 mmol |  |  |  |  | H2T3DC | 0.0336 g, 0.100 mmol | [8 empty] | DMF | 5 mL |  |  | 110 C | 2 days |  |  |  | lvt
P103-R004 | P103 | 10.1021/ic401305c |  | MnCl2·4H2O | 0.0198 g, 0.100 mmol |  |  |  |  | H2Ph2T3DC | 0.0488 g, 0.100 mmol | [8 empty] | DMF | 5 mL |  |  | 110 C | 2 days
P104-R001 | P104 | 10.1021/ic502242j | CAU-11 | AlCl3·6H2O | 724 mg, 3 mmol |  |  |  |  | H2SDBA | 268 mg, 1.2 mmol |  |  |  |  | sodium hydroxide (aqueous, 2 M) | 2 M, 1.8 mL (3.6 mmol) |  |  | H2O | 18.2 mL |  |  | 150 C | 12 | 420 C | 350
P104-R002 | P104 | 10.1021/ic502242j | CAU-11-COOH | aluminum chloride hexahydrate (aqueous solution) | 1 M in H2O, 75 µL (0.15 mmol) |  |  |  |  | DPSDA | 53.7 mg, 0.15 mmol | [8 empty] | H2O | 1.425 mL |  |  | 170 C | 5 | 350 C
P104-R003 | P104 | 10.1021/ic502242j | CAU-12 | aluminum nitrate nonahydrate (aqueous solution) | 1 M in H2O, 500 µL (0.5 mmol) |  |  |  |  | DPSDA | 17.9 mg, 0.05 mmol | [8 empty] | H2O | 1.0 mL |  |  | 170 C | 5 | 300 C
P105-R001 | P105 | 10.1021/ic502380q | DUT-32-NHProBoc | Zn(NO3)2·4H2O | 119 mg (0.46 mmol, 4.6 equiv) |  |  |  |  | H3btctb | 49 mg (0.09 mmol) | H2L | 58 mg (0.13 mmol, 1.5 equiv) | [6 empty] | DEF | 9.5 mL |  |  | 100 C | 2 days
P106-R001 | P106 | 10.1021/ic800632r | MOF-1 | ErCl3·6H2O | 0.0511 g, 0.134 mmol |  |  |  |  | H2LBr | 0.524 g, 0.198 mmol |  |  |  |  | sodium hydroxide (aqueous solution) | 0.30 mmol in 1.0 mL H2O |  |  | EtOH | 9 mL | H2O | 1 mL | 150 | 72 |  |  | CCDC 673122
P107-R001 | P107 | 10.1021/ic801906e |  | Zn(NO3)2·6H2O | 0.423 g, 1.42 mmol |  |  |  |  | H2mip | 0.191 g, 1.06 mmol |  |  |  |  | NEt3 | 0.148 mL, 1.03 mmol |  |  | DMF | 15.0 mL |  |  | 100 C | 2 days |  | 1062 |  | lcy
P108-R001 | P108 | 10.1021/ic8023265 | Al-MIL-53-NH2 | AlCl3·6H2O | 493.6 mg |  |  |  |  | H2N-H2BDC | 375.6 mg | [8 empty] | H2O | 5 mL |  |  | 150 C | 5 | 400 C
P109-R001 | P109 | 10.1021/ic9021118 |  | zinc nitrate | 60 mg, 0.30 mmol |  |  |  |  | 1,3-bis(3-carboxyphenyl)imidazolium chloride, 6(Cl) | 50.0 mg, 0.15 mmol | [8 empty] | DMF | 2 mL |  |  | 120 C | 5 days
P109-R002 | P109 | 10.1021/ic9021118 |  | zinc nitrate | 16-fold excess (vs ligand) |  |  |  |  | 1,3-bis(3-carboxyphenyl)imidazolium chloride, 6(Cl) | 50.0 mg, 0.15 mmol | [8 empty] | DMF | 2 mL |  |  | 100 C | 5 days
P110-R001 | P110 | 10.1021/ja9092715 | MIL-53(Fe)-Cl | iron(III) chloride hexahydrate | 8.35 g (31 mmol) |  |  |  |  | 2-chloroterephthalic acid | 6.2 g (31 mmol) | [8 empty] | water | 300 mL |  |  | reflux | 48 | 300 | 17.5
P110-R002 | P110 | 10.1021/ja9092715 | MIL-53(Fe)-Cl | iron(III) chloride hexahydrate | 1 mmol |  |  |  |  | 2-chloroterephthalic acid | 1 mmol |  |  |  |  | hydrofluoric acid (5 M aqueous solution) | 5 M, 1 mmol |  |  | N,N-dimethylformamide | 5 mL |  |  | 150 | 48 | 300 | 17.5
P110-R003 | P110 | 10.1021/ja9092715 | MIL-53(Fe)-Br | iron(III) chloride hexahydrate | 8.35 g (31 mmol) |  |  |  |  | 2-bromoterephthalic acid | 7.5 g (31 mmol) | [8 empty] | water | 300 mL |  |  | reflux | 48 | 300 | 24.1
P110-R004 | P110 | 10.1021/ja9092715 | MIL-53(Fe)-CH3 | iron(III) perchlorate hydrate | 3.54 g (10 mmol) |  |  |  |  | 2-methylterephthalic acid | 1.8 g (10 mmol) |  |  |  |  | hydrofluoric acid (5 M aqueous solution) | 5 M, 1 mL |  |  | N,N-dimethylformamide | 50 mL |  |  | 150 | 24 | 300 | 22.8
P110-R005 | P110 | 10.1021/ja9092715 | MIL-53(Fe)-NH2 | iron(III) chloride hexahydrate | 1.35 g (5 mmol) |  |  |  |  | 2-aminoterephthalic acid | 0.9 g (5 mmol) | [8 empty] | water | 50 mL |  |  | 150 | 72 | 300 | 37.5
P110-R006 | P110 | 10.1021/ja9092715 | MIL-53(Fe)-(OH)2 | iron(III) perchlorate hydrate | 1.63 g (4.6 mmol) |  |  |  |  | 2,5-dihydroxyterephthalic acid | 1.34 g (6.8 mmol) |  |  |  |  | hydrofluoric acid (5 M aqueous solution) | 5 M, 1 mL | perchloric acid (5 M aqueous solution) | 5 M, 5 mL | N,N-dimethylformamide | 25 mL |  |  | 100 | 16 | 260 | 10.2
P110-R007 | P110 | 10.1021/ja9092715 | MIL-53(Fe)-(CO2H)2 | iron(III) perchlorate hydrate | 3.54 g (10 mmol) |  |  |  |  | 1,2,4,5-benzenetetracarboxylic acid (pyromellitic acid) | 2.54 g (10 mmol) | [8 empty] | water | 50 mL |  |  | 150 | 16 | 300 | 20.4
P110-R008 | P110 | 10.1021/ja9092715 | MIL-53(Fe)-(CF3)2 | iron(III) chloride hexahydrate | 0.675 g (2.5 mmol) |  |  |  |  | 2,5-bis(trifluoromethyl)terephthalic acid | 0.755 g (2.5 mmol) | [8 empty] | water | 25 mL |  |  | 100 | 0.333333333 | 300 | 95.7
P111-R001 | P111 | 10.1021/jacs.0c02007 | Zr-ML-fcu-MOF | ZrCl4 | 21 mg, 0.09 mmol (in 3 mL DMF) |  |  |  |  | 4,4'-(1H-benzo[d]imidazole-4,7-diyl)dibenzoic acid | 16 mg, 0.045 mmol (dissolved in 3 mL DMF at 120 °C) | 4,4'-(benzo[c][1,2,5]thiadiazole-4,7-diyl)dibenzoic acid | 17 mg, 0.045 mmol |  |  | TFA | 0.2 mL |  |  | DMF | 3 mL (linkers) + 3 mL (ZrCl4) |  |  | 150 | 24 |  | 3110 |  | fcu
P111-R002 | P111 | 10.1021/jacs.0c02007 | Zr-BI-fcu-MOF | ZrCl4 | 21 mg, 0.09 mmol (in 3 mL DMF) |  |  |  |  | 4,4'-(1H-benzo[d]imidazole-4,7-diyl)dibenzoic acid | 32 mg, 0.09 mmol (in 3 mL DMF) |  |  |  |  | TFA | 0.2 mL |  |  | DMF | 3 mL (linker) + 3 mL (ZrCl4) |  |  | 150 | 24 |  | 3490 |  | fcu
P112-R001 | P112 | 10.1021/jacs.1c08227 | [Zn4O(PDC)3] | zinc acetate dihydrate | 878.0 mg, 4.00 mmol |  |  |  |  | piperazine | 258.4 mg, 3.00 mmol |  |  |  |  | 1,8-diazabicyclo[5.4.0]undec-7-ene | 1.795 mL, 12.0 mmol |  |  | N,N-dimethylformamide | 100 mL | 2-propanol | 100 mL | 25 | overnight | 274 | 1525
P112-R002 | P112 | 10.1021/jacs.1c08227 | [Zn4O(PDC)3] | Zn-SBU | 90.4 mg, 0.10 mmol |  |  |  |  | piperazine dicarbamate (as [HDBU]2[PZ(CO2)2]·2MeCN) | 168.2 mg, 0.30 mmol | [8 empty] | THF | 10 mL | iPrOH | 10 mL | 25 C | overnight
P112-R003 | P112 | 10.1021/jacs.1c08227 | [Zn4O(PDC)3] | Zn(OAc)2·2H2O | 65.9 mg, 0.30 mmol |  |  |  |  | piperazine dicarbamate (as [HDBU]2[PZ(CO2)2]·2MeCN) | 336.4 mg, 0.30 mmol | [8 empty] | DMF | 10 mL | iPrOH | 10 mL | 25 C | overnight
P112-R004 | P112 | 10.1021/jacs.1c08227 | [Zn4O(PDC)3] | zinc acetate dihydrate | 878.0 mg, 4.00 mmol |  |  |  |  | piperazine | 258.4 mg, 3.00 mmol | [8 empty] | N,N-dimethylformamide | 100 mL | 2-propanol | 100 mL | 25 | overnight | 274
P112-R005 | P112 | 10.1021/jacs.1c08227 | [Zn4O(PDC)3] | zinc acetate dihydrate | 878.0 mg, 4.00 mmol |  |  |  |  | piperazine | 258.4 mg, 3.00 mmol |  |  |  |  | 1,8-diazabicyclo[5.4.0]undec-7-ene | 1.795 mL, 12.0 mmol |  |  | N,N-dimethylformamide | 100 mL | 2-propanol | 100 mL | 25 | 144
P112-R006 | P112 | 10.1021/jacs.1c08227 | [Zn4O(S-mPDC)3] | Zn(OAc)2·2H2O | 263.4 mg, 1.20 mmol |  |  |  |  | (S)-(+)-2-methylpiperazine | 90.2 mg, 0.90 mmol |  |  |  |  | DBU | 540 µL, 3.60 mmol |  |  | DMF | 30 mL | iPrOH | 30 mL | 25 C | overnight | 297 C | 2366
P112-R007 | P112 | 10.1021/jacs.1c08227 | [Zn4O(S-mPDC)3] | Zn(OAc)2·2H2O | 52.7 g, 2.4 mol |  |  |  |  | (S)-(+)-2-methylpiperazine | 18.0 g, 1.8 mol | [8 empty] | DMF | 1.5 L | iPrOH | 1.5 L | 25 C | 3 days | 297 C
P112-R008 | P112 | 10.1021/jacs.1c08227 | [Zn4O(R-mPDC)3] | Zn(OAc)2·2H2O | 263.4 mg, 1.20 mmol |  |  |  |  | (R)-(−)-2-methylpiperazine | 90.2 mg, 0.90 mmol |  |  |  |  | DBU | 540 µL, 3.60 mmol |  |  | DMF | 30 mL | iPrOH | 30 mL | 25 C | overnight | 289 C | 1943
P112-R009 | P112 | 10.1021/jacs.1c08227 | [Zn4O(dmPDC)3] | Zn(OAc)2·2H2O | 263.4 mg, 1.20 mmol |  |  |  |  | trans-2,5-dimethylpiperazine | 0.90 mmol |  |  |  |  | DBU | 540 µL, 3.60 mmol |  |  | DMF | 30 mL | iPrOH | 30 mL | 25 C | overnight | 285 C | 1270
P113-R001 | P113 | 10.1021/jacs.2c12095 | α-Cu(AIm)2 | CuSO4·5H2O | 124.8 mg (0.5 mmol) |  |  |  |  | 2-ethynylimidazole (HAIm) | 92 mg (1.0 mmol) |  |  |  |  | aqueous ammonia (28%) | 1 mL |  |  | H2O | 10 mL |  |  | RT | 0.58 |  | 0.4 |  | dia
P113-R002 | P113 | 10.1021/jacs.2c12095 | α-Cu(AIm)2 | CuSO4·5H2O | 25 mg (0.10 mmol) |  |  |  |  | 2-ethynylimidazole (HAIm) | 10 mg (0.11 mmol) in 5 mL H2O + 1 mL NH3(aq) |  |  |  |  | aqueous ammonia (28%) | 1 mL added to Cu solution + 1 mL in ligand solution (total 2 mL) |  |  | H2O | 10 mL (Cu solution) + 5 mL (ligand solution) |  |  | RT | 2 |  | 0.4 |  | dia
P113-R003 | P113 | 10.1021/jacs.2c12095 | Cu(VIm)2 | tetraaminecopper(II) sulfate monohydrate, Cu(NH3)4(H2O)SO4 | 245 mg (1.0 mmol) |  |  |  |  | 2-vinylimidazole (HVIm) | 197.4 mg (2.0 mmol) | [8 empty] | H2O | 1 mL |  |  | RT | 0.5 |  | 102 |  | dia
P113-R004 | P113 | 10.1021/jacs.2c12095 | Cu(VIm)2 | CuSO4·5H2O | 100 mg (0.4 mmol) |  |  |  |  | 2-vinylimidazole (HVIm) | 70 mg (0.74 mmol) |  |  |  |  | aqueous ammonia (28%) | 1 mL |  |  | H2O | 10 mL |  |  | RT; sonication to dissolve, then stand capped 15 min | 0.25 |  | 102 |  | dia
P113-R005 | P113 | 10.1021/jacs.2c12095 | Cu(MeIm)2 | CuSO4·5H2O | 124.8 mg (0.5 mmol) |  |  |  |  | 2-methylimidazole (HMeIm) | 328.4 mg (4.0 mmol) |  |  |  |  | aqueous ammonia (28%) | 3 mL | sodium hydroxide, 25 wt% in water | 200 µL added dropwise over 1 min | H2O | 10 mL |  |  | RT | 0.52 |  | 11 |  | dia
P113-R006 | P113 | 10.1021/jacs.2c12095 | Cu(MeIm)2 | CuSO4·5H2O | 200 mg (0.8 mmol) |  |  |  |  | 2-methylimidazole (HMeIm) | 300 mg (3.65 mmol) |  |  |  |  | aqueous ammonia (28%) | 5 mL |  |  | H2O | 2.5 mL |  |  | 85 C | 0.75 |  | 11 |  | dia
P114-R001 | P114 | 10.1021/jacs.3c02787 | UiO-66 | zirconium tetrachloride | 233 mg (1.00 mmol) |  |  |  |  | terephthalic acid | 166 mg (1.00 mmol) | [8 empty] | N,N-dimethylformamide | 1.0 mL |  |  | 120 | 72 |  | 1327 |  | fcu
P114-R008 | P114 | 10.1021/jacs.3c02787 | UiO-66 | ZrPiv | 315 mg (0.167 mmol) |  |  |  |  | terephthalic acid | 166 mg (1.00 mmol) |  |  |  |  | concentrated hydrochloric acid | 170 µL (2.00 mmol, 12.0 equiv.) |  |  | DMF | 1.0 mL |  |  | 120 C | 3 days |  | 1232 |  | fcu
P114-R009 | P114 | 10.1021/jacs.3c02787 | UiO-66(Hf) | hafnium tetrachloride | 320 mg (1.00 mmol) |  |  |  |  | terephthalic acid | 166 mg (1.00 mmol) | [8 empty] | N,N-dimethylformamide | 1.0 mL |  |  | 120 | 48 |  | 961 |  | fcu
P114-R011 | P114 | 10.1021/jacs.3c02787 | UiO-66(Hf) | Hf6O4(OH)4(OPiv)12 (HfPiv) | 403 mg (0.167 mmol) |  |  |  |  | terephthalic acid | 166 mg (1.00 mmol) |  |  |  |  | concentrated hydrochloric acid | 170 µL (2.00 mmol, 12.0 equiv.) |  |  | N,N-dimethylformamide | 1.0 mL |  |  | 120 | 72 |  | 988 |  | fcu
P114-R012 | P114 | 10.1021/jacs.3c02787 | UiO-66-NH2 | zirconium tetrachloride | 233 mg (1.00 mmol) |  |  |  |  | aminoterephthalic acid | 181 mg (1.00 mmol) | [8 empty] | N,N-dimethylformamide | 1.0 mL |  |  | 120 | 48 |  | 822 |  | fcu
P114-R013 | P114 | 10.1021/jacs.3c02787 | UiO-66-NH2 | Zr6O4(OH)4(OPiv)12 (ZrPiv) | 315 mg (0.167 mmol) |  |  |  |  | aminoterephthalic acid | 181 mg (1.00 mmol) |  |  |  |  | concentrated hydrochloric acid | 170 µL (2.00 mmol, 12.0 equiv.) |  |  | N,N-dimethylformamide | 2.0 mL |  |  | 120 | 72 |  | 765 |  | fcu
P114-R014 | P114 | 10.1021/jacs.3c02787 | UiO-66-(OH)2 | zirconium tetrachloride | 233 mg (1.00 mmol) |  |  |  |  | 2,5-dihydroxyterephthalic acid | 198 mg (1.00 mmol) | [8 empty] | N,N-dimethylformamide | 1.0 mL |  |  | 120 | 48 |  | 464 |  | fcu
P114-R015 | P114 | 10.1021/jacs.3c02787 | UiO-66-(OH)2 | Zr6O4(OH)4(OPiv)12 (ZrPiv) | 315 mg (0.167 mmol) |  |  |  |  | 2,5-dihydroxyterephthalic acid | 198 mg (1.00 mmol) |  |  |  |  | concentrated hydrochloric acid | 170 µL (2.00 mmol, 12.0 equiv.) |  |  | N,N-dimethylformamide | 2.0 mL |  |  | 120 | 72 |  | 503 |  | fcu
P114-R016 | P114 | 10.1021/jacs.3c02787 | UiO-67 | zirconium tetrachloride | 233 mg (1.00 mmol) |  |  |  |  | 4,4'-biphenyldicarboxylic acid | 242 mg (1.00 mmol) | [8 empty] | N,N-dimethylformamide | 1.0 mL |  |  | 120 | 48 |  | 2492 |  | fcu
P114-R017 | P114 | 10.1021/jacs.3c02787 | UiO-67 | Zr6O4(OH)4(OPiv)12 (ZrPiv) | 315 mg (0.167 mmol) |  |  |  |  | 4,4'-biphenyldicarboxylic acid | 242 mg (1.00 mmol) |  |  |  |  | concentrated hydrochloric acid | 170 µL (2.00 mmol, 12.0 equiv.) |  |  | N,N-dimethylformamide | 2.0 mL |  |  | 120 | 72 |  | 1954 |  | fcu
P114-R018 | P114 | 10.1021/jacs.3c02787 | UiO-68-Me2 | zirconium tetrachloride | 233 mg (1.00 mmol) |  |  |  |  | 2',5'-dimethyl-[1,1':4',1'-terphenyl]-4,4'-dicarboxylic acid | 346 mg (1.00 mmol) | [8 empty] | N,N-dimethylformamide | 1.0 mL |  |  | 120 | 48 |  | 1237 |  | fcu
P114-R019 | P114 | 10.1021/jacs.3c02787 | UiO-68-Me2 | ZrPiv | 315 mg (0.167 mmol) |  |  |  |  | 2′,5′-dimethyl-[1,1′:4′,1″-terphenyl]-4,4″-dicarboxylic acid | 346 mg (1.00 mmol) |  |  |  |  | concentrated hydrochloric acid | 170 µL (2.00 mmol, 12.0 equiv.) |  |  | DMF | 2.0 mL |  |  | 120 C | 3 days |  | 2413 |  | fcu
P114-R020 | P114 | 10.1021/jacs.3c02787 | MOF-808 | ZrOCl2·8H2O | 242 mg (0.750 mmol) |  |  |  |  | H3btc | 52.5 mg (0.250 mmol) |  |  |  |  | formic acid | 0.50 mL |  |  | DMF | 0.50 mL |  |  | 120 C | 2 days |  | 1789 |  | spn
P114-R021 | P114 | 10.1021/jacs.3c02787 | MOF-808 | ZrPiv | 237 mg (0.125 mmol) |  |  |  |  | H3btc | 52.5 mg (0.250 mmol) |  |  |  |  | formic acid | 0.50 mL |  |  | DMF | 0.50 mL |  |  | 120 C | 3 days |  | 1732 |  | spn
P114-R022 | P114 | 10.1021/jacs.3c02787 | PCN-128 | ZrCl4 | 175 mg (0.750 mmol) |  |  |  |  | 4′,4‴,4″‴,4″″‴-(ethene-1,1,2,2-tetrayl)tetrakis(([1,1′-biphenyl]-4-carboxylic acid)) | 203 mg (0.250 mmol) |  |  |  |  | TFA | 0.10 mL |  |  | DMF | 1.0 mL |  |  | 120 C | 2 days |  | 1321 |  | csq
P114-R023 | P114 | 10.1021/jacs.3c02787 | PCN-128 | ZrPiv | 237 mg (0.125 mmol) |  |  |  |  | 4′,4‴,4″‴,4″″‴-(ethene-1,1,2,2-tetrayl)tetrakis(([1,1′-biphenyl]-4-carboxylic acid)) | 203 mg (0.250 mmol) |  |  |  |  | TFA | 0.10 mL |  |  | DMF | 1.0 mL |  |  | 120 C | 3 days |  | 1983 |  | csq
P115-R001 | P115 | 10.1021/jacs.5b11150 | Λ-CMOF-5 | Zn(NO3)2·6H2O | 60 mg, 0.2 mmol |  |  |  |  | H2BDC | 33 mg, 0.2 mmol |  |  |  |  | L-proline | 23 mg, 0.2 mmol |  |  | NMP | 4 mL | H2O | 1 mL | 120 C | 2 days
P115-R002 | P115 | 10.1021/jacs.5b11150 | Δ-CMOF-5 | Zn(NO3)2·6H2O | 60 mg, 0.2 mmol |  |  |  |  | H2BDC | 33 mg, 0.2 mmol |  |  |  |  | D-proline | 23 mg, 0.2 mmol |  |  | NMP | 4 mL | H2O | 1 mL | 120 C | 2 days
P115-R003 | P115 | 10.1021/jacs.5b11150 | MOF-5 | Zn(NO3)2·6H2O | 60 mg, 0.2 mmol |  |  |  |  | H2BDC | 33 mg, 0.2 mmol | [8 empty] | DEF | 5 mL |  |  | 135 C | 2 days |  |  |  | pcu
P116-R002 | P116 | 10.1038/nchem.1003 | STAM-2 | copper(II) nitrate trihydrate | 4.1 mmol (0.991 g) |  |  |  |  | H3BTC | 4.1 mmol (0.862 g) | [8 empty] | MeOH | 20 mL, MeOH/H2O 50:50 | H2O | 10 | 150 | 48
P116-R003 | P116 | 10.1038/nchem.1003 | STAM-5 | indium(III) nitrate pentahydrate | 0.5 mmol |  |  |  |  | 1,3,4-benzenetricarboxylic acid | 1.5 mmol | [8 empty] | H2O | 10 mL |  |  | 170 | 48
P116-R004 | P116 | 10.1038/nchem.1003 | STAM-6 | nickel acetate | [5 empty] | pyromellitic anhydride |  | 4,4'-bipyridine | 2 mmol | [6 empty] | MeOH | 15 mL + 5 mL |  |  | 150 | 96
P116-R005 | P116 | 10.1038/nchem.1003 | STAM-7 | copper(II) nitrate trihydrate | 4.1 mmol (0.991 g) |  |  |  |  | H3BTB | 4.1 mmol (0.862 g) | [8 empty] | MeOH | 20 mL, MeOH/H2O 50:50 | H2O | 10 | 150 | 168
P116-R006 | P116 | 10.1038/nchem.1003 | Co-Na2mmBTC | cobalt(II) nitrate hexahydrate | 2.0 mmol (0.582 g) |  |  |  |  | Na2mmbtc | 1.0 mmol (0.268 g) | [8 empty] | MeOH | 10 mL | H2O | 10 mL | 110 | 168
P116-R007 | P116 | 10.1038/nchem.1003 | Ni-Na2mmBTC | Ni(NO3)2·6H2O | 0.581 g |  |  |  |  | Na2mmbtc | 0.268 g | [8 empty] | MeOH | 14 mL total, H2O/MeOH 50:50 | H2O | 7 | 110 | 168
P116-R008 | P116 | 10.1038/nchem.1003 | Zn-Na2mmBTC | zinc(II) nitrate hexahydrate | 2.0 mmol (0.595 g) |  |  |  |  | Na2mmbtc | 1.0 mmol (0.268 g) | [8 empty] | EtOH | 20 mL, EtOH/H2O 50:50 | H2O | 10 | 110 | 24
P116-R009 | P116 | 10.1038/nchem.1003 | Cu-Na2mmBTC | copper(II) nitrate trihydrate | 2.0 mmol (0.483 g) |  |  |  |  | Na2mmbtc | 1.0 mmol (0.268 g) | [8 empty] | EtOH | 14 mL, EtOH/H2O 50:50 | H2O | 7 | 110 | 72
P117-R001 | P117 | 10.1038/nchem.1982 | gea-MOF-1 | Y(NO3)3·6H2O | 8.6 mg, 0.0225 mmol |  |  |  |  | H3BTB | 6.6 mg, 0.015 mmol |  |  |  |  | 2-FBA | 95.2 mg, 0.675 mmol |  |  | DMF | 2 mL | H2O | 0.5 mL | 105 C | 36 |  | 1490 |  | gea
P117-R002 | P117 | 10.1038/nchem.1982 | gea-MOF-2 | Cu(BF4)2·2.5H2O | 1.8 mg, 0.0078 mmol |  |  |  |  | H6L | 1.6 mg, 0.0014 mmol |  |  |  |  | HNO3 | 3.5 M, 0.1 mL |  |  | DMF | 1.5 mL | EtOH | 0.5 mL | 65 C | 7 days |  |  |  | gea
P118-R001 | P118 | 10.1038/nchem.2430 | MUF-9 (alpha) | Zn(NO3)2·4H2O | 16.0 mg, 6.1 × 10^-5 mol |  |  |  |  | rac-H21 | 9.0 mg, 2.0 × 10^-5 mol | [8 empty] | DBF | 1.0 mL |  |  | 85 C | 6 |  |  | 1437608 | pcu
P118-R002 | P118 | 10.1038/nchem.2430 | MUF-9 (PIP) | Zn(NO3)2·4H2O | 16.0 mg, 6.1 × 10^-5 mol |  |  |  |  | rac-H21 | 9.0 mg, 2.0 × 10^-5 mol | [8 empty] | DBF | 1.0 mL |  |  | 85 C | 16–134 h |  |  |  | pcu
P118-R003 | P118 | 10.1038/nchem.2430 | MUF-9 (PIP) | Zn(NO3)2·4H2O | 16.0 mg, 6.1 × 10^-5 mol |  |  |  |  | rac-H21 | 9.0 mg, 2.0 × 10^-5 mol | [8 empty] | DBF | DMF in DBF, %DMF variable (VDMF/Vtot), total 1.0 mL | DMF | added as co-solvent, %DMF variable (VDMF/Vtot) | 85 C | 1.5 |  |  |  | pcu
P118-R004 | P118 | 10.1038/nchem.2430 | MUF-9 (PIP) | Zn(NO3)2·4H2O | 16.0 mg, 6.1 × 10^-5 mol |  |  |  |  | rac-H21 | 9.0 mg, 2.0 × 10^-5 mol | [8 empty] | DBF | DMF in DBF, %DMF variable (VDMF/Vtot), total 1.0 mL | DMF | added as co-solvent, %DMF variable (VDMF/Vtot) | 85 C | 6 |  |  |  | pcu
P118-R005 | P118 | 10.1038/nchem.2430 | MUF-9 (PIP) | zinc nitrate tetrahydrate | 16.0 mg, 6.1 × 10^-5 mol |  |  |  |  | dibenzo[e,g][1,4]diazocine-3,10-dicarboxylic acid (rac-H21) | 9.0 mg, 2.0 × 10^-5 mol | [8 empty] | N,N-diethylformamide | 1.0 mL |  |  | 85 | 2 |  |  | 1437885 | pcu
P118-R006 | P118 | 10.1038/nchem.2430 | MUF-9 (beta) | Zn(NO3)2·4H2O | 16.0 mg, 6.1 × 10^-5 mol |  |  |  |  | rac-H21 | 9.0 mg, 2.0 × 10^-5 mol | [8 empty] | DEF | 1.0 mL |  |  | 85 C | 16 |  |  | 1437610 | pcu
P118-R007 | P118 | 10.1038/nchem.2430 | MUF-9 (PIP) | zinc nitrate tetrahydrate | 16.0 mg, 6.1 × 10^-5 mol |  |  |  |  | dibenzo[e,g][1,4]diazocine-3,10-dicarboxylic acid (rac-H21) | 9.0 mg, 2.0 × 10^-5 mol | [8 empty] | N,N-dimethylformamide | 1.0 mL |  |  | 85 | 8 |  |  | 1437884 | pcu
P118-R008 | P118 | 10.1038/nchem.2430 | MUF-9 (beta) | Zn(NO3)2·4H2O | 16.0 mg, 6.1 × 10^-5 mol |  |  |  |  | rac-H21 | 9.0 mg, 2.0 × 10^-5 mol | [8 empty] | DMF | 1.0 mL |  |  | 85 C | 16 |  |  | 1437610 | pcu
P118-R009 | P118 | 10.1038/nchem.2430 | MUF-9 (gamma) | Zn(NO3)2·4H2O | 16.0 mg, 6.1 × 10^-5 mol |  |  |  |  | rac-H21 | 9.0 mg, 2.0 × 10^-5 mol | [8 empty] | DIF | 1.0 mL |  |  | 85 C | 16 |  |  | 1437612 | bsn
P118-R010 | P118 | 10.1038/nchem.2430 | MUF-9 (gamma) | Zn(NO3)2·4H2O | 16.0 mg, 6.1 × 10^-5 mol |  |  |  |  | rac-H21 | 9.0 mg, 2.0 × 10^-5 mol | [8 empty] | NFPip | 1.0 mL |  |  | 85 C | 16 |  |  |  | bsn
P118-R011 | P118 | 10.1038/nchem.2430 | MUF-10 (alpha) | Zn(NO3)2·4H2O | 16.0 mg, 6.1 × 10^-5 mol |  |  |  |  | R-H21 | 9.0 mg, 2.0 × 10^-5 mol | [8 empty] | DBF | 1.0 mL |  |  | 85 C | 16 |  |  | 1437609
P118-R012 | P118 | 10.1038/nchem.2430 | MUF-10 (PIP) | Zn(NO3)2·4H2O | 16.0 mg, 6.1 × 10^-5 mol |  |  |  |  | R-H21 | 9.0 mg, 2.0 × 10^-5 mol | [8 empty] | DBF | DMF in DBF, %DMF variable (VDMF/Vtot), total 1.0 mL | DMF | added as co-solvent, %DMF variable (VDMF/Vtot) | 85 C | 16
P118-R013 | P118 | 10.1038/nchem.2430 | MUF-10 (beta) | Zn(NO3)2·4H2O | 16.0 mg, 6.1 × 10^-5 mol |  |  |  |  | R-H21 | 9.0 mg, 2.0 × 10^-5 mol | [8 empty] | DMF | 1.0 mL |  |  | 85 C | 60
P118-R014 | P118 | 10.1038/nchem.2430 | MUF-10 (beta) | Zn(NO3)2·4H2O | 16.0 mg, 6.1 × 10^-5 mol |  |  |  |  | R-H21 | 9.0 mg, 2.0 × 10^-5 mol | [8 empty] | DMF | DMF/H2O 92/8 v/v, total 1.0 mL | H2O | part of DMF/H2O 92/8 v/v | 85 C | 16 |  |  | 1437611
P118-R015 | P118 | 10.1038/nchem.2430 | MUF-10 (gamma) | Zn(NO3)2·4H2O | 16.0 mg, 6.1 × 10^-5 mol |  |  |  |  | R-H21 | 9.0 mg, 2.0 × 10^-5 mol | [8 empty] | DEF | 1.0 mL |  |  | 85 C | 16 |  |  |  | bsn
P118-R016 | P118 | 10.1038/nchem.2430 | MUF-10 (gamma) | zinc nitrate tetrahydrate | 16.0 mg, 6.1 × 10^-5 mol |  |  |  |  | R-dibenzo[e,g][1,4]diazocine-3,10-dicarboxylic acid (R-H21) | 9.0 mg, 2.0 × 10^-5 mol | [8 empty] | N,N-diisopropylformamide | 1.0 mL |  |  | 85 | 16 |  |  |  | bsn
P118-R017 | P118 | 10.1038/nchem.2430 | MUF-10 (gamma) | zinc nitrate tetrahydrate | 16.0 mg, 6.1 × 10^-5 mol |  |  |  |  | R-dibenzo[e,g][1,4]diazocine-3,10-dicarboxylic acid (R-H21) | 9.0 mg, 2.0 × 10^-5 mol | [8 empty] | N-formylpyrrolidine | 1.0 mL |  |  | 85 | 120 |  |  | 1437613 | bsn
P118-R018 | P118 | 10.1038/nchem.2430 | MUF-10 (gamma) | Zn(NO3)2·4H2O | 16.0 mg, 6.1 × 10^-5 mol |  |  |  |  | R-H21 | 9.0 mg, 2.0 × 10^-5 mol | [8 empty] | NFPip | 1.0 mL |  |  | 85 C | 16 |  |  |  | bsn
P118-R019 | P118 | 10.1038/nchem.2430 | MUF-11 (beta) | Zn(NO3)2·4H2O | 6.1 × 10^-5 mol |  |  |  |  | rac-H22 | 2.0 × 10^-5 mol | [8 empty] | DMF | 1.0 mL |  |  | 85 C | short reaction times |  |  | 1438094 | pcu
P118-R020 | P118 | 10.1038/nchem.2430 | MUF-11 (alpha then PIP progression) | zinc nitrate tetrahydrate | 6.1 × 10^-5 mol |  |  |  |  | rac-H22 | 2.0 × 10^-5 mol | [8 empty] | N,N-di-n-butylformamide | 1.0 mL |  |  | 85 | short reaction times (α-MUF-11 forms first; PIP increases over time)
P118-R021 | P118 | 10.1038/nchem.2430 | MUF-12 (beta) | Zn(NO3)2·4H2O | 6.1 × 10^-5 mol |  |  |  |  | rac-H23 | 2.0 × 10^-5 mol | [8 empty] | DMF | 1.0 mL |  |  | 85 C | short reaction times |  |  | 1438095 | pcu
P118-R022 | P118 | 10.1038/nchem.2430 | MUF-12 (alpha then PIP progression) | zinc nitrate tetrahydrate | 6.1 × 10^-5 mol |  |  |  |  | dibenzo[e,g][1,4]diazocine-3,10-dicarboxylic acid, 4,4'-dibromo derivative (rac-H23) | 2.0 × 10^-5 mol |  |  |  |  | benzoic acid (optional; improves crystallinity) | added (amount not specified) |  |  | N,N-di-n-butylformamide | 1.0 mL |  |  | 85 | short reaction times (α-MUF-12 forms first; PIP increases over time)
P118-R023 | P118 | 10.1038/nchem.2430 | MUF-14 (alpha) | Zn(NO3)2·4H2O | 6.1 × 10^-5 mol |  |  |  |  | rac-H24 | 2.0 × 10^-5 mol | [8 empty] | DEF | 1.0 mL |  |  | 85 C | 54 |  |  | 1438093
P119-R001 | P119 | 10.1038/nchem.834 | NU-100 | copper(II) nitrate hydrate | Cu(NO3)2·2.5H2O (600 mg, 2.6 mmol) |  |  |  |  | LH6 | 300 mg, 0.32 mmol |  |  |  |  | HBF4 | 0.2 mL |  |  | DMF | 36 mL |  |  | 75 | 20 | 325 | 6605 | 777421
P121-R001 | P121 | 10.1038/s41560-018-0261-6 | MIP-200 | ZrCl4 | 860 mg, 3.74 mmol |  |  |  |  | H4mdip | 425 mg, 1.25 mmol |  |  |  |  | formic acid | 25 mL |  |  | acetic anhydride | 35 mL |  |  | 120 | 48–72 h |  | 1000 | CCDC 1834834 | csq
P121-R002 | P121 | 10.1038/s41560-018-0261-6 | MIL-100(Fe) | iron powder | 56 mg, 1 mmol |  |  |  |  | BTC | 139 mg, 0.66 mmol |  |  |  |  | hydrofluoric acid (HF) | 40 mg, 2 mmol | nitric acid (65%) | 116 mg, 1.2 mmol | H2O | 5 mL |  |  | 150 | 144
P121-R003 | P121 | 10.1038/s41560-018-0261-6 | MIL-127(Fe) | FeCl3·6H2O | 2.8 g |  |  |  |  | 3,3',5,5'-azobenzenetetracarboxylate | 1.8 g |  |  |  |  | NaOH | 500 mg |  |  | isopropanol | 18 mL (10 mL + 8 mL) | H2O | 2 mL | 85 | 24
P121-R004 | P121 | 10.1038/s41560-018-0261-6 | PCN-222 | ZrCl4 | 75 mg |  |  |  |  | H2TCPP | 50 mg |  |  |  |  | benzoic acid | 2.7 g |  |  | DEF | 8 mL |  |  | 120 | 48 |  |  |  | csq
P121-R005 | P121 | 10.1038/s41560-018-0261-6 | PCN-224 | ZrCl4 | 150 mg |  |  |  |  | H2TCPP | 50 mg |  |  |  |  | benzoic acid | 2.0 g |  |  | DMF | 10 mL |  |  | 120 | 24 |  |  |  | csq
P121-R006 | P121 | 10.1038/s41560-018-0261-6 | MIL-160(Al) | AlCl3·6H2O | 1.45 g, 6 mmol |  |  |  |  | 2,5-furandicarboxylic acid | 936 mg, 6 mmol |  |  |  |  | NaOH | 240 mg, 6 mmol |  |  | H2O | 20 mL |  |  | reflux | 24
P121-R007 | P121 | 10.1038/s41560-018-0261-6 | MOF-808 | ZrOCl2·8H2O | 2.16 g |  |  |  |  | BTC | 1.49 g |  |  |  |  | formic acid | 133 mL |  |  | DMF | 128 mL |  |  | 110 | 48
P121-R008 | P121 | 10.1038/s41560-018-0261-6 | PCN-777 | ZrOCl2·8H2O | 360 mg |  |  |  |  | TATB | 90 mg |  |  |  |  | trifluoroacetic acid | 0.6 mL |  |  | DEF | 12 mL |  |  | 120 | 12 |  |  |  | csq
P121-R009 | P121 | 10.1038/s41560-018-0261-6 | NU-1000 | ZrOCl2·8H2O | 388 mg |  |  |  |  | H4TBAPy | 160 mg |  |  |  |  | benzoic acid | 10.8 g |  |  | DMF | 32 mL |  |  | 80/100 | 17 |  |  |  | csq
P121-R010 | P121 | 10.1038/s41560-018-0261-6 | UiO-66 | ZrCl4 | 700 mg, 3 mmol |  |  |  |  | BDC | 500 mg, 3 mmol |  |  |  |  | acetic acid | 5 mL |  |  | DMF | 20 mL |  |  | 120 | 24 |  |  |  | ftw
P121-R011 | P121 | 10.1038/s41560-018-0261-6 | MIL-140A | ZrCl4 | 700 mg, 3 mmol |  |  |  |  | BDC | 1 g, 6 mmol |  |  |  |  | acetic acid | 10 mL (added dropwise) |  |  | DMF | 16 mL total (8 mL + 8 mL) |  |  | preheat 160 °C 30 min (both solutions); then reflux | 8 |  |  |  | mil-140
P121-R012 | P121 | 10.1038/s41560-018-0261-6 | MIL-140B | ZrCl4 | 700 mg, 3 mmol |  |  |  |  | 2,6-naphthalenedicarboxylic acid | 1.3 g, 6 mmol |  |  |  |  | acetic acid | 10 mL (added dropwise) |  |  | DMF | 16 mL total (8 mL + 8 mL) |  |  | preheat 160 °C 30 min (both solutions); then reflux | 8 |  |  |  | mil-140
P121-R013 | P121 | 10.1038/s41560-018-0261-6 | NH2-MIL-125(Ti) | titanium isopropoxide (Ti(iPrO)4) | 7.5 mL |  |  |  |  | NH2-BDC | 6.88 g |  |  |  |  | H2O | 490 'L |  |  | DMF | 100 mL | methanol | 25 mL | 100 °C until dissolution, then reflux | 96
P121-R014 | P121 | 10.1038/s41560-018-0261-6 | MIL-91(Ti) | TiO(acac)2 | 4.5 g |  |  |  |  | N,N'-piperazine-bismethylenephosphonic acid | 4.7 g | [8 empty] | H2O | 120 mL |  |  | 70/reflx | overnight
P121-R015 | P121 | 10.1038/s41560-018-0261-6 | NH2-UiO-66 | ZrCl4 | 4.66 g |  |  |  |  | NH2-BDC | 3.62 g |  |  |  |  | hydrochloric acid (37%) | 3.2 mL |  |  | DMF | 50 mL |  |  | reflux | 24 |  |  |  | ftw
P121-R016 | P121 | 10.1038/s41560-018-0261-6 | MIL-101(Cr) | Cr(NO3)3·9H2O | 400 mg, 1 mmol |  |  |  |  | BDC | 164 mg, 1 mmol |  |  |  |  | hydrofluoric acid (HF) | 1 mmol |  |  | H2O | 4.8 mL |  |  | 220 | 8 |  |  |  | mtm
P121-R017 | P121 | 10.1038/s41560-018-0261-6 | MOF-801 | ZrOCl2·8H2O | 10 mmol |  |  |  |  | fumaric acid | 10 mmol |  |  |  |  | formic acid | 11 mL |  |  | DMF | 32 mL |  |  | 130 | 6 |  | 827
P122-R001 | P122 | 10.1039/c0ce00762e | [Zn(TAZ)(OAc)]n | zinc acetate dihydrate | 0.224 g, 1.02 mmol |  |  |  |  | HTAZ | 0.065 g, 0.94 mmol | [8 empty] | acetonitrile | 5.0 mL |  |  | 130 | 72 | 310 |  | 798302
P122-R002 | P122 | 10.1039/c0ce00762e | Zn4(TAZ)6(OAc)2 | zinc acetate dihydrate | 0.234 g, 1.07 mmol |  |  |  |  | HTAZ | 0.067 g, 0.97 mmol | [8 empty] | H2O | 8.0 mL |  |  | 170 | 72 | 360 |  | 798303
P122-R003 | P122 | 10.1039/c0ce00762e | Cd3Cl3(TAZ)3(DMF)2 | cadmium chloride sesquihydrate | 0.056 g, 0.25 mmol |  |  |  |  | HTAZ | 0.021 g, 0.30 mmol |  |  |  |  | nitric acid (aqueous) | five drops (v/v = 1) | sodium hydroxide solution (aqueous) | 1 M, added until persistent precipitate appeared | DMF | 3.0 mL |  |  | ambient temperature (solution evaporation) | 504 |  |  | 798304
P122-R004 | P122 | 10.1039/c0ce00762e | [Cd2Cl(μ4-AmTAZ)2(μ-AmTAZ)]n | cadmium chloride sesquihydrate | 0.187 g, 0.82 mmol |  |  |  |  | HAmTAZ | 0.085 g, 1.01 mmol |  |  |  |  | aqueous ammonia | 25%, 1.0 mL |  |  | H2O | 8.0 mL |  |  | 150 | 72 | 375 |  | 798306
P123-R001 | P123 | 10.1039/c0jm03563g | MIL-88A | iron(III) chloride hexahydrate | 1 mmol |  |  |  |  | fumaric acid | 1 mmol |  |  |  |  | NaOH | 0.4 mL of 2 M NaOH |  |  | DMF | 5 mL |  |  | 100 C | 2
P123-R004 | P123 | 10.1039/c0jm03563g | MIL-88A | iron(III) chloride hexahydrate | 1 mmol |  |  |  |  | fumaric acid | 1 mmol | [8 empty] | H2O | 5 mL |  |  | 100 C | 2
P123-R005 | P123 | 10.1039/c0jm03563g | MIL-88A | iron(III) chloride hexahydrate | 1 mmol |  |  |  |  | fumaric acid | 1 mmol | [8 empty] | water | 5 mL |  |  | 65 | 6
P123-R006 | P123 | 10.1039/c0jm03563g | MIL-88A | iron(III) chloride hexahydrate | 1 mmol |  |  |  |  | fumaric acid | 1 mmol | [8 empty] | water | 5 mL |  |  | 100 | 0.5
P123-R007 | P123 | 10.1039/c0jm03563g | MIL-88A | iron(III) chloride hexahydrate | 1 mmol |  |  |  |  | fumaric acid | 1 mmol |  |  |  |  | acetic acid | 0.3 mL (AcH/Fe = 0.52) |  |  | water | 5 mL |  |  | 100 | 6
P123-R008 | P123 | 10.1039/c0jm03563g | MIL-88A | iron(III) chloride hexahydrate | 0.010 M, 10 mL (in H2O) |  |  |  |  | fumaric acid | 0.010 M, 10 mL (in H2O) | [8 empty] | water | 10 mL |  |  | 0 | 1.5
P123-R011 | P123 | 10.1039/c0jm03563g | MIL-88A | iron(III) chloride hexahydrate | 0.010 M, 10 mL (in H2O) |  |  |  |  | fumaric acid | 0.010 M, 10 mL (in H2O) | [8 empty] | H2O | 10 mL |  |  | 80 C | 0.033333333
P125-R001 | P125 | 10.1039/c1ce05287j |  | cadmium(II) nitrate tetrahydrate | 0.1 mmol (30.8 mg) |  |  |  |  | H2L1 | 0.05 mmol (13.3 mg) | DPP | 0.05 mmol (10 mg) |  |  | sulfuric acid, 95% | ca. 0.05 mL, 95% |  |  | DMF | 2 mL | methanol | 1 mL | 100 C | 4 days |  |  |  | bcu
P125-R002 | P125 | 10.1039/c1ce05287j |  | zinc(II) nitrate hexahydrate | 0.1 mmol |  |  |  |  | anthracene-9,10-dicarboxylic acid | 0.05 | 1,3-di(4-pyridyl)propane | 0.05 |  |  | hydrochloric acid |  |  |  | N,N-dimethylformamide |  | methanol |  | 100 | 96
P125-R003 | P125 | 10.1039/c1ce05287j |  | cadmium(II) nitrate tetrahydrate | 0.1 mmol |  |  |  |  | anthracene-1,5-dicarboxylic acid | 0.05 | 1,3-di(4-pyridyl)propane | 0.05 |  |  | hydrochloric acid |  |  |  | N,N-dimethylformamide |  | methanol |  | 100 | 96 |  |  |  | dia
P125-R004 | P125 | 10.1039/c1ce05287j |  | zinc(II) nitrate hexahydrate | 0.1 mmol |  |  |  |  | anthracene-1,5-dicarboxylic acid | 0.05 | 1,3-di(4-pyridyl)propane | 0.05 |  |  | hydrochloric acid |  |  |  | N,N-dimethylformamide |  | methanol |  | 100 | 96 |  |  |  | dia
P125-R005 | P125 | 10.1039/c1ce05287j |  | cadmium(II) nitrate tetrahydrate | 0.1 mmol |  |  |  |  | anthracene-1,5-dicarboxylic acid | 0.05 |  |  |  |  | hydrochloric acid |  |  |  | N,N-dimethylformamide |  | methanol |  | 100 | 96 |  |  |  | kgm
P126-R001 | P126 | 10.1039/c1ce06213a | Mn3(tci)2(DMF)2(H2O)2 | Mn(NO3)2·6H2O | 0.75 mmol, 0.20 g |  |  |  |  | H3tci | 0.25 mmol, 0.086 g | [8 empty] | DMF | 8 mL |  |  | 104.85 C | 3 days |  |  | 842229
P126-R002 | P126 | 10.1039/c1ce06213a | [Mn3(tci)2(DMA)4]·2DMA | Mn(NO3)2·6H2O | 0.75 mmol, 0.20 g |  |  |  |  | H3tci | 0.25 mmol, 0.086 g | [8 empty] | DMA | 8 mL |  |  | 104.85 C | 3 days |  |  | 842230
P126-R003 | P126 | 10.1039/c1ce06213a | [Mn(Htci)(bpe)0.5]·H2O | Mn(NO3)2·6H2O | 0.75 mmol, 0.20 g |  |  |  |  | H3tci | 0.25 mmol, 0.086 g | bpe | [7 empty] | DMF | 4 mL | H2O | 4 mL | 104.85 C | 3 days |  |  | 842231
P127-R001 | P127 | 10.1039/c2ce06572j | Eu(BTC)(H2O)DMF | Europium(III) nitrate hexahydrate | 60 mg (0.13 mmol) |  |  |  |  | 1,3,5-benzenetricarboxylic acid | 20 mg (0.1 mmol) | [8 empty] | N,N-dimethylformamide | 10 mL | water | 2 mL | 60 | 72 | 600
P127-R002 | P127 | 10.1039/c2ce06572j | Eu(BTC)(H2O)DMF | Europium(III) nitrate hexahydrate | 60 mg (0.13 mmol) |  |  |  |  | H3BTC | 20 mg (0.1 mmol) | [8 empty] | DMF | 6 mL | H2O | 6 mL | 60 C | 3 days | 600 C
P127-R003 | P127 | 10.1039/c2ce06572j | Eu(BTC)(H2O)DMF | Europium(III) nitrate hexahydrate | 60 mg (0.13 mmol) |  |  |  |  | H3BTC | 20 mg (0.1 mmol) | [8 empty] | DMF | 4 mL | H2O | 8 mL | 60 C | 3 days | 600 C
P127-R004 | P127 | 10.1039/c2ce06572j | Eu(BTC)(H2O)DMF | Europium(III) nitrate hexahydrate | 60 mg (0.13 mmol) |  |  |  |  | H3BTC | 20 mg (0.1 mmol) | [8 empty] | DMF | 2 mL | H2O | 10 mL | 60 C | 3 days | 600 C
P127-R005 | P127 | 10.1039/c2ce06572j | Eu(BTC)(H2O)DMF | Europium(III) nitrate hexahydrate | 60 mg (0.13 mmol) |  |  |  |  | H3BTC | 20 mg (0.1 mmol) | [8 empty] | DMF | 10 mL | H2O | 0.2 mL | 60 C | 3 days | 600 C
P127-R006 | P127 | 10.1039/c2ce06572j | Eu(BTC)(H2O)DMF | Europium(III) nitrate hexahydrate | 60 mg (0.13 mmol) |  |  |  |  | H3BTC | 20 mg (0.1 mmol) | [8 empty] | DMF | 10 mL | H2O | 0.25 mL | 60 C | 3 days | 600 C
P127-R007 | P127 | 10.1039/c2ce06572j | Eu(BTC)(H2O)DMF | Europium(III) nitrate hexahydrate | 60 mg (0.13 mmol) |  |  |  |  | H3BTC | 20 mg (0.1 mmol) | [8 empty] | DMF | 10 mL | H2O | 0.3 mL | 60 C | 3 days | 600 C
P127-R008 | P127 | 10.1039/c2ce06572j | Eu(BTC)(H2O)DMF | Europium(III) nitrate hexahydrate | 60 mg (0.13 mmol) |  |  |  |  | H3BTC | 20 mg (0.1 mmol) | [8 empty] | DMF | 10 mL | H2O | 0.5 mL | 60 C | 3 days | 600 C
P127-R009 | P127 | 10.1039/c2ce06572j | Eu(BTC)(H2O)DMF | Europium(III) nitrate hexahydrate | 60 mg (0.13 mmol) |  |  |  |  | 1,3,5-benzenetricarboxylic acid | 20 mg (0.1 mmol) |  |  |  |  | sodium acetate anhydrous | 0.1 mmol |  |  | N,N-dimethylformamide | 10 mL | water | 2 mL | 60 | 72 | 600
P127-R010 | P127 | 10.1039/c2ce06572j | Eu(BTC)(H2O)DMF | Europium(III) nitrate hexahydrate | 60 mg (0.13 mmol) |  |  |  |  | 1,3,5-benzenetricarboxylic acid | 20 mg (0.1 mmol) |  |  |  |  | sodium acetate anhydrous | 0.2 mmol |  |  | N,N-dimethylformamide | 10 mL | water | 2 mL | 60 | 72 | 600
P127-R011 | P127 | 10.1039/c2ce06572j | Eu(BTC)(H2O)DMF | Europium(III) nitrate hexahydrate | 60 mg (0.13 mmol) |  |  |  |  | 1,3,5-benzenetricarboxylic acid | 20 mg (0.1 mmol) |  |  |  |  | sodium acetate anhydrous | 0.3 mmol |  |  | N,N-dimethylformamide | 10 mL | water | 2 mL | 60 | 72 | 600
P127-R012 | P127 | 10.1039/c2ce06572j | Eu(BTC)(H2O)DMF | Europium(III) nitrate hexahydrate | 60 mg (0.13 mmol) |  |  |  |  | 1,3,5-benzenetricarboxylic acid | 20 mg (0.1 mmol) |  |  |  |  | sodium acetate anhydrous | 0.4 mmol |  |  | N,N-dimethylformamide | 10 mL | water | 2 mL | 60 | 72 | 600
P127-R013 | P127 | 10.1039/c2ce06572j | Eu(BTC)(H2O)DMF | Europium(III) nitrate hexahydrate | 60 mg (0.13 mmol) |  |  |  |  | 1,3,5-benzenetricarboxylic acid | 20 mg (0.1 mmol) | [8 empty] | N,N-dimethylformamide | 8 mL | ethanol | 4 mL | 60 | 72 | 600
P127-R014 | P127 | 10.1039/c2ce06572j | Eu(BTC)(H2O)DMF | Europium(III) nitrate hexahydrate | 60 mg (0.13 mmol) |  |  |  |  | 1,3,5-benzenetricarboxylic acid | 20 mg (0.1 mmol) | [8 empty] | N,N-dimethylformamide | 8 mL | ethanol | 4 mL | 60 | 72 | 600
P127-R015 | P127 | 10.1039/c2ce06572j | Eu(BTC)(H2O)DMF | Europium(III) nitrate hexahydrate | 60 mg (0.13 mmol) |  |  |  |  | 1,3,5-benzenetricarboxylic acid | 20 mg (0.1 mmol) | [8 empty] | N,N-dimethylformamide | 8 mL | ethanol | 4 mL | 60 | 72 | 600
P127-R016 | P127 | 10.1039/c2ce06572j | Eu(BTC)(H2O)DMF | Europium(III) nitrate hexahydrate | 60 mg (0.13 mmol) |  |  |  |  | 1,3,5-benzenetricarboxylic acid | 20 mg (0.1 mmol) | [8 empty] | N,N-dimethylformamide | 8 mL | ethanol | 4 mL | 60 | 72 | 600
P127-R017 | P127 | 10.1039/c2ce06572j | Eu(BTC)(H2O)DMF | Europium(III) nitrate hexahydrate | 60 mg (0.13 mmol) |  |  |  |  | 1,3,5-benzenetricarboxylic acid | 20 mg (0.1 mmol) | [8 empty] | N,N-dimethylformamide | 8 mL | ethanol | 4 mL | 60 | 72 | 600
P127-R018 | P127 | 10.1039/c2ce06572j | Eu(BTC)(H2O)DMF | Europium(III) nitrate hexahydrate | 60 mg (0.13 mmol) |  |  |  |  | 1,3,5-benzenetricarboxylic acid | 20 mg (0.1 mmol) | [8 empty] | N,N-dimethylformamide | 8 mL | ethanol | 4 mL | 60 | 72 | 600
P129-R001 | P129 | 10.1039/c2ce06632g | Zn(L)(MBDC) | zinc(II) sulfate heptahydrate | 28.8 mg, 0.1 mmol |  |  |  |  | 1,4-di(1H-imidazol-4-yl)benzene | 21.0 mg, 0.1 mmol | H2MBDC | 17.4 mg, 0.1 mmol |  |  | NaOH | 8.0 mg, 0.2 mmol |  |  | H2O | 10 mL |  |  | 180 | 72 | 370 |  | 870679 | hcb
P129-R002 | P129 | 10.1039/c2ce06632g | Zn(L)(BPDA) | zinc(II) sulfate heptahydrate | 28.8 mg, 0.1 mmol |  |  |  |  | 1,4-di(1H-imidazol-4-yl)benzene | 21.0 mg, 0.1 mmol | H2BPDA | 24.2 mg, 0.1 mmol |  |  | tetrabutylammonium hydroxide solution (10%) | 10% solution, 0.5 mL |  |  | H2O | 10 mL |  |  | 180 | 72 | 475 |  | 870680
P129-R003 | P129 | 10.1039/c2ce06632g | Co3(L)2(BTA)2 | cobalt(II) nitrate hexahydrate | 29.1 mg, 0.1 mmol |  |  |  |  | 1,4-di(1H-imidazol-4-yl)benzene | 21.0 mg, 0.1 mmol | H3BTA | 25.2 mg, 0.1 mmol |  |  | NaOH | 16.0 mg, 0.4 mmol |  |  | H2O | 10 mL |  |  | 160 | 72 | 430 |  | 870681 | tfz-d
P129-R004 | P129 | 10.1039/c2ce06632g | Co2(L)2(BTCA) | cobalt(II) nitrate hexahydrate | 29.1 mg, 0.1 mmol |  |  |  |  | 1,4-di(1H-imidazol-4-yl)benzene | 21.0 mg, 0.1 mmol | H4BTCA | 25.4 mg, 0.1 mmol |  |  | NaOH | 16.0 mg, 0.4 mmol |  |  | H2O | 10 mL |  |  | 160 | 72 | 375 |  | 870682 | mog
P129-R005 | P129 | 10.1039/c2ce06632g | Ni(L)(e,a-cis-1,2-CHDC) | nickel(II) nitrate hexahydrate | 29.1 mg, 0.1 mmol |  |  |  |  | 1,4-di(1H-imidazol-4-yl)benzene | 21.0 mg, 0.1 mmol | cis-1,2-H2CHDC | 17.2 mg, 0.1 mmol |  |  | NaOH | 8.0 mg, 0.2 mmol |  |  | H2O | 10 mL |  |  | 160 | 72 | 385 |  | 870683
P129-R006 | P129 | 10.1039/c2ce06632g | Co(L)(e,a-cis-1,4-CHDC) | cobalt(II) nitrate hexahydrate | 29.1 mg, 0.1 mmol |  |  |  |  | 1,4-di(1H-imidazol-4-yl)benzene | 21.0 mg, 0.1 mmol | cis-/trans-1,4-cyclohexanedicarboxylic acid (cis/trans = 3:2) | 17.2 mg, 0.1 mmol |  |  | NaOH | 16.0 mg, 0.4 mmol |  |  | H2O | 10 mL |  |  | 160 | 72 | 355 |  | 870684
P129-R007 | P129 | 10.1039/c2ce06632g | Co(L)(e,e-trans-1, 4-CHDC) | cobalt(II) nitrate hexahydrate | 29.1 mg, 0.1 mmol |  |  |  |  | 1,4-di(1H-imidazol-4-yl)benzene | 21.0 mg, 0.1 mmol | cis-/trans-1,4-cyclohexanedicarboxylic acid (cis/trans = 3:2) | 17.2 mg, 0.1 mmol |  |  | NaOH | 16.0 mg, 0.4 mmol |  |  | H2O | 10 mL |  |  | 160 | 72 | 390 |  | 870685 | dia
P130-R001 | P130 | 10.1039/c2ce25529d |  | zinc nitrate hexahydrate | 59.4 mg, 0.200 mmol |  |  |  |  | H2L1 | 40.6 mg, 0.100 mmol | [8 empty] | DMF | 5 mL |  |  | 110 C | 1 days
P130-R002 | P130 | 10.1039/c2ce25529d |  | zinc nitrate hexahydrate | 59.4 mg, 0.200 mmol |  |  |  |  | H2L2 | 42.2 mg, 0.100 mmol | [8 empty] | DMF | 6 mL |  |  | 110 C | 1 days
P130-R003 | P130 | 10.1039/c2ce25529d |  | zinc nitrate hexahydrate | 29.7 mg, 0.100 mmol |  |  |  |  | H2L3 | 12.7 mg, 0.0500 mmol | bpe | 9.0 mg, 0.050 mmol | [6 empty] | DMF | 5 mL |  |  | 110 C | 1 days |  |  |  | pcu
P130-R004 | P130 | 10.1039/c2ce25529d |  | zinc nitrate hexahydrate | 59.4 mg, 0.200 mmol |  |  |  |  | H2L1 | 40.6 mg, 0.100 mmol | bpe | 18.2 mg, 0.100 mmol | [6 empty] | DMF | 6 mL |  |  | room temperature (open to atmosphere) | 2 days
P130-R005 | P130 | 10.1039/c2ce25529d |  | zinc nitrate hexahydrate | 29.7 mg, 0.100 mmol |  |  |  |  | H2L2 | 21.0 mg, 0.0500 mmol | bpe | 9.0 mg, 0.050 mmol | [6 empty] | DMF | 4 mL |  |  | room temperature (open to atmosphere) | 3 days |  |  |  | seh
P131-R001 | P131 | 10.1039/c2ce25588j | Co2(L1)(L2) | cobalt(II) acetate tetrahydrate | 50.0 mg, 0.2 mmol |  |  |  |  | H4L1 | 61.6 mg, 0.1 mmol | tetrakis(imidazol-1-ylmethyl)methane | 33.6 mg, 0.1 mmol |  |  | sodium hydroxide | 16 mg, 0.4 mmol |  |  | DMF | 4 mL (from 8 mL DMF/H2O 1:1 v/v) | H2O | 4 mL (from 8 mL DMF/H2O 1:1 v/v) | 110 | 72 | 165 |  | 857025 | flu
P131-R002 | P131 | 10.1039/c2ce25588j | Cd4(L1)2(L2)2 | cadmium(II) acetate dihydrate | 54.0 mg, 0.2 mmol |  |  |  |  | H4L1 | 61.6 mg, 0.1 mmol | tetrakis(imidazol-1-ylmethyl)methane | 33.6 mg, 0.1 mmol |  |  | sodium hydroxide | 16 mg, 0.4 mmol (same as for 1) |  |  | DMF | 4 mL (from 8 mL DMF/H2O 1:1 v/v) | H2O | 4 mL (from 8 mL DMF/H2O 1:1 v/v) | 110 | 72 | 189 |  | 857026 | scu
P132-R001 | P132 | 10.1039/c2ce25602a | 1 | Zn(NO3)2 | 0.1 mmol |  |  |  |  | H2oba | 0.1 mmol | N1,N3-di(pyridin-3-yl)isophthalamide | 0.1 mmol | [6 empty] | DMF | 5 mL |  |  | 120 | 72 | 230 |  | 877925 | noz
P132-R002 | P132 | 10.1039/c2ce25602a | 2 | Zn(NO3)2 | 0.1 mmol |  |  |  |  | H2nap | 0.1 mmol | N1,N3-di(pyridin-3-yl)isophthalamide | 0.1 mmol | [6 empty] | DMF | 5 mL |  |  | 120 | 72 | 260 estimate |  | 877926
P132-R003 | P132 | 10.1039/c2ce25602a | 3 | Cd(NO3)2 | 0.1 mmol |  |  |  |  | 1,3-benzenedicarboxylic acid | 0.1 mmol | N1,N3-di(pyridin-3-yl)isophthalamide | 0.1 mmol | [6 empty] | deionized water | 8 mL |  |  | 160 | 72 |  |  | 877927
P132-R004 | P132 | 10.1039/c2ce25602a | 4 | Cd(NO3)2 | 0.2 mmol |  |  |  |  | 1,3-benzenedicarboxylic acid | 0.2 mmol | N1,N3-di(pyridin-3-yl)isophthalamide | 0.2 mmol | [6 empty] | deionized water | 8 mL |  |  | 160 | 72 | 280 |  | 877928
P134-R001 | P134 | 10.1039/c2dt30708a |  | [Cu2(ba)4(MeOH)2] (metallotecon 1) | 0.05 mmol, 0.021 g |  |  |  |  | m-CDCH2 | 0.1 mmol, 0.023 g | [8 empty] | MeOH | 2 mL (top layer) | methanol/dichloromethane | 4:1 v/v, 2 mL (bottom layer) | rt | rt |  |  | 873635
P134-R002 | P134 | 10.1039/c2dt30708a |  | [Cu2(ba)4(MeOH)2] (metallotecon 1) | 0.05 mmol, 0.021 g |  |  |  |  | m-CDCH2 | 0.1 mmol, 0.023 g | [8 empty] | MeOH | 2 mL (top layer) | methanol/DMF | 4:1 v/v, 2 mL (bottom layer) | rt | rt |  |  | 873636
P134-R003 | P134 | 10.1039/c2dt30708a |  | [Cu2(ba)4(MeOH)2] (metallotecon 1) | 0.05 mmol, 0.021 g |  |  |  |  | m-CDCH2 | 0.1 mmol, 0.023 g |  |  |  |  | pyridine | present in MeOH–CH2Cl2–pyridine (4:1:1), 2 mL (bottom layer) |  |  | MeOH | 2 mL (top layer) | CH2Cl2 | in MeOH–CH2Cl2–pyridine 4:1:1, 2 mL (bottom layer) | rt | rt |  |  | 873637
P134-R004 | P134 | 10.1039/c2dt30708a |  | [Cu2(ba)4(MeOH)2] (metallotecon 1) | 0.05 mmol, 0.021 g |  |  |  |  | m-CDCH2 | 0.1 mmol, 0.023 g | [8 empty] | MeOH | 2 mL (top layer) | methanol/DMF/water | 4:1:1 v/v/v, 2 mL (bottom layer) | 60 C | a few days |  |  | 873638
P134-R005 | P134 | 10.1039/c2dt30708a |  | [Cu2(ba)4(MeOH)2] (metallotecon 1) | 0.05 mmol, 0.021 g |  |  |  |  | m-CDCH2 | 0.1 mmol, 0.023 g |  |  |  |  | H2PG | 1.2ml |  |  | MeOH | 2 mL (top layer) | methanol/dichloromethane/1,2-propylene glycol | 4:1:1 v/v/v, 2 mL (bottom layer) | rt | rt |  |  | 873639
P134-R006 | P134 | 10.1039/c2dt30708a |  | [Cu2(ba)4(MeOH)2] (metallotecon 1) | 0.05 mmol, 0.021 g |  |  |  |  | m-CDCH2 | 0.1 mmol, 0.023 g |  |  |  |  | H2EG | 1.2ml |  |  | MeOH | 2 mL (top layer) | methanol/dichloromethane/ethylene glycol | 4:1:1 v/v/v, 2 mL (bottom layer) | rt | rt |  |  | 873640
P134-R007 | P134 | 10.1039/c2dt30708a |  | [Cu2(ba)4(MeOH)2] (metallotecon 1) | 0.05 mmol, 0.021 g |  |  |  |  | p-CDCH2 | 0.1 mmol, 0.023 g | [8 empty] | MeOH | 2 mL (top layer) | methanol/DMF/water | 4:1:1 v/v/v, 2 mL (bottom layer) | 60 C | a few days |  |  | 873641
P135-R001 | P135 | 10.1039/c2dt30826f | {Mn(bpydb)(bpyHdbH)}n | manganese(II) nitrate hydrate | solid (uncertain quantity) |  |  |  |  | bpydbH2 | 0.0198 g, 0.05 mmol | [8 empty] | H2O | 8 mL |  |  | 160 | 72 |  |  | 870230 | hms
P135-R002 | P135 | 10.1039/c2dt30826f | {[Co2(bpydb)2](H2O)0.5}n | Co(NO3)2·6H2O | 0.0146 g, 0.05 mmol |  |  |  |  | bpydbH2 | 0.0198 g, 0.05 mmol |  |  |  |  | sodium hydroxide (aqueous) | 0.10 mol L'1, 0.5 mL |  |  | H2O | 8 mL |  |  | 160 | 84 | 395 |  | 870231 | alb
P135-R003 | P135 | 10.1039/c2dt30826f | {[Ni0.5(bpydbH)(H2O)](DMF)2}n | NiCl2·6H2O | 0.0060 g, 0.025 mmol |  |  |  |  | bpydbH2 | 0.0099 g, 0.025 mmol | [8 empty] | DMF | 4 mL | H2O | 0.5 mL | 90 | 72 | 335 |  | 870232 | sql
P135-R004 | P135 | 10.1039/c2dt30826f | {[Cu2(bpydb)2](H2O)0.5}n | Cu(OAc)2·H2O | 0.0100 g, 0.05 mmol |  |  |  |  | bpydbH2 | 0.0198 g, 0.05 mmol |  |  |  |  | sodium hydroxide (aqueous) | 0.10 mol L'1, 0.5 mL |  |  | H2O | 8 mL |  |  | 160 | 84 |  |  | 870233 | alb
P135-R005 | P135 | 10.1039/c2dt30826f | {Zn(bpyHdb)2}n | Zn(NO3)2·6H2O | 0.0149 g, 0.05 mmol |  |  |  |  | bpydbH2 | 0.0198 g, 0.05 mmol |  |  |  |  | sodium hydroxide (aqueous) | 0.10 mol L'1, 0.5 mL |  |  | H2O | 8 mL |  |  | 160 | 84 | 410 |  | 870234
P135-R006 | P135 | 10.1039/c2dt30826f | {[Cd0.5(bpydb)0.5(DMF)](H2O)}n | Cd(NO3)2·4H2O | 0.0154 g, 0.05 mmol |  |  |  |  | bpydbH2 | 0.0198 g, 0.05 mmol | [8 empty] | DMF | 5 mL |  |  | 90 | 72 | 370 |  | 870235
P136-R001 | P136 | 10.1039/c2jm15966j | Al-MIL-53 | aluminium chloride hexahydrate | 1.931 g (8 mmol) |  |  |  |  | BDC | 8.0 mmol | [8 empty] | H2O | 30 mL |  |  | 150 | 9 |  | 1041
P136-R002 | P136 | 10.1039/c2jm15966j | Al-MIL-53-11.1%NH2 | aluminium chloride hexahydrate | 1.931 g (8 mmol) |  |  |  |  | BDC | 7.112 mmol | ABDC | 0.888 mmol | [6 empty] | H2O | 30 mL |  |  | 150 | 9 |  | 1048
P136-R003 | P136 | 10.1039/c2jm15966j | Al-MIL-53-20%NH2 | aluminium chloride hexahydrate | 1.931 g (8 mmol) |  |  |  |  | BDC | 6.4 mmol | ABDC | 1.6 mmol | [6 empty] | H2O | 30 mL |  |  | 150 | 9 |  | 1090
P136-R004 | P136 | 10.1039/c2jm15966j | Al-MIL-53-50%NH2 | aluminium chloride hexahydrate | 1.931 g (8 mmol) |  |  |  |  | BDC | 4.0 mmol | ABDC | 4.0 mmol | [6 empty] | H2O | 30 mL |  |  | 150 | 9 |  | 1100
P136-R005 | P136 | 10.1039/c2jm15966j | Al-MIL-53-66.7%NH2 | aluminium chloride hexahydrate | 1.931 g (8 mmol) |  |  |  |  | BDC | 2.664 mmol | ABDC | 5.336 mmol | [6 empty] | H2O | 30 mL |  |  | 150 | 9 |  | 1017
P136-R006 | P136 | 10.1039/c2jm15966j | Al-MIL-53-NH2 | aluminium chloride hexahydrate | 1.931 g (8 mmol) |  |  |  |  | ABDC | 8.0 mmol | [8 empty] | H2O | 30 mL |  |  | 150 | 9 |  | 940
P137-R001 | P137 | 10.1039/c3ce40109j | {[Cd(CF3-bdc)(bpy)1.5]·1.5H2O}n | Cd(OAc)2·2H2O | 0.0266 g, 0.10 mmol |  |  |  |  | CF3-H2bdc | 0.0234 g, 0.10 mmol | bpy | 0.0156 g, 0.10 mmol | [6 empty] | deionized water | 7 mL |  |  | 120 | 96 | 254 |  | 919374 | sev-5-Cccm
P137-R002 | P137 | 10.1039/c3ce40109j | {[Co2(CF3-bdc)2(bpp)3(H2O)]·H2O}n | Co(OAc)2·4H2O | 0.0249 g, 0.10 mmol |  |  |  |  | CF3-H2bdc | 0.0234 g, 0.10 mmol | bpp | 0.0198 g, 0.10 mmol | [6 empty] | deionized water | 7 mL |  |  | 120 | 96 | 200 |  | 919376 | 5/4/t47
P137-R003 | P137 | 10.1039/c3ce40109j | {[Ni2(CF3-bdc)2(bpp)3(H2O)]·H2O}n | Ni(OAc)2·4H2O | 0.0247 g, 0.10 mmol |  |  |  |  | CF3-H2bdc | 0.0234 g, 0.10 mmol (same as 2) | bpp | 0.0198 g, 0.10 mmol (same as 2) | [6 empty] | deionized water | 7 mL (same as 2) |  |  | 120 | 96 | 200 |  | 919377 | 5/4/t47
P137-R004 | P137 | 10.1039/c3ce40109j | [Cu(CF3-bdc)(bpa)]n | Cu(OAc)2·4H2O | 0.0185 g, 0.10 mmol |  |  |  |  | CF3-H2bdc | 0.0234 g, 0.10 mmol | bpa | 0.0184 g, 0.10 mmol | [6 empty] | deionized water | 7 mL |  |  | 120 | 96 | 230 |  | 919378 | lyu-3
P137-R005 | P137 | 10.1039/c3ce40109j | [Cu(F4-bdc)(bpe)]n | Cu(OAc)2·4H2O | similar to 3a |  |  |  |  | F4-H2bdc | same as 3 | bpe | same as 3 | [6 empty] | deionized water | 7 mL (similar to 3) |  |  | 120 | 96 | 230 |  | 919379 | lyu-3
P137-R006 | P137 | 10.1039/c3ce40109j | [Cu(Cl4-bdc)(bpe)]n | Cu(OAc)2·4H2O | similar to 3a |  |  |  |  | Cl4-H2bdc | same as 3 | bpe | same as 3 | [6 empty] | deionized water | 7 mL (similar to 3) |  |  | 120 | 96 | 230 |  | 919380 | lyu-3
P138-R001 | P138 | 10.1039/c3ce41152d | HKUST-1 | copper acetate monohydrate | 70 mg (0.344 mmol) |  |  |  |  | benzene-1,3,5-tricarboxylic acid | 73.8 mg (0.344 mmol) |  |  |  |  | poly(acrylic acid) (PAA) | 221 mg (0.123 mmol) |  |  | DMF | 4.2 mL | ethanol | 1.4 mL | 0
P138-R002 | P138 | 10.1039/c3ce41152d | HKUST-1 | copper acetate monohydrate | 70 mg (0.344 mmol) |  |  |  |  | benzene-1,3,5-tricarboxylic acid | 73.8 mg (0.344 mmol) |  |  |  |  | poly(acrylic acid) (PAA) | 221 mg (0.123 mmol) |  |  | DMF | 4.2 mL | ethanol | 1.4 mL | RT
P138-R003 | P138 | 10.1039/c3ce41152d | HKUST-1 | copper acetate monohydrate | 70 mg (0.344 mmol) |  |  |  |  | benzene-1,3,5-tricarboxylic acid | 73.8 mg (0.344 mmol) |  |  |  |  | poly(acrylic acid) (PAA) | 221 mg (0.123 mmol) |  |  | DMF | 4.2 mL | ethanol | 1.4 mL | 55
P138-R020 | P138 | 10.1039/c3ce41152d | IRMOF-3 | zinc acetate dihydrate | 35.12 mg (0.160 mmol) |  |  |  |  | 2-aminoterephthalic acid | 10.86 mg (0.059 mmol) |  |  |  |  | hexadecyltrimethylammonium bromide (CTAB) | 10 mg (0.027 mmol) | PVP (MW = 40,000) | 10 mg (0.00025 mmol) | DMF | 5 mL (2 mL + 3 mL) |  |  | RT | ?5 min
P139-R001 | P139 | 10.1039/c3ce42040j | IFP-5 | cobalt(II) nitrate hexahydrate | 0.08 g, 0.26 mmol |  |  |  |  | tetraethylammonium 4,5-dicyano-2-methylimidazolate (ionic liquid precursor, IL1) | 0.07 g, 0.26 mmol | [8 empty] | N,N-dimethylformamide | 3 mL |  |  | 130 | 48 | 300 | 649 | 942281
P140-R001 | P140 | 10.1039/c3dt52001c | Cu3(H3tpb)2(tpb)(Mo4O12) | CuSO4·5H2O | 0.40 mmol, 0.10 g | (NH4)6Mo7O24·4H2O | 0.81 mmol, 0.10 g |  |  | H3tpb | 0.21 mmol, 0.050 g | H4bpt | 0.15 mmol, 0.050 g |  |  | NaOH | 0.6 mmol, 0.024 g |  |  | H2O | 10 mL |  |  | 170 | 72 | 300 |  | 933413
P141-R001 | P141 | 10.1039/c3ra40741a | MIL-100(Al) xerogel | Al(NO3)3·9H2O | 0.015 mol |  |  |  |  | H3BTC | 0.01 mol | [8 empty] | ethanol | 70 mL |  |  | 120 | 1 |  | 1761 |  | mtn
P141-R002 | P141 | 10.1039/c3ra40741a | MIL-100(Al) aerogel | Al(NO3)3·9H2O | 0.015 mol |  |  |  |  | H3BTC | 0.01 mol | [8 empty] | ethanol | 70 mL |  |  | 120 | 1 |  | 1795 |  | mtn
P142-R001 | P142 | 10.1039/c4cc09955a |  | Zn(NO3)2·6H2O | 82.5 mg, 0.279 mmol |  |  |  |  | H4L+Cl− | 30 mg, 0.069 mmol | [8 empty] | DMF | 3 mL |  |  | 90 C | 3 days |  |  | 1037351
P143-R001 | P143 | 10.1039/c4ce02141j | TMU-17-NH2 | zinc nitrate hexahydrate | 0.297 g, 1 mmol |  |  |  |  | H2BDC-NH2 | 0.181 g, 1 mmol | 4-bpdb | 0.210 g, 1 mmol | [6 empty] | DMF | 15 mL |  |  | 80 | 72 |  |  | 1025737
P143-R002 | P143 | 10.1039/c4ce02141j | TMU-17 | zinc nitrate hexahydrate | 0.297 g, 1 mmol |  |  |  |  | H2BDC | 0.166 g, 1 mmol | 4-bpdb | 0.210 g, 1 mmol | [6 empty] | DMF | 15 mL |  |  | 115 | 72
P144-R001 | P144 | 10.1039/c4ce02148g | Cu(H2L)·DMF·2H2O | copper(II) chloride dihydrate | 0.1 mmol |  |  |  |  | H4L | 0.025 mmol | [8 empty] | DMF | 7 mL (7:1 v/v with H2O; total 8 mL) | H2O | 1 mL (7:1 v/v with DMF; total 8 mL) | 100 | 72 | 248 | 645.8 | 1031142
P144-R002 | P144 | 10.1039/c4ce02148g | Cu(H2L)·3H2O | copper(II) chloride dihydrate | 0.1 mmol |  |  |  |  | H4L | 0.025 mmol | [8 empty] | DMA | 5 mL (5:3 v/v with H2O; total 8 mL) | H2O | 3 mL (5:3 v/v with DMA; total 8 mL) | 100 | 72 | 331 | 886.9 | 1031143 | sql
P145-R001 | P145 | 10.1039/c4ra01269k | IRMOF-3 | zinc nitrate hexahydrate | 24.9 mmol |  |  |  |  | H2atpt | 8.3 mmol | [8 empty] | DMF | 200 mL |  |  | 100 C | 18 | 384 C | 1212
P145-R002 | P145 | 10.1039/c4ra01269k | CUP-1 | zinc nitrate hexahydrate | 1.0 mmol |  |  |  |  | H2atpt | 0.5 mmol | l-lac | 0.5 mmol | [6 empty] | DMF | 10 mL |  |  | 100 C | 2 days | 371 C | 78 | 909362
P145-R003 | P145 | 10.1039/c4ra01269k | CUP-1 | zinc nitrate hexahydrate | 1.0 mmol |  |  |  |  | 2-aminoterephthalic acid | 0.5 mmol | L-lactic acid | 0.5 mmol | [6 empty] | N,N-dimethylformamide | 10 mL |  |  | 110 | 24 | 371 | 78 | 909362
P147-R001 | P147 | 10.1039/c4ra16168h | ZIF-67 | Co(NO3)2·6H2O | 0.73 g, 2.5 mmol |  |  |  |  | 2-MeIm | 3.284 g, 40 mmol |  |  |  |  | triethylamine | 5.6 mL, 40 mmol |  |  | water | 10 mL + 10 mL |  |  | RT | 0.167 | 300 | 601
P147-R002 | P147 | 10.1039/c4ra16168h | ZIF-9 | Co(NO3)2·6H2O | 2.10 g, 7.21 mmol |  |  |  |  | benzimidazole | 0.60 g, 5.08 mmol | [8 empty] | DMF | 180 mL |  |  | 140 | 48
P147-R003 | P147 | 10.1039/c4ra16168h | Co2(BDC)2(DABCO) | Co(NO3)2·6H2O | 0.58 g, 2 mmol |  |  |  |  | H2BDC | 0.332 g, 2 mmol | DABCO | 0.112 g, 1 mmol | [6 empty] | DMF | 15 mL |  |  | 100 | 48
P147-R004 | P147 | 10.1039/c4ra16168h | Co-MOF-74 | Co(NO3)2·6H2O | 0.150 g, 0.52 mmol |  |  |  |  | DHTA | 0.05 g, 0.25 mmol | [8 empty] | DMF | 10 mL | ethanol | 10 mL | 100 | 48
P148-R001 | P148 | 10.1039/c5cc07781h | ZnGlu | ZnSO4.7H2O | 0.575 g, 2 mmol |  |  |  |  | L-glutamic acid | 0.294 g, 2 mmol |  |  |  |  | sodium hydroxide | 0.200 g, 5 mmol |  |  | H2O | aqueous solution |  |  | room temperature | instant precipitation | 400 | 3.02
P149-R001 | P149 | 10.1039/c5ce00729a | UiO-66 | ZrCl4 | 0.159 g |  |  |  |  | H2BDC | 0.113 g |  |  |  |  | hydrofluoric acid (40%) | 0.029 mL (1 eq relative to ZrCl4) |  |  | DMF | 50 mL |  |  | 120 C | 1 days
P149-R002 | P149 | 10.1039/c5ce00729a | UiO-66 | ZrCl4 | 0.159 g |  |  |  |  | H2BDC | 0.113 g |  |  |  |  | hydrofluoric acid (40%) | 0.058 mL (2 eq relative to ZrCl4) |  |  | DMF | 50 mL |  |  | 120 C | 1 days
P149-R003 | P149 | 10.1039/c5ce00729a | UiO-66 | ZrCl4 | 0.159 g |  |  |  |  | H2BDC | 0.113 g |  |  |  |  | hydrofluoric acid (40%) | 0.087 mL (3 eq relative to ZrCl4) |  |  | DMF | 50 mL |  |  | 120 C | 1 days
P149-R004 | P149 | 10.1039/c5ce00729a | UiO-66 | zirconium tetrachloride | 0.212 g |  |  |  |  | terephthalic acid | 0.151 g |  |  |  |  | hydrofluoric acid (40%) | 0.039 mL (1 eq relative to ZrCl4) |  |  | N,N-dimethylformamide | 50 mL |  |  | 120 | 24
P149-R005 | P149 | 10.1039/c5ce00729a | UiO-66 | zirconium tetrachloride | 0.212 g |  |  |  |  | terephthalic acid | 0.151 g |  |  |  |  | hydrofluoric acid (40%) | 0.078 mL (2 eq relative to ZrCl4) |  |  | N,N-dimethylformamide | 50 mL |  |  | 120 | 24
P149-R006 | P149 | 10.1039/c5ce00729a | UiO-66 | zirconium tetrachloride | 0.212 g |  |  |  |  | terephthalic acid | 0.151 g |  |  |  |  | hydrofluoric acid (40%) | 0.117 mL (3 eq relative to ZrCl4) |  |  | N,N-dimethylformamide | 50 mL |  |  | 120 | 24
P149-R007 | P149 | 10.1039/c5ce00729a | UiO-66 | ZrCl4 | 0.317 g |  |  |  |  | H2BDC | 0.226 g |  |  |  |  | hydrofluoric acid (40%) | 0.059 mL (1 eq relative to ZrCl4) |  |  | DMF | 50 mL |  |  | 120 C | 1 days
P149-R008 | P149 | 10.1039/c5ce00729a | UiO-66 | ZrCl4 | 0.317 g |  |  |  |  | H2BDC | 0.226 g |  |  |  |  | hydrofluoric acid (40%) | 0.118 mL (2 eq relative to ZrCl4) |  |  | DMF | 50 mL |  |  | 120 C | 1 days
P149-R009 | P149 | 10.1039/c5ce00729a | UiO-66 | ZrCl4 | 0.317 g |  |  |  |  | H2BDC | 0.226 g |  |  |  |  | hydrofluoric acid (40%) | 0.177 mL (3 eq relative to ZrCl4) |  |  | DMF | 50 mL |  |  | 120 C | 1 days
P149-R010 | P149 | 10.1039/c5ce00729a | UiO-66 | zirconium tetrachloride | 0.212 g |  |  |  |  | terephthalic acid | 0.151 g | [8 empty] | N,N-dimethylformamide | 50 mL |  |  | 120 | 24
P150-R001 | P150 | 10.1039/c5dt00011d |  | Zn(NO3)2·6H2O | 16 mg, 0.05 mmol |  |  |  |  | H2L | 22.7 mg, 0.10 mmol |  |  |  |  | sodium hydroxide (1.0 M in H2O) | 100 µL, 0.10 mmol |  |  | DMF | 1.25 mL + 0.50 mL (layer) | H2O | 1.0 mL (metal salt layer) | room temperature | 252 |  |  |  | dia
P150-R002 | P150 | 10.1039/c5dt00011d |  | zinc sulfate heptahydrate | 13.4 mg, 0.05 mmol |  |  |  |  | H2L | 40.7 mg, 0.19 mmol | [8 empty] | MeOH | 4 mL |  |  | 80 C | 2 days |  |  | 1040601 | dia
P150-R003 | P150 | 10.1039/c5dt00011d |  | cobalt(II) sulfate heptahydrate | 100 mg, 36 mmol |  |  |  |  | H2L | 50 mg, 0.23 mmol | [8 empty] | H2O | 5 mL |  |  | 180 C | 54 |  |  | 1040602 | dia
P150-R004 | P150 | 10.1039/c5dt00011d |  | cadmium(II) nitrate tetrahydrate | 31 mg, 0.10 mmol |  |  |  |  | H2L | 21.6 mg, 0.10 mmol |  |  |  |  | 2,6-dimethylpyridine (lutidine) | dilute solution in MeOH, diffused into reaction mixture |  |  | MeOH | 2 mL (reaction) + MeOH vapor (diffusing) |  |  | room temperature (vapor diffusion) | 56 days |  |  | 1040603
P150-R005 | P150 | 10.1039/c5dt00011d |  | CuSO4·5H2O | 31.7 mg, 0.127 mmol |  |  |  |  | H2L | 109.8 mg, 0.508 mmol | [8 empty] | MeOH | 3 mL (metal solution) + 13 mL (ligand solution) |  |  | room temperature | few hours (initial green phase) |  |  | 1040604
P150-R006 | P150 | 10.1039/c5dt00011d |  | CuSO4·5H2O | 31.7 mg, 0.127 mmol |  |  |  |  | H2L | 109.8 mg, 0.508 mmol | [8 empty] | MeOH | 3 mL (metal solution) + 13 mL (ligand solution) |  |  | room temperature (longer standing; 7?8 transformation) | longer period |  |  | 1040605 | lvt
P151-R001 | P151 | 10.1039/c5dt02147b |  | Co(NO3)2·6H2O | 0.2 mmol, 58.2 mg |  |  |  |  | H5bppc | 0.05 mmol, 18.7 mg | 2,2'-bpy | 0.2 mmol, 31.2 mg |  |  | NaOH | 0.1 M, 1 mL |  |  | EtOH | EtOH–H2O 1:1 v/v, 10 mL total | H2O | EtOH–H2O 1:1 v/v, 10 mL total | 140 C | 3 days | 350 C |  | 1061722 | dmc
P152-R001 | P152 | 10.1039/c5dt02636a | [Cu3(L)2(DABCO)] | Cu(NO3)2·3H2O | 0.015 mmol |  |  |  |  | H3L | 0.01 mmol | DABCO | 0.01 mmol |  |  | hydrochloric acid (aq.) | 0.1 mL, 0.1 mol L?1 |  |  | DMF | 19.9 mL | H2O | 0.1 mL | 85 C | 4 | 277 C | 2781
P152-R002 | P152 | 10.1039/c5dt02636a | [Cu3(L)2(DABCO)] | Cu(NO3)2·3H2O | 0.015 mmol |  |  |  |  | H3L | 0.01 mmol | DABCO | 0.01 mmol |  |  | hydrochloric acid (aq.) | 0.1 mL, 0.1 mol L?1 |  |  | DMF | 19.5 mL (DMF/H2O 19.5:0.5 v/v; total ~20 mL) | H2O | 0.5 mL (DMF/H2O 19.5:0.5 v/v; total ~20 mL) | 85 C |  | 277 C | 2935
P152-R003 | P152 | 10.1039/c5dt02636a | [Cu3(L)2(DABCO)] | Cu(NO3)2·3H2O | 0.015 mmol |  |  |  |  | H3L | 0.01 mmol | DABCO | 0.01 mmol |  |  | hydrochloric acid (aq.) | 0.1 mL, 0.1 mol L?1 |  |  | DMF | 19 mL | H2O | 1 mL | 85 C | 4 | 277 C
P152-R004 | P152 | 10.1039/c5dt02636a | [Cu3(L)2(DABCO)] | Cu(NO3)2·3H2O | 0.015 mmol |  |  |  |  | H3L | 0.01 mmol | DABCO | 0.01 mmol |  |  | hydrochloric acid (aq.) | 0.1 mL, 0.1 mol L?1 |  |  | DMF | 18 mL | H2O | 2 mL | 85 C | 4 | 277 C
P152-R005 | P152 | 10.1039/c5dt02636a | [Cu3(L)2(DABCO)] | Cu(NO3)2·3H2O | 0.015 mmol |  |  |  |  | H3L | 0.01 mmol | DABCO | 0.01 mmol |  |  | hydrochloric acid (aq.) | 0.1 mL, 0.1 mol L?1 |  |  | DMF | 16 mL | H2O | 4 mL | 85 C | 4 | 277 C | 3186
P152-R006 | P152 | 10.1039/c5dt02636a | [Cu3(L)2(DABCO)] | Cu(NO3)2·3H2O | 0.03 mmol |  |  |  |  | H3L | 0.02 mmol (1.0 mM in 20 mL) | DABCO | 0.02 mmol (1.0 mM in 20 mL) |  |  | hydrochloric acid (aq.) | 0.1 mL, 0.1 mol L?1 |  |  | DMF | 19.5 mL (DMF/H2O 19.5:0.5 v/v; total 20 mL) | H2O | 0.5 mL (DMF/H2O 19.5:0. |  |  | 277 C | 2968
P152-R007 | P152 | 10.1039/c5dt02636a | [Cu3(L)2(DABCO)] | Cu(NO3)2·3H2O | 0.045 mmol |  |  |  |  | H3L | 0.03 mmol (1.5 mM in 20 mL) | DABCO | 0.03 mmol (1.5 mM in 20 mL) |  |  | hydrochloric acid (aq.) | 0.1 mL, 0.1 mol L?1 |  |  | DMF | 19.5 mL (DMF/H2O 19.5:0.5 v/v; total 20 mL) | H2O | 0.5 mL (DMF/H2O 19.5: |  |  | 277 C
P152-R008 | P152 | 10.1039/c5dt02636a | [Cu3(L)2(DABCO)] | Cu(NO3)2·3H2O | 0.075 mmol |  |  |  |  | H3L | 0.05 mmol (2.5 mM in 20 mL) | DABCO | 0.05 mmol (2.5 mM in 20 mL) |  |  | hydrochloric acid (aq.) | 0.1 mL, 0.1 mol L?1 |  |  | DMF | 19.5 mL (DMF/H2O 19.5:0.5 v/v; total 20 mL) | H2O | 0.5 mL (DMF/H2O 19.5: |  |  | 277 C
P153-R001 | P153 | 10.1039/c5qi00135h | [Ag(di-MTZPh)(ClO4)]·NMP·H2O | silver(I) perchlorate monohydrate | 0.0331 g, 0.0147 mmol |  |  |  |  | di-MTZPh | 0.0177 g, 0.0735 mmol | [8 empty] | NMP | 2 mL | H2O | 1 mL | 85 | 3 |  |  | 1413568
P153-R002 | P153 | 10.1039/c5qi00135h | [Cu(di-MTZNap)(ClO4)]·DMA·H2O | copper(II) perchlorate hexahydrate | 0.0136 g, 0.0367 mmol |  |  |  |  | di-MTZNap | 0.0213 g, 0.0735 mmol | [8 empty] | DMA | 2 mL | H2O | 1 mL | 85 | 24 |  |  | 1413569
P153-R003 | P153 | 10.1039/c5qi00135h | [Cu(di-MTZBiph)(ClO4)]·DEF | copper(II) perchlorate hexahydrate | 0.0136 g, 0.0367 mmol |  |  |  |  | di-MTZBiph | 0.0232 g, 0.0735 mmol | [8 empty] | DEF | 2 mL | H2O | 1 mL | 85 | 24 |  |  | 1413570
P153-R004 | P153 | 10.1039/c5qi00135h | [Ag(di-MTZBiph)(ClO4)]·3DMA | silver(I) perchlorate monohydrate | 0.0331 g, 0.0147 mmol |  |  |  |  | di-MTZBiph | 0.0232 g, 0.0735 mmol | [8 empty] | DMA | 3 mL total (1 mL for metal + 2 mL for ligand) |  |  | 85 | 24 |  |  | 1413571
P153-R005 | P153 | 10.1039/c5qi00135h | [Ag(di-MTZBiph)(ClO4)]·NMP | silver(I) perchlorate monohydrate | 0.0331 g, 0.0147 mmol |  |  |  |  | di-MTZBiph | 0.0232 g, 0.0735 mmol | [8 empty] | DMA | 3 mL total (1 mL for metal + 2 mL for ligand) |  |  | 85 | 24 |  |  | 1413572
P154-R001 | P154 | 10.1039/c5ra07371e | [Zn2(1,4-BDC)2(ppene)]·2H2O | zinc nitrate hexahydrate | 30 mg, 0.1 mmol |  |  |  |  | ppene | 21 mg, 0.1 mmol | 1,4-H2BDC | 17 mg, 0.1 mmol | [6 empty] | H2O | 5 mL |  |  | 170 | 72 | 305 |  | 1038879 | pcu
P154-R002 | P154 | 10.1039/c5ra07371e | [Zn(CCN)(ppene)]·H2O | zinc nitrate hexahydrate | 30 mg, 0.1 mmol |  |  |  |  | ppene | 21 mg, 0.1 mmol | H2CCN | 19 mg, 0.1 mmol | [6 empty] | H2O | 5 mL |  |  | 170 | 72 | 312 |  | 1038880
P154-R003 | P154 | 10.1039/c5ra07371e | [Zn(5-Me-1,3-BDC)(ppene)]·2H2O | zinc nitrate hexahydrate | 30 mg, 0.1 mmol |  |  |  |  | ppene | 21 mg, 0.1 mmol | 5-Me-1,3-H2BDC | 18 mg, 0.1 mmol | [6 empty] | H2O | 5 mL |  |  | 170 | 72 | 280 |  | 1038881
P154-R004 | P154 | 10.1039/c5ra07371e | [Zn2(5-NH2-1,3-BDC)2(ppene)]·3H2O | zinc nitrate hexahydrate | 30 mg, 0.1 mmol |  |  |  |  | ppene | 21 mg, 0.1 mmol | 5-NH2-1,3-H2BDC | 18 mg, 0.1 mmol | [6 empty] | H2O | 5 mL |  |  | 170 | 72 | 292 |  | 1038882
P154-R005 | P154 | 10.1039/c5ra07371e | [Zn2(BTA)(H2BTA)(Hppene)2] | zinc nitrate hexahydrate | 30 mg, 0.1 mmol |  |  |  |  | ppene | 21 mg, 0.1 mmol | H4BTA | 25 mg, 0.1 mmol | [6 empty] | H2O | 5 mL |  |  | 170 | 72 | 301 |  | 1038883
P155-R001 | P155 | 10.1039/c5ra22184f | [H3O][Cd3Cl(PZC)3(H2O)3] | CdCl2·2.5H2O | 45.6 mg, 0.2 mmol |  |  |  |  | H2PZC | 11.2 mg, 0.1 mmol | [8 empty] | DMF | 2 mL | water; ethanol | 1.5 mL | 110 | 72 | 300 |  | 1422767 | pcu
P156-R001 | P156 | 10.1039/c6cc04525a | Ga-soc-MOF | Ga(NO3)3·xH2O | 15.0 mg, 0.059 mmol |  |  |  |  | H4-ABTC | 10 mg, 0.028 mmol |  |  |  |  | maleic acid | 0.01 mL of 0.86 M in H2O | polyvinylpyrrolidone (MW ~40000) | 0.2 mL of 0.01 M in DMF | acetonitrile | 1.0 mL | DMSO | 0.5 mL | 120 C | 1 |  | 1154 |  | soc
P156-R002 | P156 | 10.1039/c6cc04525a | Ga-soc-MOF | Ga(NO3)3·xH2O | 15.0 mg, 0.059 mmol |  |  |  |  | 3,3',5,5'-azobenzenetetracarboxylic acid | 10 mg, 0.028 mmol |  |  |  |  | maleic acid | 0.01 mL of 0.86 M in H2O | polyvinylpyrrolidone (MW ~40000) | 0.2 mL of 0.01 M in DMSO (DMF removed) | acetonitrile | 1.0 mL | dimethyl sulfoxide | 0.5 mL (plus 0.2 mL from PVP solution) | 120 | 1 |  | 1366 |  | soc
P156-R003 | P156 | 10.1039/c6cc04525a | Ga-soc-MOF | Ga(NO3)3·xH2O | 25.0 mg, 0.098 mmol |  |  |  |  | H4-ABTC | 10 mg, 0.028 mmol |  |  |  |  | TEA | 0.05 mL of 0.72 M in H2O | AOT | 0.05 mL of 0.22 M in H2O | DMSO | 0.5 mL | acetonitrile | 0.2 mL | 120 C | 12 |  | 813 |  | soc
P157-R001 | P157 | 10.1039/c6cc10225e | polyUiO-66 | ZrCl4 | 0.037 mmol |  |  |  |  | pbdc-6a-u | 0.03 mmol |  |  |  |  | formic acid | 2 mL |  |  | DEF | 2 mL |  |  | 135 C | 2 days
P157-R002 | P157 | 10.1039/c6cc10225e | polyUiO-66 | zirconium(IV) chloride | 0.037 mmol |  |  |  |  | Poly-2,5-bis(pent-4-en-1-yloxy)terephthalic acid | 0.03 mmol |  |  |  |  | formic acid | 2 mL |  |  | N,N-diethylformamide | 2 mL |  |  | 135 | 48
P157-R003 | P157 | 10.1039/c6cc10225e | polyUiO-66 | zirconium(IV) chloride | 0.037 mmol |  |  |  |  | Poly-2,5-bis(pent-4-en-1-yloxy)terephthalic acid | 0.03 mmol |  |  |  |  | formic acid | 2 mL |  |  | N,N-diethylformamide | 2 mL |  |  | 135 | 48
P157-R004 | P157 | 10.1039/c6cc10225e | polyUiO-66 | zirconium(IV) chloride | 0.037 mmol |  |  |  |  | Poly-2,5-bis(pent-4-en-1-yloxy)terephthalic acid | 0.03 mmol |  |  |  |  | formic acid | 2 mL |  |  | N,N-diethylformamide | 2 mL |  |  | 135 | 48
P157-R005 | P157 | 10.1039/c6cc10225e | polyUiO-66 | zirconium(IV) chloride | 0.037 mmol |  |  |  |  | Poly-2,5-bis(pent-4-en-1-yloxy)terephthalic acid | 0.03 mmol |  |  |  |  | formic acid | 2 mL |  |  | N,N-diethylformamide | 2 mL |  |  | 135 | 48
P157-R006 | P157 | 10.1039/c6cc10225e | polyUiO-66 | ZrCl4 | 0.037 mmol |  |  |  |  | pbdc-7a | 0.03 mmol |  |  |  |  | formic acid | 2 mL |  |  | DEF | 2 mL |  |  | 135 C | 2 days
P157-R007 | P157 | 10.1039/c6cc10225e | polyUiO-66 | ZrCl4 | 0.037 mmol |  |  |  |  | pbdc-8a | 0.03 mmol |  |  |  |  | formic acid | 2 mL |  |  | DEF | 2 mL |  |  | 135 C | 2 days
P158-R001 | P158 | 10.1039/c6ce00006a |  | Tb(NO3)3·6H2O | 0.1 mmol |  |  |  |  | H2OBA | 0.3 mmol |  |  |  |  | potassium hydroxide (aqueous solution) | 1 mL, pH = 7.5 |  |  | DMF | 4 mL | H2O (from aqueous KOH) | 1 mL (KOH aq., pH 7.5) | 140 C | 3 days |  |  | 1421853 | fcu
P158-R002 | P158 | 10.1039/c6ce00006a |  | Dy(NO3)3·6H2O | 0.1 mmol |  |  |  |  | H2OBA | 0.3 mmol |  |  |  |  | potassium hydroxide (aqueous solution) | 1 mL, pH = 7.5 |  |  | DMF | 4 mL | H2O (from aqueous KOH) | 1 mL (KOH aq., pH 7.5) | 140 C | 3 days |  |  | 1421854 | fcu
P158-R003 | P158 | 10.1039/c6ce00006a |  | Tb(NO3)3·6H2O | 0.1 mmol |  |  |  |  | H2OBA | 0.3 mmol |  |  |  |  | potassium hydroxide (aqueous solution) | 1 mL, pH = 7.5 |  |  | DMF | 4 mL | H2O (from aqueous KOH) | 1 mL (KOH aq., pH 7.5) | 160 C | 3 days |  |  | 1421855 | tcg
P158-R004 | P158 | 10.1039/c6ce00006a |  | Dy(NO3)3·6H2O | 0.1 mmol |  |  |  |  | H2OBA | 0.3 mmol |  |  |  |  | potassium hydroxide (aqueous solution) | 1 mL, pH = 7.5 |  |  | DMF | 4 mL | H2O (from aqueous KOH) | 1 mL (KOH aq., pH 7.5) | 160 C | 3 days |  |  | 1421856 | tcg
P159-R001 | P159 | 10.1039/c6dt03632e | (NH4)2[Ag4(mel)(NH3)2]·3H2O | Ag2O | 0.023 g, 0.1 mmol |  |  |  |  | H6mel | 0.017 g, 0.05 mmol |  |  |  |  | aqueous NH3 solution | dropwise |  |  | MeOH | MeOH/H2O (6 mL, 1:1 v/v) | H2O | MeOH/H2O (6 mL, 1:1 v/v) | 25 | 168 | 230 |  | 990410
P160-R001 | P160 | 10.1039/c6ra12410k | MOF-46 | ZnO | 82 mg, 1 mmol |  |  |  |  | BDC-NH2 | 181 mg, 1 mmol | [8 empty] | H2O | DMF/H2O 1:2 v/v, total 48 mL | DMF | DMF/H2O 1:2 v/v, total 48 mL | room temperature | 24
P160-R002 | P160 | 10.1039/c6ra12410k | MOF-46 | ZnO | 4.1g 50mmol |  |  |  |  | BDC-NH2 | 9.05g, 50mmol | [8 empty] | H2O | H2O/DMF 2:1 v/v (equivalently DMF/H2O 1:2 v/v), total 600 | DMF | H2O/DMF 2:1 v/v (equivalently DMF/H2O 1:2 v/v), total 600 mL | room temperature | 24
P161-R001 | P161 | 10.1039/c7ce01438d | ZIF-318 | zinc nitrate tetrahydrate | 0.059 g (0.22 mmol) |  |  |  |  | 2-methylimidazole | 0.018 g (0.22 mmol) | 2-trifluoromethylimidazole | 0.031 g (0.22 mmol) | [6 empty] | DEF | 3 mL |  |  | 135 C | 2 days | 310 C | 835 | 1495488 | sod
P161-R002 | P161 | 10.1039/c7ce01438d | ZIF-318 | zinc nitrate tetrahydrate | 0.059 g (0.22 mmol) |  |  |  |  | 2-methylimidazole | 0.018 g (0.22 mmol) | 2-trifluoromethylimidazole | 0.031 g (0.22 mmol) | [6 empty] | DMF | 3 mL |  |  | 135 C | 2 days | 310 C |  | 1495488 | sod
P162-R001 | P162 | 10.1039/c7dt01084b | UiO-66 | ZrCl4 | 462 mg (2 mmol) |  |  |  |  | BDC | 330 mg (2 mmol) |  |  |  |  | hydrochloric acid (37%, 12 M) | 0.31 mL (4 mmol) |  |  | DMF | 34 mL |  |  | 120 C | 1 days | 400 C | 1015
P162-R002 | P162 | 10.1039/c7dt01084b | UiO-66-PYDC | ZrCl4 | 0.233 g (1 mmol) |  |  |  |  | PYDC | 0.168 g (1 mmol) |  |  |  |  | HAc | 2 mL |  |  | H2O | 8 mL |  |  | 100 C | 1 days | 400 C | 953
P162-R003 | P162 | 10.1039/c7dt01084b | UiO-66-PYDC | ZrCl4 | 0.233 g (1 mmol) |  |  |  |  | PYDC | 0.168 g (1 mmol) |  |  |  |  | HAc | 4 mL |  |  | H2O | 6 mL |  |  | 100 C | 1 days | 400 C | 1030
P162-R004 | P162 | 10.1039/c7dt01084b | UiO-66-PYDC | ZrCl4 | 0.233 g (1 mmol) |  |  |  |  | PYDC | 0.168 g (1 mmol) |  |  |  |  | HAc | 6 mL |  |  | H2O | 4 mL |  |  | 100 C | 1 days | 400 C | 859
P162-R005 | P162 | 10.1039/c7dt01084b | UiO-66-PYDC | ZrCl4 | 0.233 g (1 mmol) |  |  |  |  | PYDC | 0.168 g (1 mmol) |  |  |  |  | HAc | 8 mL |  |  | H2O | 2 mL |  |  | 100 C | 1 days | 400 C | 648
P162-R006 | P162 | 10.1039/c7dt01084b | UiO-66-PYDC | ZrCl4 | 0.233 g (1 mmol) |  |  |  |  | PYDC | 0.168 g (1 mmol) | [8 empty] | HAc | 10 mL (pure HAc) |  |  | 100 C | 1 days | 400 C | 190
P163-R001 | P163 | 10.1039/c7dt01223c | CPO-27-Co | Co(OAc)2·4H2O | 1.25 g |  |  |  |  | H4dhtp | 0.50 g, 2.50 mmol |  |  |  |  | sodium hydroxide (aq) | 1 M, 10.0 mL |  |  | MeOH | 12.3 mL |  |  | 78 C | 6
P163-R002 | P163 | 10.1039/c7dt01223c | CPO-27-Co | Co(OAc)2·4H2O | 1.25 g |  |  |  |  | H4dhtp | 0.50 g, 2.50 mmol |  |  |  |  | sodium hydroxide (aq) | 1 M, 10.0 mL |  |  | MeOH | 12.3 mL |  |  | 25 C | 6
P163-R003 | P163 | 10.1039/c7dt01223c | CPO-27-Co | Co(OAc)2·4H2O | 1.25 g |  |  |  |  | H4dhtp | 0.50 g, 2.50 mmol |  |  |  |  | sodium hydroxide (aq) | 1 M, 10.0 mL |  |  | MeOH | 12.3 mL |  |  | 0 C | 6
P163-R004 | P163 | 10.1039/c7dt01223c | CPO-27-Mg | Mg(NO3)2·6H2O | 1.28 g |  |  |  |  | H4dhtp | 0.50 g, 2.50 mmol |  |  |  |  | sodium hydroxide (aq) | 1 M, 10.0 mL |  |  | MeOH | 12.3 mL |  |  | 78 C | 6
P163-R005 | P163 | 10.1039/c7dt01223c | CPO-27-Mg | Mg(NO3)2·6H2O | 1.28 g |  |  |  |  | H4dhtp | 0.50 g, 2.50 mmol |  |  |  |  | sodium hydroxide (aq) | 1 M, 10.0 mL |  |  | MeOH | 12.3 mL |  |  | 25 C | 6
P163-R006 | P163 | 10.1039/c7dt01223c | CPO-27-Mg | Mg(NO3)2·6H2O | 1.28 g |  |  |  |  | H4dhtp | 0.50 g, 2.50 mmol |  |  |  |  | sodium hydroxide (aq) | 1 M, 10.0 mL |  |  | MeOH | 12.3 mL |  |  | 0 C | 6
P163-R007 | P163 | 10.1039/c7dt01223c | CPO-27-Mg | magnesium nitrate hexahydrate | 1.28 g |  |  |  |  | 2,5-dihydroxyterephthalic acid | 0.50 g, 2.50 mmol |  |  |  |  | sodium hydroxide (aq) | 1 M, 10.0 mL |  |  | methanol | 12.3 mL |  |  | -20 | 6
P163-R008 | P163 | 10.1039/c7dt01223c | CPO-27-Ni | nickel(II) acetate tetrahydrate | 1.24 g |  |  |  |  | H4dhtp | 0.50 g, 2.50 mmol |  |  |  |  | sodium hydroxide (aq) | 1 M, 10.0 mL |  |  | MeOH | 12.3 mL |  |  | 78 C | 6
P163-R009 | P163 | 10.1039/c7dt01223c | CPO-27-Ni | nickel(II) acetate tetrahydrate | 1.24 g |  |  |  |  | H4dhtp | 0.50 g, 2.50 mmol |  |  |  |  | sodium hydroxide (aq) | 1 M, 10.0 mL |  |  | MeOH | 12.3 mL |  |  | 25 C | 6
P163-R010 | P163 | 10.1039/c7dt01223c | CPO-27-Ni | nickel(II) acetate tetrahydrate | 1.24 g |  |  |  |  | H4dhtp | 0.50 g, 2.50 mmol |  |  |  |  | sodium hydroxide (aq) | 1 M, 10.0 mL |  |  | MeOH | 12.3 mL |  |  | 0 C | 6
P163-R011 | P163 | 10.1039/c7dt01223c | CPO-27-Zn | zinc acetate dihydrate | 1.11 g, 5.00 mmol |  |  |  |  | 2,5-dihydroxyterephthalic acid | 0.50 g, 2.50 mmol |  |  |  |  | sodium hydroxide (aq) | 1 M, 10.0 mL |  |  | methanol | 12.3 mL |  |  | 78 | 6
P163-R012 | P163 | 10.1039/c7dt01223c | CPO-27-Zn | zinc acetate dihydrate | 1.11 g, 5.00 mmol |  |  |  |  | 2,5-dihydroxyterephthalic acid | 0.50 g, 2.50 mmol |  |  |  |  | sodium hydroxide (aq) | 1 M, 10.0 mL |  |  | methanol | 12.3 mL |  |  | 25 | 6
P163-R013 | P163 | 10.1039/c7dt01223c | CPO-27-Zn | zinc acetate dihydrate | 1.11 g, 5.00 mmol |  |  |  |  | 2,5-dihydroxyterephthalic acid | 0.50 g, 2.50 mmol |  |  |  |  | sodium hydroxide (aq) | 1 M, 10.0 mL |  |  | methanol | 12.3 mL |  |  | 0 | 6
P163-R014 | P163 | 10.1039/c7dt01223c | CPO-27-Zn | zinc acetate dihydrate | 1.11 g, 5.00 mmol |  |  |  |  | 2,5-dihydroxyterephthalic acid | 0.50 g, 2.50 mmol |  |  |  |  | sodium hydroxide (aq) | 1 M, 10.0 mL |  |  | methanol | 12.3 mL |  |  | -20 | 6
P163-R015 | P163 | 10.1039/c7dt01223c | CPO-27-Zn | zinc acetate dihydrate | 1.11 g, 5.00 mmol |  |  |  |  | 2,5-dihydroxyterephthalic acid | 0.50 g, 2.50 mmol |  |  |  |  | sodium hydroxide (aq) | 1 M, 10.0 mL |  |  | methanol | 12.3 mL |  |  | -40 | 6
P163-R016 | P163 | 10.1039/c7dt01223c | CPO-27-Zn | zinc acetate dihydrate | 1.11 g, 5.00 mmol |  |  |  |  | 2,5-dihydroxyterephthalic acid | 0.50 g, 2.50 mmol |  |  |  |  | sodium hydroxide (aq) | 1 M, 10.0 mL |  |  | methanol | 12.3 mL |  |  | -78 | 6
P163-R017 | P163 | 10.1039/c7dt01223c | CPO-27-Zn | zinc acetate dihydrate | 1.11 g, 5.00 mmol |  |  |  |  | 2,5-dihydroxyterephthalic acid | 0.50 g, 2.50 mmol |  |  |  |  | triethylamine + water | TEA 2.15 mL + H2O 2 mL |  |  | methanol | 12.3 mL |  |  | 78 | 6
P163-R018 | P163 | 10.1039/c7dt01223c | CPO-27-Zn | zinc acetate dihydrate | 1.11 g, 5.00 mmol |  |  |  |  | 2,5-dihydroxyterephthalic acid | 0.50 g, 2.50 mmol |  |  |  |  | triethylamine + water | TEA 2.15 mL + H2O 2 mL |  |  | methanol | 12.3 mL |  |  | 25 | 6
P163-R019 | P163 | 10.1039/c7dt01223c | CPO-27-Zn | zinc acetate dihydrate | 1.11 g, 5.00 mmol |  |  |  |  | 2,5-dihydroxyterephthalic acid | 0.50 g, 2.50 mmol |  |  |  |  | triethylamine + water | TEA 2.15 mL + H2O 2 mL |  |  | methanol | 12.3 mL |  |  | 0 | 6
P163-R020 | P163 | 10.1039/c7dt01223c | CPO-27-Zn | zinc acetate dihydrate | 1.11 g, 5.00 mmol |  |  |  |  | 2,5-dihydroxyterephthalic acid | 0.50 g, 2.50 mmol |  |  |  |  | triethylamine + water | TEA 2.15 mL + H2O 2 mL |  |  | methanol | 12.3 mL |  |  | -20 | 6
P163-R021 | P163 | 10.1039/c7dt01223c | CPO-27-Zn | zinc acetate dihydrate | 1.11 g, 5.00 mmol |  |  |  |  | 2,5-dihydroxyterephthalic acid | 0.50 g, 2.50 mmol |  |  |  |  | triethylamine + water | TEA 2.15 mL + H2O 2 mL |  |  | methanol | 12.3 mL |  |  | -40 | 6
P163-R022 | P163 | 10.1039/c7dt01223c | CPO-27-Zn | Zn(OAc)2·2H2O | 1.11 g, 5.00 mmol |  |  |  |  | H4dhtp | 0.50 g, 2.50 mmol |  |  |  |  | triethylamine + water | TEA 2.15 mL + H2O 2 mL |  |  | MeOH | 12.3 mL |  |  | -78 | 6
P163-R026 | P163 | 10.1039/c7dt01223c | CPO-27-Zn | zinc acetate dihydrate | 1.11 g, 5.00 mmol |  |  |  |  | 2,5-dihydroxyterephthalic acid | 0.50 g, 2.50 mmol |  |  |  |  | sodium hydroxide (aq) | 1 M, 10.0 mL |  |  | tetrahydrofuran | 12.3 mL |  |  | 78 | 6
P163-R027 | P163 | 10.1039/c7dt01223c | CPO-27-Zn | zinc acetate dihydrate | 1.11 g, 5.00 mmol |  |  |  |  | 2,5-dihydroxyterephthalic acid | 0.50 g, 2.50 mmol |  |  |  |  | sodium hydroxide (aq) | 1 M, 10.0 mL |  |  | tetrahydrofuran | 12.3 mL |  |  | 25 | 6
P163-R028 | P163 | 10.1039/c7dt01223c | CPO-27-Zn | zinc acetate dihydrate | 1.11 g, 5.00 mmol |  |  |  |  | 2,5-dihydroxyterephthalic acid | 0.50 g, 2.50 mmol | [8 empty] | tetrahydrofuran | 12.3 mL | water | 10 mL | 0 | 6
P163-R031 | P163 | 10.1039/c7dt01223c | CPO-27-Zn | zinc acetate dihydrate | 1.11 g, 5.00 mmol |  |  |  |  | 2,5-dihydroxyterephthalic acid | 0.50 g, 2.50 mmol |  |  |  |  | sodium hydroxide (aq) | 1 M, 10.0 mL |  |  | tetrahydrofuran | 12.3 mL |  |  | 0 | 6
P163-R032 | P163 | 10.1039/c7dt01223c | CPO-27-Zn | zinc acetate dihydrate | 1.11 g, 5.00 mmol |  |  |  |  | 2,5-dihydroxyterephthalic acid | 0.50 g, 2.50 mmol |  |  |  |  | sodium hydroxide (aq) | 1 M, 10.0 mL |  |  | tetrahydrofuran | 12.3 mL |  |  | -20 | 6
P163-R033 | P163 | 10.1039/c7dt01223c | CPO-27-Zn | Zn(OAc)2·2H2O | 1.11 g, 5.00 mmol |  |  |  |  | H4dhtp | 0.50 g, 2.50 mmol |  |  |  |  | sodium hydroxide (aq) | 1 M, 10.0 mL |  |  | THF | 12.3 mL |  |  | -40 | 6
P163-R034 | P163 | 10.1039/c7dt01223c | CPO-27-Zn | zinc acetate dihydrate | 1.11 g, 5.00 mmol |  |  |  |  | 2,5-dihydroxyterephthalic acid | 0.50 g, 2.50 mmol |  |  |  |  | sodium hydroxide (aq) | 1 M, 10.0 mL |  |  | tetrahydrofuran | 12.3 mL |  |  | -78 | 6
P163-R035 | P163 | 10.1039/c7dt01223c | CPO-27-Zn | zinc acetate dihydrate | 1.11 g, 5.00 mmol |  |  |  |  | 2,5-dihydroxyterephthalic acid | 0.50 g, 2.50 mmol |  |  |  |  | triethylamine + water | TEA 2.15 mL + H2O 2 mL |  |  | tetrahydrofuran | 12.3 mL |  |  | 78 | 6
P163-R036 | P163 | 10.1039/c7dt01223c | CPO-27-Zn | zinc acetate dihydrate | 1.11 g, 5.00 mmol |  |  |  |  | 2,5-dihydroxyterephthalic acid | 0.50 g, 2.50 mmol |  |  |  |  | triethylamine + water | TEA 2.15 mL + H2O 2 mL |  |  | tetrahydrofuran | 12.3 mL |  |  | 25 | 6
P163-R037 | P163 | 10.1039/c7dt01223c | CPO-27-Zn | zinc acetate dihydrate | 1.11 g, 5.00 mmol |  |  |  |  | 2,5-dihydroxyterephthalic acid | 0.50 g, 2.50 mmol |  |  |  |  | triethylamine + water | TEA 2.15 mL + H2O 2 mL |  |  | tetrahydrofuran | 12.3 mL |  |  | 0 | 6
P163-R038 | P163 | 10.1039/c7dt01223c | CPO-27-Zn | Zn(OAc)2·2H2O | 1.11 g, 5.00 mmol |  |  |  |  | H4dhtp | 0.50 g, 2.50 mmol |  |  |  |  | triethylamine + water | TEA 2.15 mL + H2O 2 mL |  |  | THF | 12.3 mL |  |  | -20 | 6
P163-R039 | P163 | 10.1039/c7dt01223c | CPO-27-Zn | zinc acetate dihydrate | 1.11 g, 5.00 mmol |  |  |  |  | 2,5-dihydroxyterephthalic acid | 0.50 g, 2.50 mmol |  |  |  |  | triethylamine + water | TEA 2.15 mL + H2O 2 mL |  |  | tetrahydrofuran | 12.3 mL |  |  | -40 | 6
P164-R001 | P164 | 10.1039/c7dt01790a | Tb(BTC) | Tb(NO3)3·6H2O | 45 mg, 0.01 mmol |  |  |  |  | H3BTC | 21 mg, 0.01 mmol | [8 empty] | ethanol | 3 mL | DMF | 2 mL | 80 | 24
P164-R002 | P164 | 10.1039/c7dt01790a | Eu(BTC) | europium(III) nitrate hexahydrate | 0.01 |  |  |  |  | H3BTC | 22 mg, 0.01 mmol | [8 empty] | ethanol | 3 mL | DMF | 2 mL | 80 | 24
P164-R003 | P164 | 10.1039/c7dt01790a | Eu0.05Tb0.95-BTC | europium(III) nitrate hexahydrate | 0.0005 | Tb(NO3)3·6H2O | 0.0095 |  |  | H3BTC | 23 mg, 0.01 mmol | 2,4,6-tricarboxy-1-methylpyridinium tetrafluoroborate | replaced in situ | [6 empty] | ethanol | 3 mL | DMF | 2 mL | 80 | 24
P164-R004 | P164 | 10.1039/c7dt01790a | Tb-BTC0.9L0.1 | Tb(NO3)3·6H2O | 0.0009 | lithuim | 0.001 |  |  | H3BTC | 24 mg, 0.01 mmol | H3L·BF4 | replaced in situ | [6 empty] | ethanol | 3 mL | DMF | 2 mL | 80 | 24
P164-R005 | P164 | 10.1039/c7dt01790a | Eu0.05Tb0.95-BTC0.9L0.1 | europium(III) nitrate hexahydrate | 0.0005 | Tb(NO3)3·6H2O | 0.0095 |  |  | H3BTC | 25 mg, 0.01 mmol | H3L·BF4 | replaced in situ | [6 empty] | ethanol | 3 mL | DMF | 2 mL | 80 | 24
P164-R006 | P164 | 10.1039/c7dt01790a | Eu0.17Tb0.83-BTC0.9L0.1 | europium(III) nitrate hexahydrate | 0.0017 | Tb(NO3)3·6H2O | 0.0083 |  |  | H3BTC | 26 mg, 0.01 mmol | H3L·BF4 | replaced in situ | [6 empty] | ethanol | 3 mL | DMF | 2 mL | 80 | 24
P164-R007 | P164 | 10.1039/c7dt01790a | Eu0.25Tb0.75-BTC0.9L0.1 | europium(III) nitrate hexahydrate | 0.0025 | Tb(NO3)3·6H2O | 0.0075 |  |  | H3BTC | 27 mg, 0.01 mmol | H3L·BF4 | replaced in situ | [6 empty] | ethanol | 3 mL | DMF | 2 mL | 80 | 24
P164-R008 | P164 | 10.1039/c7dt01790a | Eu0.5Tb0.5-BTC0.9L0.1 | europium(III) nitrate hexahydrate | 0.005 | Tb(NO3)3·6H2O | 0.005 |  |  | H3BTC | 28 mg, 0.01 mmol | H3L·BF4 | replaced in situ | [6 empty] | ethanol | 3 mL | DMF | 2 mL | 80 | 24
P164-R009 | P164 | 10.1039/c7dt01790a | Eu0.75Tb0.25-BTC0.9L0.1 | europium(III) nitrate hexahydrate | 0.0075 | Tb(NO3)3·6H2O | 0.0025 |  |  | H3BTC | 29 mg, 0.01 mmol | H3L·BF4 | replaced in situ | [6 empty] | ethanol | 3 mL | DMF | 2 mL | 80 | 24
P164-R010 | P164 | 10.1039/c7dt01790a | Eu-BTC0.9L0.1 | europium(III) nitrate hexahydrate | 0.009 | lithuim | 0.001 |  |  | H3BTC | 30 mg, 0.01 mmol | H3L·BF4 | replaced in situ | [6 empty] | ethanol | 3 mL | DMF | 2 mL | 80 | 24
P165-R001 | P165 | 10.1039/c7dt03364h | Co-MOF | CoCl2·6H2O | 1 mmol, 0.2379 g |  |  |  |  | BPTC | 2 mmol, 0.6445 g | 1,4-DACH | 2 mmol, 0.2467 g |  |  | sodium carbonate (10% w/v) | added as 10% (w/v) solution to adjust pH to 5 |  |  | H2O | final volume set to 50 mL |  |  | 150 | 24 | 300 | 3.9 M^2/g | 1536673
P166-R001 | P166 | 10.1039/c7nj01650f | [La(L)]·4.5H2O | LaCl3·6H2O | 106 mg, 0.3 mmol |  |  |  |  | H3L | 127 mg, 0.3 mmol |  |  |  |  | HNO3 (1.0 mol L^-1) | added to adjust pH to 2.0 |  |  | H2O | 10 mL |  |  | 160 | 96 |  |  | 1544751
P166-R002 | P166 | 10.1039/c7nj01650f | [Ce(L)]·4.5H2O | Ce(NO3)3·6H2O | 130 mg, 0.3 mmol |  |  |  |  | H3L | 127 mg, 0.3 mmol |  |  |  |  | HNO3 (1.0 mol L^-1) | added to adjust pH to 2.0 |  |  | H2O | 10 mL |  |  | 160 | 96 | 324 |  | 1544752
P166-R003 | P166 | 10.1039/c7nj01650f | [Nd(L)]·4.5H2O | Nd(NO3)3·6H2O | 132 mg, 0.30 mmol |  |  |  |  | H3L | 127 mg, 0.3 mmol |  |  |  |  | HNO3 (1.0 mol L^-1) | added to adjust pH to 2.0 |  |  | H2O | 10 mL |  |  | 160 | 96
P166-R004 | P166 | 10.1039/c7nj01650f | [Er(L)(H2O)2]·3.5H2O | Er(NO3)3·6H2O | 138 mg, 0.3 mmol |  |  |  |  | H3L | 127 mg, 0.3 mmol |  |  |  |  | HNO3 (1.0 mol L^-1) | added to adjust pH to 2.0 |  |  | H2O | 10 mL |  |  | 160 | 96 | 415 |  | 1473239
P166-R005 | P166 | 10.1039/c7nj01650f | [Tm(L)(H2O)2]·3.5H2O | Tm(NO3)3·6H2O | 139 mg, 0.3 mmol |  |  |  |  | H3L | 127 mg, 0.3 mmol |  |  |  |  | HNO3 (1.0 mol L^-1) | added to adjust pH to 2.0 |  |  | H2O | 10 mL |  |  | 160 | 96 |  |  | 1473241
P166-R006 | P166 | 10.1039/c7nj01650f | [Yb(L)(H2O)2]·3.5H2O | Yb(NO3)3·6H2O | 140 mg, 0.30 mmol |  |  |  |  | H3L | 127 mg, 0.3 mmol |  |  |  |  | HNO3 (1.0 mol L^-1) | added to adjust pH to 2.0 |  |  | H2O | 10 mL |  |  | 160 | 96
P166-R007 | P166 | 10.1039/c7nj01650f | [Lu(L)(H2O)2]·3.5H2O | Lu(NO3)3·6H2O | 141 mg, 0.30 mmol |  |  |  |  | H3L | 127 mg, 0.3 mmol |  |  |  |  | HNO3 (1.0 mol L^-1) | added to adjust pH to 2.0 |  |  | H2O | 10 mL |  |  | 160 | 96 |  |  | 1473240
P167-R001 | P167 | 10.1039/c7ta02069d | HTT–Pb | lead(II) acetate trihydrate | 11.4 mg, 0.030 mmol |  |  |  |  | HBuTT (in situ generates HTT) | 9.1 mg, 0.010 mmol |  |  |  |  | sodium hydroxide | 2.0 mL, 70 mmol/L in MeOH |  |  | EDA | 1.0 mL + 1.0 mL | MeOH | 2.0 mL (NaOH solution, 70 mmol/L) | 90 C | 2 days |  |  | 1506170 | srs
P168-R001 | P168 | 10.1039/c8cc04326d | ZIF-8 | Zn(NO3)2.6H2O | 7.344 g |  |  |  |  | HMim | 8.106 g | [8 empty] | MeOH | 500 mL (each solution) | ml |  | RT | 1
P168-R002 | P168 | 10.1039/c8cc04326d | ZIF-8 | Zn(NO3)2.6H2O | 11.75 g |  |  |  |  | HMim | 25.92 g | [8 empty] | DMF | 200 mL (each solution) | ml |  | 140 | 4
P168-R003 | P168 | 10.1039/c8cc04326d | ZIF-67 | Co(NO3)2.6H2O | equimolar to 7.344 g Zn(NO3)2·6H2O used in ZIF-8 MeOH recipe |  |  |  |  | HMim | 8.106 g | [8 empty] | MeOH | 500 mL (each solution) | ml |  | RT | 1
P168-R004 | P168 | 10.1039/c8cc04326d | UiO-66 | ZrCl4 | 466 mg |  |  |  |  | terephthalic acid | 320 mg |  |  |  |  | hydrochloric acid (37%) | 0.33 mL of 37% HCl |  |  | DMF | 36 mL | ml |  | 120 | 48
P168-R005 | P168 | 10.1039/c8cc04326d | CuBTC | Cu(NO3)2·3H2O | 4.020 g |  |  |  |  | trimesic acid (1,3,5-benzenetricarboxylic acid) | 1.500 m |  |  |  |  | TEA | 0.720 g |  |  | H2O/EtOH/DMF mixture | 1:1:1 v:v:v, 24 mL (each solution) | 24 |  | 80 | 24
P168-R006 | P168 | 10.1039/c8cc04326d | MIL-53(Al) | Al(NO3)3.9H2O | 3.7 g |  |  |  |  | terephthalic acid | 2.5 g | [8 empty] | DMF | 143 mL (each solution) | ml |  | 130 | 72
P169-R001 | P169 | 10.1039/c8cc09491h | PCN-308 | ZrOCl2·8H2O | 200 mg |  |  |  |  | H3TPY | 60 mg |  |  |  |  | TFA | 610 'L |  |  | DEF | 12 mL |  |  | 120 | 12 | 490 | 1962
P170-R001 | P170 | 10.1039/c8ce00947c |  | MnCl2·4H2O | 0.0396 g, 0.2 mmol |  |  |  |  | H3cpota | 0.0302 g, 0.1 mmol | phen | 0.0396 g, 0.2 mmol |  |  | potassium hydroxide (aqueous) | 0.2 mol L?1, 1 mL |  |  | H2O | 6 mL |  |  | 140 C | 3 days | 320 C |  | 1840996
P170-R002 | P170 | 10.1039/c8ce00947c |  | MnCl2·4H2O | 0.0396 g, 0.2 mmol |  |  |  |  | H3cpota | 0.0302 g, 0.1 mmol | bib | 0.0420 g, 0.2 mmol |  |  | potassium hydroxide (aqueous) | 0.2 mol L?1, 1 mL |  |  | H2O | 6 mL |  |  | 140 C | 3 days | 300 C |  | 1840997
P170-R003 | P170 | 10.1039/c8ce00947c |  | zinc nitrate hexahydrate | 0.0595 g, 0.2 mmol |  |  |  |  | H3cpota | 0.0302 g, 0.1 mmol | phen | 0.0396 g, 0.2 mmol |  |  | potassium hydroxide (aqueous) | 0.2 mol L?1, 1 mL |  |  | H2O | 6 mL |  |  | 140 C | 3 days | 300 C |  | 1841000 | fes
P170-R004 | P170 | 10.1039/c8ce00947c |  | zinc nitrate hexahydrate | 0.0595 g, 0.2 mmol |  |  |  |  | H3cpota | 0.0302 g, 0.1 mmol | 4,4'-bpy | 0.0312 g, 0.2 mmol |  |  | potassium hydroxide (aqueous) | 0.5 mol L?1, 0.5 mL |  |  | H2O | 6 mL |  |  | 140 C | 3 days | 325 C |  | 1841001
P171-R001 | P171 | 10.1039/c8ce01264d | Cu3hhtp2 | copper(II) nitrate trihydrate | 127 mg (0.53 mmol, 1.75 eq.) |  |  |  |  | 2,3,6,7,10,11-hexahydroxytriphenylene hydrate | 103 mg (0.30 mmol, 1 eq.) |  |  |  |  | aqueous ammonia (28–30% NH3) | 10 eq. (relative to H6hhtph) |  |  | H2O | 2 mL (metal solution) + 8.4 mL (linker dispersion) |  |  | 80 C | 1 days
P171-R002 | P171 | 10.1039/c8ce01264d | Cu3hhtp2 | copper(II) nitrate trihydrate | 127 mg (0.53 mmol, 1.75 eq.) |  |  |  |  | 2,3,6,7,10,11-hexahydroxytriphenylene hydrate | 103 mg (0.30 mmol, 1 eq.) |  |  |  |  | aqueous ammonia (28–30% NH3) | 30 eq. (relative to H6hhtph) |  |  | H2O | 2 mL (metal solution) + 8.4 mL (linker dispersion) |  |  | 80 C | 1 days
P171-R003 | P171 | 10.1039/c8ce01264d | Cu3hhtp2 | copper(II) nitrate trihydrate | 127 mg (0.53 mmol, 1.75 eq.) |  |  |  |  | 2,3,6,7,10,11-hexahydroxytriphenylene hydrate | 103 mg (0.30 mmol, 1 eq.) |  |  |  |  | aqueous ammonia (28–30% NH3) | 50 eq. (relative to H6hhtph) |  |  | H2O | 2 mL (metal solution) + 8.4 mL (linker dispersion) |  |  | 80 C | 1 days |  | 512
P171-R004 | P171 | 10.1039/c8ce01264d | Cu3hhtp2 | copper(II) nitrate trihydrate | 63 mg (0.26 mmol, 1.75 eq.) |  |  |  |  | 2,3,6,7,10,11-hexahydroxytriphenylene hydrate | 51 mg (0.15 mmol, 1 eq.) |  |  |  |  | pyridine | 50 eq. (relative to H6hhtph) |  |  | H2O | 2.4 mL (metal solution) + 2.4 mL (linker dispersion) |  |  | 80 C | 1 days
P172-R001 | P172 | 10.1039/c8nj04247k | ZIF-8 | zinc acetate dihydrate | 0.1098 g (0.5 mmol) |  |  |  |  | HmIm | 0.4105 g (5 mmol) | [8 empty] | MeOH | 10 mL |  |  | 120 | 0.5 | 450 | 1573.8 |  | sod
P172-R002 | P172 | 10.1039/c8nj04247k | ZIF-8 | zinc nitrate hexahydrate | 0.594 g (1.996 mmol) |  |  |  |  | HmIm | 1.31 g (15.95 mmol) |  |  |  |  | NH4OH | 8.54 mL NH4OH solution; 200 eq vs Zn2+ |  |  | H2O | 3 mL (Zn solution) + 8.54 mL (as NH4OH solution) |  |  | 120 | 0.5 | 450 | 1303.9 |  | sod
P172-R003 | P172 | 10.1039/c8nj04247k | ZIF-8 | zinc nitrate hexahydrate | 0.594 g (1.996 mmol) |  |  |  |  | HmIm | 1.31 g (15.95 mmol) |  |  |  |  | NH4OH | 100 eq vs Zn2+ (aqueous NH4OH) |  |  | H2O | 3ml |  |  | 120 | 0.5 | 450 | 1288.7 |  | sod
P172-R004 | P172 | 10.1039/c8nj04247k | ZIF-8 | zinc nitrate hexahydrate | 0.594 g (1.996 mmol) |  |  |  |  | HmIm | 1.31 g (15.95 mmol) |  |  |  |  | NH4OH | 25 eq vs Zn2+ (aqueous NH4OH) |  |  | H2O | 3ml |  |  | 120 | 0.5 | 450 | 1287.5 |  | sod
P173-R001 | P173 | 10.1039/c8sc01533c | Zr-CAU-30 | zirconyl chloride octahydrate | 9.8 mg (0.033 mmol) |  |  |  |  | Ni-H8TPPP | 15.0 mg (0.0159 mmol) |  |  |  |  | NaF | 38.2 mg (0.96 mmol) | sodium hydroxide (2 M aqueous) | 2 M, 60.6 µL (0.129 mmol) | H2O | 3.0 mL |  |  | 160 C | 3 | 400 C | 970 | 1831844
P173-R002 | P173 | 10.1039/c8sc01533c | Hf-CAU-30 | HfCl4 | 9.7 mg (0.033 mmol) |  |  |  |  | Ni-H8TPPP | 15.0 mg (0.0159 mmol) |  |  |  |  | NaF | 38.2 mg (0.96 mmol) | sodium hydroxide (2 M aqueous) | 2 M, 60.6 µL (0.129 mmol) | H2O | 3.0 mL |  |  | 160 C | 3 | 400 C | 910
P174-R001 | P174 | 10.1039/c8tc04442b | [Bi(HPyr)] | Bi(NO3)3·5H2O | 143.1 mg, 0.295 mmol |  |  |  |  | H4Pyr | 250 mg, 0.984 mmol | [8 empty] | distilled water | 10 mL |  |  | 160 C | 32 | 380 C
P175-R001 | P175 | 10.1039/c9dt03489g | Al-MIL-53-FcDC | aluminum sulfate 18-hydrate | 27.3 mg, 0.0412 mmol |  |  |  |  | H2FcDC | 11.3 mg, 0.0412 mmol |  |  |  |  | acetic acid | 10 µL (0.175 mmol) |  |  | DMF | 300 µL | H2O | 300 µL | 95 C | 1.5 |  | 340 | CCDC 1922329
P176-R001 | P176 | 10.1039/c9dt04747f | ZIF-F | Zn(CH3COO)2·2H2O | 0.27 g, 1.2 mmol |  |  |  |  | 2-methylimidazole | 0.41 g, 5.0 mmol | [8 empty] | water | 15 mL (Zn solution) + 15 mL (MeIm solution) |  |  | room temperature | 24 | 350 | 25
P176-R003 | P176 | 10.1039/c9dt04747f | ZIF-8 | Zn(NO3)2·6H2O | 0.73 g, 2.5 mmol |  |  |  |  | 2-methylimidazole | 0.81 g, 1.0 mmol | [8 empty] | methanol | 50 mL (Zn solution) + 50 mL (MeIm solution) | 100ml |  | RT | 24
P177-R001 | P177 | 10.1039/d0cc02841j | Th-SINAP-9 | Th(NO3)4·6H2O | 4.7 mg, 0.008 mmol |  |  |  |  | FUM | 0.46 mg, 0.004 mmol |  |  |  |  | HCOOH | 0.04 mL |  |  | DMF | 0.37 mL |  |  | 120 | 24 | 380 | 265.2 | 1981554 | fcu
P177-R002 | P177 | 10.1039/d0cc02841j | Th-SINAP-10 | Th(NO3)4·6H2O | 4.7 mg, 0.008 mmol |  |  |  |  | BDC | 0.66 mg, 0.004 mmol |  |  |  |  | HCOOH | 0.045 mL |  |  | DMF | 0.38 mL |  |  | 120 | 24 | 470 | 647.3 | 1981555 | fcu
P177-R003 | P177 | 10.1039/d0cc02841j | Th-SINAP-10 | Th(NO3)4·6H2O | 4.7 mg, 0.008 mmol |  |  |  |  | BDC | 0.66 mg, 0.004 mmol |  |  |  |  | CF3COOH | 0.03 mL (concentrated) |  |  | DMF | 0.38 mL |  |  | 120 | 24 | 470 | 647.3 | 1981555 | fcu
P177-R004 | P177 | 10.1039/d0cc02841j | Th-SINAP-10 | Th(NO3)4·6H2O | 4.7 mg, 0.008 mmol |  |  |  |  | BDC | 0.66 mg, 0.004 mmol |  |  |  |  | nitric acid (concentrated) | 0.035 mL concentrated HNO3 |  |  | DMF | 0.38 mL |  |  | 120 | 24 | 470 | 647.3 | 1981555 | fcu
P177-R005 | P177 | 10.1039/d0cc02841j | Th-SINAP-11 | Th(NO3)4·6H2O | 4.7 mg, 0.008 mmol |  |  |  |  | 4-carboxycinnamic acid (predominantly trans) | 0.77 mg, 0.004 mmol |  |  |  |  | CF3COOH | 0.015 mL (concentrated) |  |  | DMF | 0.42 mL |  |  | 120 | 24 | 470 | 977.5 | 1981556 | fcu
P177-R006 | P177 | 10.1039/d0cc02841j | Th-SINAP-11 | Th(NO3)4·6H2O | 4.7 mg, 0.008 mmol |  |  |  |  | 4-carboxycinnamic acid (predominantly trans) | 0.77 mg, 0.004 mmol |  |  |  |  | nitric acid (concentrated) | 0.035 mL concentrated HNO3 |  |  | DMF | 0.42 mL |  |  | 120 | 24 | 470 | 977.5 | 1981556 | fcu
P177-R007 | P177 | 10.1039/d0cc02841j | Th-SINAP-11 | Th(NO3)4·6H2O | 4.7 mg, 0.008 mmol |  |  |  |  | 4-carboxycinnamic acid (predominantly trans) | 0.77 mg, 0.004 mmol |  |  |  |  | hydrochloric acid (concentrated) | 0.07 mL concentrated HCl |  |  | DMF | 0.42 mL |  |  | 120 | 24 | 470 | 977.5 | 1981556 | fcu
P177-R008 | P177 | 10.1039/d0cc02841j | Th-SINAP-12 | Th(NO3)4·6H2O | 4.7 mg, 0.008 mmol |  |  |  |  | PEDA | 0.87 mg, 0.004 mmol |  |  |  |  | HCOOH | 0.05 mL |  |  | DMF | 0.42 mL | H2O | 0.03 mL | 120 | 24 | 420 |  | 1981557 | fcu
P177-R009 | P177 | 10.1039/d0cc02841j | Th-SINAP-12 | Th(NO3)4·6H2O | 4.7 mg, 0.008 mmol |  |  |  |  | PEDA | 0.87 mg, 0.004 mmol |  |  |  |  | CF3COOH | 0.05 mL (concentrated) |  |  | DMF | 0.42 mL | H2O | 0.03 mL | 120 | 24 | 420 |  | 1981557 | fcu
P177-R010 | P177 | 10.1039/d0cc02841j | Th-SINAP-13 | Th(NO3)4·6H2O | 4.7 mg, 0.008 mmol |  |  |  |  | BPDC | 0.97 mg, 0.004 mmol |  |  |  |  | HCOOH | 0.015 mL |  |  | DMF | 0.38 mL |  |  | 120 | 24 | 540 | 3396.5 | 1981558 | fcu
P177-R011 | P177 | 10.1039/d0cc02841j | Th-SINAP-13 | Th(NO3)4·6H2O | 4.7 mg, 0.008 mmol |  |  |  |  | BPDC | 0.97 mg, 0.004 mmol |  |  |  |  | CF3COOH | 0.015 mL (concentrated) |  |  | DMF | 0.38 mL |  |  | 120 | 24 | 540 | 3396.5 | 1981558 | fcu
P177-R012 | P177 | 10.1039/d0cc02841j | Th-SINAP-13 | Th(NO3)4·6H2O | 4.7 mg, 0.008 mmol |  |  |  |  | BPDC | 0.97 mg, 0.004 mmol |  |  |  |  | nitric acid (concentrated) | 0.03 mL concentrated HNO3 |  |  | DMF | 0.38 mL |  |  | 120 | 24 | 540 | 3396.5 | 1981558 | fcu
P177-R013 | P177 | 10.1039/d0cc02841j | Th-SINAP-13 | Th(NO3)4·6H2O | 4.7 mg, 0.008 mmol |  |  |  |  | BPDC | 0.97 mg, 0.004 mmol |  |  |  |  | hydrochloric acid (concentrated) | 0.06 mL concentrated HCl |  |  | DMF | 0.38 mL |  |  | 120 | 24 | 540 | 3396.5 | 1981558 | fcu
P177-R014 | P177 | 10.1039/d0cc02841j | Th-SINAP-14 | Th(NO3)4·6H2O | 4.7 mg, 0.008 mmol |  |  |  |  | ABDC | 1.1 mg, 0.004 mmol |  |  |  |  | HCOOH | 0.03 mL |  |  | DMF | 0.38 mL |  |  | 120 | 24 | 460 | 1419.8 | 1981560 | fcu
P177-R015 | P177 | 10.1039/d0cc02841j | Th-SINAP-14 | Th(NO3)4·6H2O | 4.7 mg, 0.008 mmol |  |  |  |  | ABDC | 1.1 mg, 0.004 mmol |  |  |  |  | nitric acid (concentrated) | 0.03 mL concentrated HNO3 |  |  | DMF | 0.38 mL |  |  | 120 | 24 | 460 | 1419.8 | 1981560 | fcu
P177-R016 | P177 | 10.1039/d0cc02841j | Th-SINAP-14 | Th(NO3)4·6H2O | 4.7 mg, 0.008 mmol |  |  |  |  | ABDC | 1.1 mg, 0.004 mmol |  |  |  |  | hydrochloric acid (concentrated) | 0.045 mL concentrated HCl |  |  | DMF | 0.38 mL |  |  | 120 | 24 | 460 | 1419.8 | 1981560 | fcu
P177-R017 | P177 | 10.1039/d0cc02841j | Th-SINAP-15 | Th(NO3)4·6H2O | 4.7 mg, 0.008 mmol |  |  |  |  | SBDC | 1.1 mg, 0.004 mmol |  |  |  |  | HCOOH | 0.03 mL |  |  | DMF | 0.42 mL |  |  | 120 | 24 | 430 |  | 1981559 | fcu
P177-R018 | P177 | 10.1039/d0cc02841j | Th-SINAP-15 | Th(NO3)4·6H2O | 4.7 mg, 0.008 mmol |  |  |  |  | SBDC | 1.1 mg, 0.004 mmol |  |  |  |  | CF3COOH | 0.045 mL (concentrated) |  |  | DMF | 0.42 mL |  |  | 120 | 24 | 430 |  | 1981559 | fcu
P177-R019 | P177 | 10.1039/d0cc02841j | Th-SINAP-15 | Th(NO3)4·6H2O | 4.7 mg, 0.008 mmol |  |  |  |  | SBDC | 1.1 mg, 0.004 mmol |  |  |  |  | nitric acid (concentrated) | 0.03 mL concentrated HNO3 |  |  | DMF | 0.42 mL |  |  | 120 | 24 | 430 |  | 1981559 | fcu
P177-R020 | P177 | 10.1039/d0cc02841j | Th-SINAP-15 | Th(NO3)4·6H2O | 4.7 mg, 0.008 mmol |  |  |  |  | SBDC | 1.1 mg, 0.004 mmol |  |  |  |  | hydrochloric acid (concentrated) | 0.06 mL concentrated HCl |  |  | DMF | 0.42 mL |  |  | 120 | 24 | 430 |  | 1981559 | fcu
P178-R001 | P178 | 10.1039/d0dt00145g | ZIF-8 (NaOH) | Zn(NO3)2·6H2O | 0.8 mL, 0.84 M |  |  |  |  | Hmim | 8 mL, 3.0 M |  |  |  |  | NaOH | 0.1 mL, 0.1 mmol |  |  | H2O | water added to adjust the final volume to 17 mL |  |  | room temperature | 0.5 |  | 1300
P178-R002 | P178 | 10.1039/d0dt00145g | TPA@ZIF-8 | Zn(NO3)2·6H2O | 0.8 mL, 0.84 M |  |  |  |  | Hmim | 8 mL, 3.0 M (24 mmol) |  |  |  |  | NaOH | 0.1 mL, 0.1 mmol | TPA | 1 mmol (added as a solution in DMF) | H2O | water added to adjust the final volume to 17 mL | DMF | TPA dissolved in DMF (solution) | room temperature | 2 |  | 1442
P179-R001 | P179 | 10.1039/d0nj00257g | MIL-100(Fe) | iron(II) sulphate heptahydrate | 2.25 g |  |  |  |  | sodium trimesate trihydrate (Na3BTC·3H2O) | 1.86 g | [8 empty] | H2O | 125 mL (Na3BTC solution) + 125 mL (metal salt solution) |  |  | RT | 15 | 355 C | 2012
P179-R002 | P179 | 10.1039/d0nj00257g | MIL-100(Fe) | iron(II) sulphate heptahydrate | 2.25 g |  |  |  |  | BTC | 1.42 g |  |  |  |  | NaOH | 0.80 g |  |  | H2O | 125 mL (H3BTC/NaOH solution) + 125 mL (FeSO4 solution) |  |  | 45 C | 15 | 355 C | 1542
P179-R003 | P179 | 10.1039/d0nj00257g | MIL-100(Fe,Al) | iron(II) sulphate heptahydrate | 1.50 g | AlCl3 | 0.19 g |  |  | sodium trimesate trihydrate (Na3BTC·3H2O) | 1.86 g | [8 empty] | H2O | 125 mL (Na3BTC solution) + 125 mL (FeSO4 + AlCl3 solution) |  |  | RT | 15 | 355 C | 1883
P179-R004 | P179 | 10.1039/d0nj00257g | MIL-100(Fe,Ti) | iron(II) sulphate heptahydrate | 1.50 g | TiCl3 | 0.21 g |  |  | sodium trimesate trihydrate (Na3BTC·3H2O) | 1.86 g | [8 empty] | H2O | 125 mL + 125 mL water |  |  | RT | 15 | 355 C | 1687
P179-R005 | P179 | 10.1039/d0nj00257g | MIL-100(Fe,V) | iron(II) sulphate heptahydrate | 1.50 g | VCl3 | 0.21 g |  |  | sodium trimesate trihydrate (Na3BTC·3H2O) | 1.86 g | [8 empty] | H2O | 125 mL + 125 mL water |  |  | RT | 15 | 355 C | 1811
P179-R006 | P179 | 10.1039/d0nj00257g | MIL-100(Fe,Cr) | iron(II) sulphate heptahydrate | 1.50 g | chromium(III) chloride hexahydrate (CrCl3·6H2O) | 0.34 g |  |  | sodium trimesate trihydrate (Na3BTC·3H2O) | 1.86 g | [8 empty] | H2O | 125 mL + 125 mL water |  |  | RT | 15 | 3 C | 1357
P179-R007 | P179 | 10.1039/d0nj00257g | MIL-100(Fe,Mn) | iron(II) sulphate heptahydrate | 1.50 g | MnCl2 | 0.17 g |  |  | sodium trimesate trihydrate (Na3BTC·3H2O) | 1.86 g | [8 empty] | H2O | 125 mL + 125 mL water |  |  | RT | 15 | 355 C | 1859
P179-R008 | P179 | 10.1039/d0nj00257g | MIL-100(Fe,Co) | iron(II) sulphate heptahydrate | 1.50 g | cobalt(II) chloride hexahydrate (CoCl2·6H2O) | 0.32 g |  |  | sodium trimesate trihydrate (Na3BTC·3H2O) | 1.86 g | [8 empty] | H2O | 125 mL + 125 mL water |  |  | RT | 15 | 355 C | 2256
P179-R009 | P179 | 10.1039/d0nj00257g | MIL-100(Fe,Ni) | iron(II) sulphate heptahydrate | 1.50 g | nickel(II) chloride hexahydrate (NiCl2·6H2O) | 0.33 g |  |  | sodium trimesate trihydrate (Na3BTC·3H2O) | 1.86 g | [8 empty] | H2O | 125 mL + 125 mL water |  |  | RT | 15 | 355 C | 2274
P179-R010 | P179 | 10.1039/d0nj00257g | MIL-100(Fe,Cu) | iron(II) sulphate heptahydrate | 1.50 g | copper(II) chloride dihydrate (CuCl2·2H2O) | 0.23 g |  |  | sodium trimesate trihydrate (Na3BTC·3H2O) | 1.86 g | [8 empty] | H2O | 125 mL + 125 mL water |  |  | RT | 15 | 327 C | 1674
P179-R011 | P179 | 10.1039/d0nj00257g | MIL-100(Fe,Zn) | iron(II) sulphate heptahydrate | 1.50 g | ZnCl2 | 0.19 g |  |  | sodium trimesate trihydrate (Na3BTC·3H2O) | 1.86 g | [8 empty] | H2O | 125 mL + 125 mL water |  |  | RT | 15 | 355 C | 2192
P179-R012 | P179 | 10.1039/d0nj00257g | MIL-100(Fe,Cd) | iron(II) sulphate heptahydrate | 1.50 g | cadmium nitrate tetrahydrate [Cd(NO3)2·4H2O] | 0.42 g |  |  | sodium trimesate trihydrate (Na3BTC·3H2O) | 1.86 g | [8 empty] | H2O | 125 mL + 125 mL water |  |  | RT | 15 | 355 C | 1462
P179-R013 | P179 | 10.1039/d0nj00257g | MIL-100(Fe,Y) | iron(II) sulphate heptahydrate | 1.50 g | yttrium(III) nitrate pentahydrate [Y(NO3)3·5H2O] | 0.61 g |  |  | sodium trimesate trihydrate (Na3BTC·3H2O) | 1.86 g | [8 empty] | H2O | 125 mL + 125 mL water |  |  | RT | 15 | 355 C | 1350
P179-R014 | P179 | 10.1039/d0nj00257g | MIL-100(Fe,La) | iron(II) sulphate heptahydrate | 1.50 g | lanthanum(III) chloride hydrate (LaCl3·xH2O) | 0.51 g |  |  | sodium trimesate trihydrate (Na3BTC·3H2O) | 1.86 g | [8 empty] | H2O | 125 mL + 125 mL water |  |  | RT | 15 | 35 C | 1137
P179-R015 | P179 | 10.1039/d0nj00257g | MIL-100(Fe,Ce) | iron(II) sulphate heptahydrate | 1.50 g | cerium(III) acetate hydrate [Ce(OAc)3·xH2O] | 0.50 g |  |  | sodium trimesate trihydrate (Na3BTC·3H2O) | 1.86 g | [8 empty] | H2O | 125 mL + 125 mL water |  |  | RT | 15 | 355 C | 788
P179-R016 | P179 | 10.1039/d0nj00257g | MIL-100(Fe,Pr) | iron(II) sulphate heptahydrate | 1.50 g | praseodymium(III) chloride hydrate (PrCl3·xH2O) | 0.50 g |  |  | sodium trimesate trihydrate (Na3BTC·3H2O) | 1.86 g | [8 empty] | H2O | 125 mL + 125 mL water |  |  | RT | 15 | 3 C | 942
P179-R017 | P179 | 10.1039/d0nj00257g | MIL-100(Fe,Sm) | iron(II) sulphate heptahydrate | 1.50 g | samarium(III) chloride hydrate (SmCl3·xH2O) | 0.50 g |  |  | sodium trimesate trihydrate (Na3BTC·3H2O) | 1.86 g | [8 empty] | H2O | 125 mL + 125 mL water |  |  | RT | 15 | 355 C | 1445
P179-R018 | P179 | 10.1039/d0nj00257g | MIL-100(Fe,Tb) | iron(II) sulphate heptahydrate | 1.50 g | terbium(III) nitrate pentahydrate [Tb(NO3)3·5H2O] | 0.61 g |  |  | sodium trimesate trihydrate (Na3BTC·3H2O) | 1.86 g | [8 empty] | H2O | 125 mL + 125 mL water |  |  | RT | 15 | 355 C | 1419
P179-R019 | P179 | 10.1039/d0nj00257g | MIL-100(Fe,Co) | iron(II) sulphate heptahydrate | 1.50 g | cobalt(II) chloride hexahydrate (CoCl2·6H2O) | 0.32 g |  |  | sodium trimesate trihydrate (Na3BTC·3H2O) | 1.86 g | [8 empty] | H2O | 125 mL (Na3BTC) + 125 mL (metal salts) |  |  | RT; time varied in study (4–24 h); representative synthesis 15 h | 15 | 355 C | 2256
P179-R020 | P179 | 10.1039/d0nj00257g | MIL-100(Fe,Cr) | iron(II) sulphate heptahydrate | 1.50 g | chromium(III) chloride hexahydrate (CrCl3·6H2O) | 0.34 g |  |  | sodium trimesate trihydrate (Na3BTC·3H2O) | 1.86 g | [8 empty] | H2O | 125 mL + 125 mL water |  |  | RT | 15 | 355 C | 1357
P179-R021 | P179 | 10.1039/d0nj00257g | MIL-100(Fe,Zn) | iron(II) sulphate heptahydrate | 1.50 g | ZnCl2 | 0.19 g |  |  | sodium trimesate trihydrate (Na3BTC·3H2O) | 1.86 g | [8 empty] | H2O | 125 mL + 125 mL water |  |  | RT | 15 | 355 C | 2192
P180-R001 | P180 | 10.1039/d0ta02033h | Fe-PMOF-3(Fe) | Fe(NO3)3·9H2O | 9 mg, 22.3 µmol |  |  |  |  | Fe–TCPP (5,10,15,20-tetrakis(4-carboxyphenyl)porphyrinato) iron(III) chloride | 8 mg, 9.45 µmol |  |  |  |  | benzoic acid | 400 mg, 3.28 mmol | TFA | 270 µL, 3.64 mmol | DMAc | 2 mL | H2O | .02ml | 160 C | 12 | 350 C | 1241 |  | fry
P180-R002 | P180 | 10.1039/d0ta02033h | Co-PMOF-3(Fe) | Fe(NO3)3·9H2O | 10 mg, 24.8 µmol |  |  |  |  | Co–TCPP (5,10,15,20-tetrakis(4-carboxyphenyl)porphyrinato) cobalt(II) | 5 mg, 5.88 µmol |  |  |  |  | benzoic acid | 390 mg, 3.19 mmol | TFA | 240 µL, 3.24 mmol | DMF | 2 mL | H2O | .06ml | 150 C | 12 | 350 C | 1318 |  | fry
P180-R003 | P180 | 10.1039/d0ta02033h | Ni-PMOF-3(Fe) | Fe(NO3)3·9H2O | 8 mg, 19.8 µmol |  |  |  |  | Ni–TCPP (5,10,15,20-tetrakis(4-carboxyphenyl)porphyrinato) nickel(II) | 10 mg, 11.8 µmol |  |  |  |  | benzoic acid | 400 mg, 3.28 mmol | TFA | 240 µL, 3.24 mmol | DMF | 2 mL | H2O | .045ml | 150 C | 12 | 350 C | 1237 |  | fry
P180-R004 | P180 | 10.1039/d0ta02033h | Cu-PMOF-3(Fe) | Fe(NO3)3·9H2O | 9 mg, 22.3 µmol |  |  |  |  | Cu–TCPP (5,10,15,20-tetrakis(4-carboxyphenyl)porphyrinato) copper(II) | 10 mg, 11.7 µmol |  |  |  |  | benzoic acid | 400 mg, 3.28 mmol | TFA | 240 µL, 3.24 mmol | DMF | 2 mL | H2O | .045ml | 150 C | 12 | 350 C | 1458 |  | fry
P181-R001 | P181 | 10.1039/d1cc05306j | MOF-801 | ZrOCl2·8H2O | 2.8 mmol, 0.92 g |  |  |  |  | H2fum | 2.8 mmol, 0.32 g |  |  |  |  | formic acid | 280 mmol, 10.6 mL |  |  | DMF | 72 mL |  |  | 100 | 24 | 340 | 659
P182-R001 | P182 | 10.1039/d1ce00888a |  | CuCl2·2H2O | 17 mg, 0.1 mmol |  |  |  |  | N,N'-bis(4-picolinoyl)hydrazine | 24.2 mg, 0.1 mmol | [8 empty] | DMF | DMF/H2O = 1:1 (2 mL total) | H2O | DMF/H2O = 1:1 (2 mL total) | 85 C | 3 days | 240 C | 217.6 |  | kgd
P183-R001 | P183 | 10.1039/d1ce01169c | [Co(OBA)(L1)0.5]n | Co(OAc)2·4H2O | 0.2 mmol, 49.8 mg |  |  |  |  | 4,4'-oxybis(benzoic acid) | 0.2 mmol, 96.2 mg | 1,3-bis(1-(pyridin-4-ylmethyl)-1H-benzimidazol-2-yl)propane | 0.1 mmol, 45.9 mg | [6 empty] | H2O | 10.0 mL |  |  | 140 | 72 | 352 |  | 2094172
P183-R002 | P183 | 10.1039/d1ce01169c | [Co(HBTC)(L2)]n | Co(OAc)2·4H2O | 0.2 mmol, 49.8 mg |  |  |  |  | BTC | 0.2 mmol, 42.0 mg | 1,4-bis(benzimidazol-1-yl)-2-butene | 0.1 mmol, 33.8 mg | [6 empty] | H2O | 10.0 mL |  |  | 140 | 72 | 290 |  | 2094173
P184-R001 | P184 | 10.1039/d1dt03514b |  | cerium(IV) sulfate tetrahydrate | 0.101 g, 0.25 mmol |  |  |  |  | H3PTC | 0.106 g, 0.5 mmol |  |  |  |  | triethylamine | 4 drops (~0.2 mL) |  |  | H2O | 5 mL |  |  | 180 C | 10 days | 310 C |  | 2110897
P184-R002 | P184 | 10.1039/d1dt03514b |  | cerium(IV) sulfate tetrahydrate | 0.101 g, 0.25 mmol (same as (1)) |  |  |  |  | H3PTC | 0.106 g, 0.5 mmol (same as (1)) |  |  |  |  | triethylamine | 4 drops (~0.2 mL) |  |  | H2O | 5 mL |  |  | 180 C | 1 days |  |  | 2110895
P184-R003 | P184 | 10.1039/d1dt03514b |  | cerium(III) nitrate tetrahydrate | 0.02 M aqueous Ce(NO3)3·4H2O, 5 mL; then diluted with 5 mL H2O |  |  |  |  | H3PTC | 0.0211 g |  |  |  |  | NaOH | 1 M aqueous, 5 mL |  |  | H2O | total ~15 mL aqueous (5 mL 1 M NaOH + 5 mL Ce nitrate solution + 5 mL added H2O) | DMF | 5 mL | room temperature | 30 days |  |  | 2110894
P185-R001 | P185 | 10.1039/d1nj00601k | La-5-SIP-MOF | La(NO3)3·6H2O | 43.3 mg, 0.1 mmol |  |  |  |  | 5-NaSIP | 53 mg, 0.2 mmol |  |  |  |  | concentrated nitric acid | 10 mL |  |  | H2O | 4 mL | MeOH | 2 mL | 150 | 72 | 540 | 105 | 1498892
P186-R001 | P186 | 10.1039/d1nj03002g | {[Cd(o-CPH2IDC)(4,4'-bipy)0.5(H2O)2]·3H2O}n | Cd(NO3)2·4H2O | 0.0154 g, 0.05 mmol |  |  |  |  | o-CPH4IDC | 0.0246 g, 0.09 mmol | 4,4'-bipyridine | 0.0078 g, 0.05 mmol |  |  | sodium hydroxide solution | 0.25 mol L'1, adjust pH to ~6 |  |  | distilled water | 7 mL |  |  | 150 | 96 | 432 |  | 1537926
P187-R001 | P187 | 10.1039/d1qi00198a | Cd2(btec)(TPB)0.5(H2O)4]·2H2O | Cd(NO3)2·4H2O | 0.019 g, 0.06 mmol |  |  |  |  | H4btec | 0.005 g, 0.02 mmol | TPB | 0.004 g, 0.01 mmol |  |  | nitric acid solution | 6 mol L'1, 2 drops |  |  | DMF | 4 mL | H2O | 4 mL | 90 | 48 |  |  | 2018947
P188-R001 | P188 | 10.1039/d1qm00211b | JNU-200 | Co(NO3)2·6H2O | 14.8 mg, 0.051 mmol |  |  |  |  | H4BTTB | 13.5 mg, 0.024 mmol |  |  |  |  | CF3COOH | 4 mL |  |  | DMF | 2.0 mL | EtOH | 1.0 mL | 90 | 72 | 400 | 466.5 | 2059809 | shp
P188-R002 | P188 | 10.1039/d1qm00211b | JNU-201 | Co(NO3)2·6H2O | 14.8 mg, 0.051 mmol |  |  |  |  | H4BTTB | 13.6 mg, 0.024 mmol |  |  |  |  | CF3COOH | 4 'L | imidazole | 4 mg | DMF | 2.0 mL | EtOH | 1.0 mL | 90 | 72 |  |  | 2059810
P188-R003 | P188 | 10.1039/d1qm00211b | JNU-202 | Co(NO3)2·6H2O | 14.8 mg, 0.051 mmol |  |  |  |  | H4BTTB | 13.6 mg, 0.024 mmol |  |  |  |  | CF3COOH | 20 'L |  |  | DMF | 2.0 mL | EtOH | 1.0 mL | 90 | 72 |  |  | 2059811 | pts
P189-R001 | P189 | 10.1039/d1tc00407g | ZIF-8 | zinc acetate dihydrate | 40 mM, 351.2 mg in 40 mL MeOH |  |  |  |  | Hmim | 160 mM, 525.2 mg in 40 mL MeOH | [8 empty] | methanol | 40 mL for each solution (total 80 mL) |  |  | room temperature | 24 |  | 1565
P190-R001 | P190 | 10.1039/d2ce01686a | Zr-GU-1 | ZrOCl2·8H2O | 0.0155 mmol, 5.0 mg |  |  |  |  | GU-1 | 0.0129 mmol, 11.9 mg |  |  |  |  | TFA | 20 µL |  |  | DMF | 1 mL |  |  | 120 C | 2 days |  | 650 | 2224952 | fcu
P190-R002 | P190 | 10.1039/d2ce01686a | Zr-GU-2 | ZrOCl2·8H2O | 0.0155 mmol |  |  |  |  | clathrochelate linker GU-2 | 2.9 µmol |  |  |  |  | trifluoroacetic acid | 20 µL |  |  | N,N-dimethylformamide | 1 mL |  |  | 120 | 48 |  | 850
P191-R001 | P191 | 10.1039/d2dt02792e | [Eu4(taip)4(C2O4)(OH)2(H2O)4]·3H2O | Eu(NO3)3·6H2O | 8.9 mg, 0.02 mmol |  |  |  |  | H2taip | 9.3 mg, 0.04 mmol | H2ox | 0.1 M, 200 'L (0.02 mmol) | [6 empty] | H2O | 3 mL (in 3:2 v/v mixture, total 5 mL) | MeOH | 2 mL (in 3:2 v/v mixture, total 5 mL) | 160 | 72 | 330 |  | 2195379
P192-R001 | P192 | 10.1039/d2nj01981g | {[Cu6(L1)4(DMF)(H2O)2·5H2O]}n | Cu(NO3)2·6H2O | 0.10 M, 0.5 mL |  |  |  |  | H3L1 | 0.05 mmol, 14.3 mg | [8 empty] | DMF | 3 mL | H2O | 2 mL | 80 | 24 | 250 |  | 2129142
P192-R002 | P192 | 10.1039/d2nj01981g | {Cu3(L1)2(phen)2(H2O)}n | Cu(NO3)2·6H2O | 0.10 M, 0.5 mL |  |  |  |  | H3L1 | 0.05 mmol, 14.3 mg | phen | 0.05 mmol, 10 mg | [6 empty] | H2O | 3 mL | DMF | 2 mL | 100 | 24 | 290 |  | 2129147
P192-R003 | P192 | 10.1039/d2nj01981g | {[Cu8(μ3-OH)3(L2)4(NO3)(H2O)5]·3H2O}n | Cu(NO3)2·6H2O | 0.10 M, 1 mL |  |  |  |  | H3L2 | 0.05 mmol, 14.3 mg | [8 empty] | MeCN | 5 mL |  |  | 100 | 48 | 240 |  | 2129156
P193-R001 | P193 | 10.1039/d2nj02981b | ZIF-8 | Zn(NO3)2·6H2O | 0.20 g (dissolved in 5 mL H2O) |  |  |  |  | 2-methylimidazole | 0.332 g (in 12 mL H2O) |  |  |  |  | TEA | 0.3 mL |  |  | H2O | 12 mL + 5 mL |  |  | RT | 0.67 | 270 | 863.3
P194-R002 | P194 | 10.1039/d2qi01894b | MIL-101(Mn) | manganese(II) acetate tetrahydrate | 400 mg | potassium permanganate | 100 mg |  |  | H2PTA | 1.4 g |  |  |  |  | HOAc | 20 mL | 4-Mepy | 10 mL | DMF | 140 mL |  |  | 60 C | 1 days |  |  |  | mtn-e
P194-R003 | P194 | 10.1039/d2qi01894b | MIL-101(Mn) | manganese(II) acetate tetrahydrate | 400 mg | potassium permanganate | 100 mg |  |  | H2PTA | 1.4 g |  |  |  |  | HOAc | 20 mL | 4-tBupy | 5 mL | DMF | 140 mL |  |  | 60 C | 1 days |  |  |  | mtn-e
P194-R004 | P194 | 10.1039/d2qi01894b | MIL-88B(Mn)-35dmpy | manganese(II) acetate tetrahydrate | 40 mg | potassium permanganate | 10 mg |  |  | H2PTA | 140 mg |  |  |  |  | HOAc | 2 mL | 3,5-dmpy |  | DMF | 14 mL |  |  | 60 C | 1 days |  |  | 2190014 | acs
P195-R001 | P195 | 10.1039/d3tb01819a | MUV-2 | [Fe3O(CH3COO)6]ClO4·3H2O | 90 mg (0.133 mmol) |  |  |  |  | H4TTFTB | 60 mg (0.088 mmol) |  |  |  |  | acetic acid | 1.8 mL |  |  | DMF | 9 mL (ligand solution) + 9 mL (metal solution) |  |  | 105 | 60 | reported |  |  | ttp
P195-R002 | P195 | 10.1039/d3tb01819a | UiO-66 | zirconium chloride | 629 mg (2.7 mmol) |  |  |  |  | BDC | 448 mg (2.7 mmol) |  |  |  |  | acetic acid | 4.2 mL, 7% v/v |  |  | DMF | 30 mL (ligand solution) + 30 mL (metal solution) |  |  | 120 | 24 | reported
P195-R003 | P195 | 10.1039/d3tb01819a | MIL-100(Fe) | iron(III) chloride hexahydrate | 1.62 g (4.06 mmol) |  |  |  |  | 1,3,5-benzenetricarboxylic acid | 369 mg (2.28 mmol) | [8 empty] | H2O | 20 mL |  |  | 130 | 0.0917 | reported
P196-R001 | P196 | 10.1039/d4ce00691g | Nd-MOF1 | Nd(CF3SO3)3 | 57.3 mg (0.0968 mmol) |  |  |  |  | L2H | 84.3 mg (0.247 mmol) | BDC | 62.3 mg (0.372 mmol) | [6 empty] | DMA | 2 mL |  |  | 100 C | 2 days |  |  |  | bcu
P196-R002 | P196 | 10.1039/d4ce00691g | Gd-MOF1 | Gd(CF3SO3)3 | 54.7 mg (0.0905 mmol) |  |  |  |  | L2H | 76.3 mg (0.224 mmol) | BDC | 32.2 mg (0.193 mmol) | [6 empty] | DMA | 2 mL |  |  | 100 C | 2 days |  |  |  | bcu
P196-R003 | P196 | 10.1039/d4ce00691g | Nd-MOF2 | Nd(CF3SO3)3 | 39.2 mg (0.0662 mmol) |  |  |  |  | L1H | 81.9 mg (0.196 mmol) | BDC | 22.4 mg (0.134 mmol) | [6 empty] | DMA | 2 mL |  |  | 100 C | 3 days |  |  |  | pcu
P196-R004 | P196 | 10.1039/d4ce00691g | Gd-MOF2 | Gd(CF3SO3)3 | 45.1 mg (0.0746 mmol) |  |  |  |  | L1H | 45.9 mg (0.110 mmol) | 3,4-dihydro-[1,1'-biphenyl]-4,4'-dicarboxylic acid | 42.9 mg (0.177 mmol) | [6 empty] | DMA | 2 mL |  |  | 100 C | 3 days |  |  |  | pcu
P196-R005 | P196 | 10.1039/d4ce00691g | Nd-MOF3 | Nd(CF3SO3)3 | 58.6 mg (0.0991 mmol) |  |  |  |  | L1H | 60.3 mg (0.144 mmol) | 3,4-dihydro-[1,1'-biphenyl]-4,4'-dicarboxylic acid | 21.1 mg (0.0871 mmol) | [6 empty] | DMA | 2 mL |  |  | 100 C | 2 days
P197-R001 | P197 | 10.1039/d4nj02641a | Cj-2 | Eu(NO3)3·6H2O | 0.1338 g, 0.3 mmol |  |  |  |  | H4BTA | 0.4 mmol, 0.106 g |  |  |  |  | sodium hydroxide solution | 0.1 M NaOH, to neutral pH |  |  | H2O | 26 mL |  |  | 180 | 120 |  |  | 2356125
P198-R001 | P198 | 10.1039/d4nr02857k | quasi-2D MIL-100(Fe) | iron(II) chloride tetrahydrate | 2.3 g (11.56 mmol) |  |  |  |  | benzene-1,3,5-tricarboxylic acid | 1.7 g (8.08 mmol) |  |  |  |  | sodium hydroxide | 1 M, 23 mL |  |  | water (deionized) | 50 mL (solution I) |  |  | RT | 24 |  | 1605
P199-R001 | P199 | 10.1039/d4qi00968a | CoBIM-1 | cobalt(II) nitrate hexahydrate | 0.03 mmol |  |  |  |  | H2BIM | 0.03 mmol | [8 empty] | methanol | DMF/methanol, 1/4 v/v | DMF | DMF/methanol, 1/4 v/v | 110 | 72 | 250 | 752 | 2203264 | gie
P199-R002 | P199 | 10.1039/d4qi00968a | CoBIM-1 | cobalt(II) nitrate hexahydrate | 0.06 mmol |  |  |  |  | H2BIM | 0.06 mmol | [8 empty] | methanol | DMF/methanol, 1/4 v/v | DMF | DMF/methanol, 1/4 v/v | 110 | 24 | 250 | 752 | 2203264 | gie
P199-R003 | P199 | 10.1039/d4qi00968a | CoBIM-1 | cobalt(II) nitrate hexahydrate | 0.06 mmol |  |  |  |  | H2BIM | 0.06 mmol | [8 empty] | methanol | DMF/methanol, 1/4 v/v | DMF | DMF/methanol, 1/4 v/v | 110 | 24 | 250 | 752 | 2203264 | gie
P199-R004 | P199 | 10.1039/d4qi00968a | CoBIM-2 | cobalt(II) nitrate hexahydrate | 0.02 mmol |  |  |  |  | H2BIM | 0.03 mmol | [8 empty] | DMF | DMF/methanol, 4/1 v/v | methanol | DMF/methanol, 4/1 v/v | 110 | 72 |  | 66 | 2204131 | pcu
P200-R001 | P200 | 10.1039/d4tc00862f | Al-1 | AlCl3·6H2O | 44 mg (0.18 mmol) |  |  |  |  | L-1 | 44.8 mg (0.16 mmol) | [8 empty] | H2O | 9 mL | DMF | 1 mL | 120 | 24 | 350 | 35
P200-R002 | P200 | 10.1039/d4tc00862f | Al-0.5 | AlCl3·6H2O | 44 mg (0.18 mmol) |  |  |  |  | L-1 | 22.4 mg (0.08 mmol) | H2BDC | 13.8 mg (0.08 mmol) | [6 empty] | H2O | 9 mL | DMF | 1 mL | 120 | 24 | 380 | 87
P200-R003 | P200 | 10.1039/d4tc00862f | Al-0.25 | AlCl3·6H2O | 44 mg (0.18 mmol) |  |  |  |  | L-1 | 11.2 mg (0.04 mmol) | H2BDC | 20.4 mg (0.12 mmol) | [6 empty] | H2O | 9 mL | DMF | 1 mL | 120 | 24 | 400 | 243

## A4
record_id | paper_id | doi | mof_name | metal_1 | metal_1_amount_text | metal_2 | metal_2_amount_text | metal_3 | metal_3_amount_text | linker_1 | linker_1_amount_text | linker_2 | linker_2_amount_text | linker_3 | linker_3_amount_text | modulator_1 | modulator_1_amount_text | modulator_2 | modulator_2_amount_text | solvent_main | solvent_main_amount_text | solvent_secondary | solvent_secondary_amount_text | temperature_c | time_h | tga_decomposition_temp_c | BET_surface_area_m2g | crystal_code | topology_code
P001-R001 | P001 | 10.1002/adfm.202102582 | UiO-66(Zr,Ce) | zirconium(IV) chloride | 10 mmol (2.34 g) | cerium(III) chloride heptahydrate, CeCl3·7H2O | 10 mmol (3.73 g) |  |  | benzene-1,4-dicarboxylic acid | 10 mmol (1.65 g) | [8 empty] | N,N-dimethylformamide | 350 mL |  |  | 120 | 24
P001-R002 | P001 | 10.1002/adfm.202102582 | UiO-66(Zr,Ce) | zirconium(IV) chloride | 10 mmol (2.34 g) | cerium(III) chloride heptahydrate, CeCl3·7H2O | 10 mmol (3.73 g) |  |  | benzene-1,4-dicarboxylic acid | 10 mmol (1.65 g) |  |  |  |  | formic acid | 1 mol (added to synthesis mixture) |  |  | N,N-dimethylformamide | 350 mL |  |  | 120 | 24
P001-R003 | P001 | 10.1002/adfm.202102582 | UiO-66(Zr,Ce) | zirconium(IV) dinitrate hydrate (aqueous solution) | 0.553 M aqueous solution; reactant ratio (Ce;Zr;H2BDC;HCOOH) = (0.5;5.5;7.2;256) | cerium(IV) ammonium nitrate, (NH4)2Ce(NO3)6 (aqueous solution) | 0.553 M aqueous solution; reactant ratio (Ce;Zr;H2BDC;HCOOH) = (0.5;5.5;7.2;256) |  |  | 1,4-benzenedicarboxylic acid | DMF solution; ratio in mixture = 7.2 (Ce;Zr;H2BDC;HCOOH = 0.5;5.5;7.2;256) |  |  |  |  | formic acid (concentrated) | 256 (relative ratio; Ce;Zr;H2BDC;HCOOH = 0.5;5.5;7.2;256) |  |  | not reported ¦ N,N-dimethylformamide |  | not reported ¦ Water
P002-R001 | P002 | 10.1002/advs.202305786 | HMUiO-66(Ce) | (NH4)2Ce(NO3)6 (cerium(IV) ammonium nitrate) | 548 mg, 1 mmol |  |  |  |  | 1,4-dicarboxybenzene (BDC) | 166 mg, 1 mmol |  |  |  |  | Pluronic F127 (EO106PO70EO106) | 100 mg, 0.00833 mmol | acetic acid; sodium perchlorate monohydrate ¦ acetic acid | 0.05 mL, 0.85 mmol; 490 mg, 3.5 mmol ¦ 0.05 mL, 0.85 mmol | deionized water | 6 mL |  |  | 40 | 0.667 |  | 1194 ¦ 1194 m^2/g
P002-R002 | P002 | 10.1002/advs.202305786 | HMUiO-66(Ce) | (NH4)2Ce(NO3)6 (cerium(IV) ammonium nitrate) | 548 mg, 1 mmol |  |  |  |  | 1,4-dicarboxybenzene (BDC) | 166 mg, 1 mmol |  |  |  |  | Pluronic F127 (EO106PO70EO106) | 100 mg, 0.00833 mmol | acetic acid; toluene; sodium perchlorate monohydrate ¦ acetic acid | 0.05 mL, 0.85 mmol; 400 μL; NaClO4·H2O/F127 molar feed ratio = 315 ¦ 0.05 mL, 0.85 mmol | deionized water | 6 mL |  |  | 11 | 4 |  | 904 ¦ 904 m^2/g
P002-R003 | P002 | 10.1002/advs.202305786 | HMUiO-66(Ce) | (NH4)2Ce(NO3)6 (cerium(IV) ammonium nitrate) | 548 mg, 1 mmol |  |  |  |  | 1,4-dicarboxybenzene (BDC) | 166 mg, 1 mmol |  |  |  |  | Pluronic F127 (EO106PO70EO106) | 100 mg, 0.00833 mmol | acetic acid; toluene; sodium perchlorate monohydrate ¦ acetic acid | 0.05 mL, 0.85 mmol; 400 μL; NaClO4·H2O/F127 molar feed ratio = 420 ¦ 0.05 mL, 0.85 mmol | deionized water | 6 mL |  |  | 11 | 4 |  | 1090 ¦ 1090 m^2/g
P003-R001 | P003 | 10.1002/anie.201707238 | CTGU-5 | cobalt(II) perchlorate hexahydrate | 2.5 mg, 0.1 mmol |  |  |  |  | L | 2.16 mg, 0.1 mmol | 1,4-bis(imidazol)butane | 0.019 g, 0.1 mmol |  |  | sodium n-octanoate | 0.035 g, 0.21 mmol | sodium hydroxide | 0.10 M, 4 mL | water | 4 mL |  |  | 140 | 96 |  |  | 1562439
P003-R002 | P003 | 10.1002/anie.201707238 | CTGU-6 | cobalt(II) perchlorate hexahydrate | 2.5 mg, 0.1 mmol |  |  |  |  | L | 2.16 mg, 0.1 mmol | 1,4-bis(imidazol)butane | 0.019 g, 0.1 mmol |  |  | polyvinylpyrrolidone | 0.02 g | sodium hydroxide | 0.10 M, 4 mL | water | 4 mL |  |  | 140 | 96 |  |  | 1562440 | dia
P004-R001 | P004 | 10.1002/anie.201800619 | mesoUiO-66-NH2 | ZrOCl2·8H2O | 322 mg, 1 mmol |  |  |  |  | 2-aminoterephthalic acid | 181 mg, 1 mmol |  |  |  |  | cocamidopropyl betaine | 500 mg, 0.438 mmol | formic acid | 0.9 mL, 12.12 mmol | water | 5 mL |  |  | 60 | 24 |  | 1410
P004-R002 | P004 | 10.1002/anie.201800619 | mesoUiO-66-NH2 | ZrOCl2·8H2O | 1 (molar ratio) |  |  |  |  | 2-aminoterephthalic acid | 1 (molar ratio) |  |  |  |  | oleyl amidopropyl betaine | 0.8 (molar ratio to Zr) | formic acid | 22.35 (FA/Zr molar ratio) | water | 338 (H2O/Zr molar ratio) |  |  | 60 | 24 |  | 1226
P004-R003 | P004 | 10.1002/anie.201800619 | mesoUiO-66-(OH)2 | ZrOCl2·8H2O | 1 (molar ratio) |  |  |  |  | 2,5-dihydroxyterephthalic acid | 1 (molar ratio) |  |  |  |  | cocamidopropyl betaine | 0.438 (molar ratio to Zr) | formic acid | 13.46 (FA/Zr molar ratio) | water | 282 (H2O/Zr molar ratio) |  |  | 60 | 24 |  | 1189
P004-R004 | P004 | 10.1002/anie.201800619 | mesoUiO-66-(OH)2 | ZrOCl2·8H2O | 1 (molar ratio) |  |  |  |  | 2,5-dihydroxyterephthalic acid | 1 (molar ratio) |  |  |  |  | oleyl amidopropyl betaine | 0.8 (molar ratio to Zr) | formic acid | 20.19 (FA/Zr molar ratio) | water | 282 (H2O/Zr molar ratio) |  |  | 60 | 24 |  | 940
P004-R005 | P004 | 10.1002/anie.201800619 | UiO-66-NH2 | ZrOCl2·8H2O | 322 mg, 1 mmol |  |  |  |  | 2-aminoterephthalic acid | 1 mmol |  |  |  |  | formic acid | 1 mL |  |  | water | 5 mL |  |  | 60 | 24 |  | 1380
P004-R006 | P004 | 10.1002/anie.201800619 | UiO-66-(OH)2 | ZrOCl2·8H2O | 322 mg, 1 mmol |  |  |  |  | 2,5-dihydroxyterephthalic acid | 1 mmol |  |  |  |  | formic acid | 1 mL |  |  | water | 5 mL |  |  | 60 | 24 |  | 969
P005-R001 | P005 | 10.1002/anie.202207467 | ZIF-1001 | zinc nitrate tetrahydrate | 313.8 mg, 1.2 mmol |  |  |  |  | benzotriazole (HbTZ) | 200.1 mg, 1.68 mmol | benzimidazole (HbIM) | 88.61 mg, 0.75 mmol | [6 empty] | N,N-dimethylformamide | 12 mL |  |  | 100 | 48 | 531 | 290 | 2125937 | NPO
P005-R002 | P005 | 10.1002/anie.202207467 | ZIF-1001 | zinc nitrate tetrahydrate | 1.8302 g, 7 mmol |  |  |  |  | benzotriazole (HbTZ) | 1.1436 g, 9.6 mmol | benzimidazole (HbIM) | 567.1 mg, 4.8 mmol |  |  | tetrabutylammonium hydroxide | 1 M, 3 mL |  |  | N,N-dimethylformamide | 70 mL |  |  | 100 | 48 | 531 | 290 | 2125937 | NPO
P005-R003 | P005 | 10.1002/anie.202207467 | ZIF-1002 | zinc nitrate tetrahydrate | 313.8 mg, 1.2 mmol |  |  |  |  | benzotriazole (HbTZ) | 200.1 mg, 1.68 mmol | 5-methylbenzimidazole (HmbIM) | 99.12 mg, 0.75 mmol |  |  | tetrabutylammonium hydroxide | 1 M, 0.25 mL |  |  | N,N-dimethylformamide | 12 mL |  |  | 100 | 48 | 503 |  | 2125938 | NPO
P005-R005 | P005 | 10.1002/anie.202207467 | ZIF-1003 | zinc nitrate tetrahydrate | 313.8 mg, 1.2 mmol |  |  |  |  | benzotriazole (HbTZ) | 200.1 mg, 1.68 mmol | 5-bromobenzimidazole (HbbIM) | 144.77 mg, 0.75 mmol |  |  | tetrabutylammonium hydroxide | 1 M, 0.25 mL |  |  | N,N-dimethylformamide | 12 mL |  |  | 100 | 48 | 517 |  | 2125943 | NPO
P005-R007 | P005 | 10.1002/anie.202207467 | ZIF-1004 | zinc nitrate tetrahydrate | 313.8 mg, 1.2 mmol |  |  |  |  | benzotriazole (HbTZ) | 200.1 mg, 1.68 mmol | 5-chlorobenzimidazole (HcbIM) | 114.44 mg, 0.75 mmol |  |  | tetrabutylammonium hydroxide | 1 M, 0.25 mL |  |  | N,N-dimethylformamide | 12 mL |  |  | 100 | 48 | 521 |  | 2125939 | NPO
P006-R001 | P006 | 10.1002/anie.202421132 | HNPOMOF-1 | CuSO4·5H2O | 0.022 g, 0.088 mmol | K28Li5[H7P8W48O184]·92H2O | 0.029 g, 0.002 mmol | Na2WO4 | 0.0088 g, 0.03 mmol | 4-(4'-carboxyphenyl)-1,2,4-triazole | 0.0036 g, 0.019 mmol |  |  |  |  | hydrochloric acid | 1 M HCl, adjusted to pH 1.5 |  |  | deionized water | 2 mL |  |  | 120 | 48 | 250 |  | 2378362
P006-R002 | P006 | 10.1002/anie.202421132 | HNPOMOF-2 | CuSO4·5H2O | 0.022 g, 0.088 mmol | K28Li5[H7P8W48O184]·92H2O | 0.029 g, 0.002 mmol | Na2WO4 | 0.0176 g, 0.06 mmol | 4-(4'-carboxyphenyl)-1,2,4-triazole | 0.0036 g, 0.019 mmol |  |  |  |  | hydrochloric acid | 1 M HCl, adjusted to pH 1.5 |  |  | deionized water | 2 mL |  |  | 120 | 48 | 250 |  | 2378363
P007-R001 | P007 | 10.1002/aoc.7663 | Cu-bcmim | copper(II) acetate | 13 mmol, 2.40 g |  |  |  |  | 1,3-bis(carboxymethyl)imidazole | 13 mmol | [8 empty] | water | 50 mL | methanol | 200 mL | 25 | 24 | 275 | 41.241
P007-R002 | P007 | 10.1002/aoc.7663 | Cu-bcmim-Cl | copper(II) acetate | 13 mmol, 2.40 g |  |  |  |  | 1,3-bis(carboxymethyl)imidazolium chloride | 13 mmol | [8 empty] | water | 50 mL | methanol | 200 mL | 25 | 24 | 265
P007-R003 | P007 | 10.1002/aoc.7663 | Cu-bcmim-Br | copper(II) acetate | 13 mmol, 2.40 g |  |  |  |  | 1,3-bis(carboxymethyl)imidazolium bromide | 13 mmol | [8 empty] | water | 50 mL | methanol | 200 mL | 25 | 24 | 265 | 19.209
P009-R001 | P009 | 10.1002/chem.201104001 | Cu2O2L''2 | copper(II) nitrate hexahydrate | 24 mg, 0.1 mmol |  |  |  |  | 3’-[(E)-{[(1S,2S)-2-aminocyclohexyl]imino}methyl]-4’-hydroxy-4-biphenylcarboxlic acid | 10 mg, 0.03 mmol | [8 empty] | N,N-dimethylformamide | 5 mL | water; ethanol ¦ water | 3 mL; 3 mL ¦ 3 mL | 140 | 96 |  |  | 853975
P010-R001 | P010 | 10.1002/chem.201301536 | IFMC-26-Eu | NiCl2·6H2O | 0.15 g, 0.63 mmol | Eu(NO3)3·6H2O | 0.05 g, 0.11 mmol |  |  | 4,4',4'',4'''-{2,2',2'',2'''-[ethane-1,2-diylbis(azanetriyl)]tetrakis(methylene)tetrakis-(1H-benzimidazole-2,1-diyl)}tetrakis(methylene)tetrabenzoic acid | 0.04 g, 0.36 mmol | [8 empty] | N,N-dimethylacetamide | 6 mL | water | 4 mL | 120 | 96 |  |  | 921351
P010-R002 | P010 | 10.1002/chem.201301536 | IFMC-26-Eu0.5Tb0.5 | NiCl2·6H2O | 0.15 g, 0.63 mmol | Eu(NO3)3·6H2O | 0.02 g, 0.05 mmol | Tb(NO3)3·6H2O | 0.04 g, 0.09 mmol | 4,4',4'',4'''-{2,2',2'',2'''-[ethane-1,2-diylbis(azanetriyl)]tetrakis(methylene)]tetrakis-(1H-benzimidazole-2,1-diyl)}tetrakis(methylene)tetrabenzoic acid | 0.04 g, 0.36 mmol | [8 empty] | N,N-dimethylacetamide | 6 mL | water | 4 mL | 120 | 96
P010-R003 | P010 | 10.1002/chem.201301536 | IFMC-26-Tb | NiCl2·6H2O | 0.15 g, 0.63 mmol | Tb(NO3)3·6H2O | 0.05 g, 0.11 mmol |  |  | 4,4',4'',4'''-{2,2',2'',2'''-[ethane-1,2-diylbis(azanetriyl)]tetrakis(methylene)]tetrakis-(1H-benzimidazole-2,1-diyl)}tetrakis(methylene)tetrabenzoic acid | 0.04 g, 0.36 mmol | [8 empty] | N,N-dimethylacetamide | 6 mL | water | 4 mL | 120 | 96 |  |  | 921355
P010-R004 | P010 | 10.1002/chem.201301536 | IFMC-27-La | NiCl2·6H2O | 0.15 g, 0.63 mmol | La(NO3)3·6H2O | 0.04 g, 0.09 mmol | HNO3 | 3 drops (added after first heating) | 4,4',4'',4'''-{2,2',2'',2'''-[ethane-1,2-diylbis(azanetriyl)]tetrakis(methylene)]tetrakis-(1H-benzimidazole-2,1-diyl)}tetrakis(methylene)tetrabenzoic acid | 0.04 g, 0.36 mmol |  |  |  |  | nitric acid | 3 drops |  |  | N,N-dimethylacetamide | 5 mL | water | 2 mL | 120 °C for 4 days; add 3 drops HNO3; then 140 °C for 4 days | 4 days at 120 °C, then 4 |  |  | 921352
P010-R005 | P010 | 10.1002/chem.201301536 | IFMC-28-La | metalloligand [Ni0.5(H4L)0.5](NO3)·4CH3CH2OH | 0.04 g, 0.05 mmol | La(NO3)3·6H2O | 0.07 g, 0.16 mmol |  |  | H4L (present within metalloligand) | 0.05 mmol (from metalloligand) | [8 empty] | N,N-dimethylformamide | 5 mL | water | 3 mL | 110 | 96 |  |  | 921353
P010-R006 | P010 | 10.1002/chem.201301536 | IFMC-28-Eu | metalloligand [Ni0.5(H4L)0.5](NO3)·4CH3CH2OH | 0.04 g, 0.05 mmol | Eu(NO3)3·6H2O | 0.05 g, 0.11 mmol |  |  | H4L (present within metalloligand) | 0.05 mmol (from metalloligand) | [8 empty] | N,N-dimethylformamide | 5 mL | water | 3 mL | 110 | 96
P010-R007 | P010 | 10.1002/chem.201301536 | IFMC-28-Eu0.6Tb0.4 | metalloligand [Ni0.5(H4L)0.5](NO3)·4CH3CH2OH | 0.04 g, 0.05 mmol | Eu(NO3)3·6H2O | 0.05 g, 0.11 mmol | Tb(NO3)3·6H2O | 0.03 g, 0.07 mmol | H4L (present within metalloligand) | 0.05 mmol (from metalloligand) | [8 empty] | N,N-dimethylformamide | 5 mL | water | 3 mL | 110 | 96
P010-R008 | P010 | 10.1002/chem.201301536 | IFMC-28-Eu0.5Tb0.5 | metalloligand [Ni0.5(H4L)0.5](NO3)·4CH3CH2OH | 0.04 g, 0.05 mmol | Eu(NO3)3·6H2O | 0.04 g, 0.09 mmol | Tb(NO3)3·6H2O | 0.04 g, 0.11 mmol | H4L (present within metalloligand) | 0.05 mmol (from metalloligand) | [8 empty] | N,N-dimethylformamide | 5 mL | water | 3 mL | 110 | 96
P010-R009 | P010 | 10.1002/chem.201301536 | IFMC-28-Eu0.4Tb0.6 | metalloligand [Ni0.5(H4L)0.5](NO3)·4CH3CH2OH | 0.04 g, 0.05 mmol | Eu(NO3)3·6H2O | 0.03 g, 0.07 mmol | Tb(NO3)3·6H2O | 0.05 g, 0.11 mmol | H4L (present within metalloligand) | 0.05 mmol (from metalloligand) | [8 empty] | N,N-dimethylformamide | 5 mL | water | 3 mL | 110 | 96
P010-R010 | P010 | 10.1002/chem.201301536 | IFMC-28-Tb | metalloligand [Ni0.5(H4L)0.5](NO3)·4CH3CH2OH | 0.04 g, 0.05 mmol | Tb(NO3)3·6H2O | 0.05 g, 0.11 mmol |  |  | H4L (present within metalloligand) | 0.05 mmol (from metalloligand) | [8 empty] | N,N-dimethylformamide | 5 mL | water | 3 mL | 110 | 96
P011-R001 | P011 | 10.1002/chem.201405178 | 1 | dysprosium oxide | 0.1895 g (0.5 mmol) | copper(II) acetate dihydrate | 0.033 g (0.3 mmol) |  |  | nicotinic acid | 0.2414 g (2.0 mmol) |  |  |  |  | formic acid | 27.6 mg (0.60 mmol) | hydrochloric acid | adjusted to pH 2 with HCl (36–38%) | water | 8 mL |  |  | 170 | 168 |  |  | 685354
P011-R002 | P011 | 10.1002/chem.201405178 | 2 | terbium oxide | 0.1837 g (0.2457 mmol) | silver acetate | 0.0367 g (0.2199 mmol) | sodium chloride | 0.0049 g (0.0838 mmol) | nicotinic acid | 0.2472 g (2.241 mmol) |  |  |  |  | formic acid | 27.6 mg (0.60 mmol) | nitric acid | adjusted to pH 2.5 with HNO3 (50%) | water | 8 mL |  |  | 170 | 168 |  |  | 1023053
P012-R001 | P012 | 10.1002/chem.201406531 | MIL-53(Al) | alumina (Al2O3) | 1.06 g |  |  |  |  | 1,4-benzenedicarboxylic acid | 3.46 g | [8 empty] | deionized water | 60 mL |  |  | 200 | 72 |  | 905
P012-R002 | P012 | 10.1002/chem.201406531 | MIL-53(Al) | aluminum hydroxide (Al(OH)3) | 1.62 g |  |  |  |  | 1,4-benzenedicarboxylic acid | 3.46 g | [8 empty] | deionized water | 60 mL |  |  | 200 | 72 |  | 710
P012-R003 | P012 | 10.1002/chem.201406531 | MIL-53(Al) | boehmite (AlO(OH)) | 1.25 g |  |  |  |  | 1,4-benzenedicarboxylic acid | 3.46 g | [8 empty] | deionized water | 60 mL |  |  | 200 | 72 |  | 881
P012-R004 | P012 | 10.1002/chem.201406531 | MIL-53(Al) | aluminum nitrate nonahydrate (Al(NO3)3·9H2O) | [5 empty] | 1,4-benzenedicarboxylic acid | 3.46 g | [8 empty] | deionized water | 60 mL |  |  | 200 | 72 |  | 1064
P013-R001 | P013 | 10.1002/chem.201502758 | 1 | zinc nitrate hexahydrate | 50 mg, 0.168 mmol |  |  |  |  | tris(4'-carboxybiphenyl)amine | 20 mg, 0.033 mmol | 1,2-bis(4-pyridyl)ethylene | 10 mg, 0.055 mmol | [6 empty] | N,N-dimethylformamide (anhydrous) | 3 mL |  |  | 90 | 72 |  |  | 1401558
P013-R002 | P013 | 10.1002/chem.201502758 | 5 | zinc nitrate hexahydrate | 40 mg, 0.134 mmol |  |  |  |  | tris(4'-carboxybiphenyl)amine | 20 mg, 0.033 mmol | L5 | 15 mg, 0.065 mmol | [6 empty] | N,N-dimethylformamide (anhydrous) | 3 mL |  |  | 90 | 72 |  |  | 1401564
P014-R001 | P014 | 10.1002/chem.201504576 | InPF-16 | indium(III) acetate | 0.100 g, 0.343 mmol |  |  |  |  | 5-(4-carboxy-2-nitrophenoxy)isophthalic acid | 0.089 g, 0.256 mmol | [8 empty] | water | 6 mL |  |  | 170 | 72 | not reported ¦ initial ~5% loss from ~100 C (coordinated + physisorbed water); ~60% loss at ~420 C; residue at ~800 C = 35%, converted to In2O3 |  | 1424083 | llj
P014-R002 | P014 | 10.1002/chem.201504576 | InPF-16 | indium(III) acetate | 0.033 g, 0.114 mmol |  |  |  |  | 5-(4-carboxy-2-nitrophenoxy)isophthalic acid | 0.030 g, 0.085 mmol | [8 empty] | water | 2 mL |  |  | 170 | 0.5 | not reported ¦ initial ~5% loss from ~100 C (coordinated + physisorbed water); ~60% loss at ~420 C; residue at ~800 C = 35%, converted to In2O3 |  | 1424083 | llj
P014-R003 | P014 | 10.1002/chem.201504576 | InPF-17 | indium(III) acetate | 0.100 g, 0.343 mmol |  |  |  |  | 5-(4-carboxy-2-nitrophenoxy)isophthalic acid | 0.119 g, 0.343 mmol | 2,2'-bipyridine | 0.047 g, 0.343 mmol | [6 empty] | water | 12 mL |  |  | 150 | 24 | not reported ¦ initial loss below ~100 C, total ~8% (physisorbed water); ~70% loss at ~430 C; residue at ~800 C = 22%, converted to In2O3 |  | 1424084 | dia
P014-R004 | P014 | 10.1002/chem.201504576 | InPF-17 | indium(III) acetate | 0.033 g, 0.114 mmol |  |  |  |  | 5-(4-carboxy-2-nitrophenoxy)isophthalic acid | 0.040 g, 0.114 mmol | 2,2'-bipyridine | 0.016 g, 0.114 mmol | [6 empty] | water | 2 mL |  |  | 160 | 0.5 | not reported ¦ initial loss below ~100 C, total ~8% (physisorbed water); ~70% loss at ~430 C; residue at ~800 C = 22%, converted to In2O3 |  | 1424084 | dia
P014-R005 | P014 | 10.1002/chem.201504576 | InPF-18 | indium(III) acetate | 0.100 g, 0.343 mmol |  |  |  |  | 5-(4-carboxy-2-nitrophenoxy)isophthalic acid | 0.119 g, 0.343 mmol | 4,4'-bipyridine | 0.047 g, 0.343 mmol | [6 empty] | water | 10 mL |  |  | 180 | 18 | not reported ¦ initial loss below ~100 C, total ~7% (physisorbed water); ~3% loss at ~250 C (framework hydroxyl groups); final ~60% loss at ~450 C; residue at ~800 C = 30%, In2O3 |  | 1424085 | l18
P014-R006 | P014 | 10.1002/chem.201504576 | InPF-18 | indium(III) acetate | 0.033 g, 0.114 mmol |  |  |  |  | 5-(4-carboxy-2-nitrophenoxy)isophthalic acid | 0.040 g, 0.114 mmol | 4,4'-bipyridine | 0.016 g, 0.114 mmol | [6 empty] | water | 2 mL |  |  | 180 | 0.5 | not reported ¦ initial loss below ~100 C, total ~7% (physisorbed water); ~3% loss at ~250 C (framework hydroxyl groups); final ~60% loss at ~450 C; residue at ~800 C = 30%, In2O3 |  | 1424085 | l18
P014-R007 | P014 | 10.1002/chem.201504576 | InPF-19 | indium(III) acetate | 0.100 g, 0.343 mmol |  |  |  |  | 5-(4-carboxy-2-nitrophenoxy)isophthalic acid | 0.119 g, 0.343 mmol | 4,4'-bipyridine | 0.047 g, 0.343 mmol | [6 empty] | ethanol | EtOH/H2O 1.2:1 (total 11 mL) | water | EtOH/H2O 1.2:1 (total 11 mL) | 165 | 18 | not reported ¦ initial loss from ~100 C, total ~5% (physisorbed water); ~66% loss at ~420 C; residue at ~800 C = 29%, converted to In2O3 |  | 1424055 | dmc
P014-R008 | P014 | 10.1002/chem.201504576 | InPF-19 | indium(III) acetate | 0.033 g, 0.114 mmol |  |  |  |  | 5-(4-carboxy-2-nitrophenoxy)isophthalic acid | 0.040 g, 0.114 mmol | 4,4'-bipyridine | 0.016 g, 0.114 mmol | [6 empty] | water | 2 mL |  |  | 155 | 0.167 | not reported ¦ initial loss from ~100 C, total ~5% (physisorbed water); ~66% loss at ~420 C; residue at ~800 C = 29%, converted to In2O3 |  | 1424055 | dmc
P014-R009 | P014 | 10.1002/chem.201504576 | InPF-20 | indium(III) acetate | 0.100 g, 0.343 mmol |  |  |  |  | 5-(4-carboxy-2-nitrophenoxy)isophthalic acid | 0.119 g, 0.343 mmol | 1,7-phenanthroline | 0.061 g, 0.343 mmol |  |  | not reported ¦ 1,7-phenanthroline | not reported ¦ 0.061 g, 0.343 mmol |  |  | water | 10 mL |  |  | 175 | 48 | not reported ¦ initial weight loss started at ~200 C (no low-temperature water step reported); residue at ~800 C = 31%, converted to In2O3 |  | 1424185 | cds
P014-R010 | P014 | 10.1002/chem.201504576 | InPF-20 | indium(III) acetate | 0.033 g, 0.114 mmol |  |  |  |  | 5-(4-carboxy-2-nitrophenoxy)isophthalic acid | 0.040 g, 0.114 mmol | 1,7-phenanthroline ¦ not reported | 0.017 g, 0.057 mmol ¦ not reported |  |  | not reported ¦ 1,7-phenanthroline | not reported ¦ 0.017 g, 0.057 mmol |  |  | water | 2 mL |  |  | 175 | 1.5 | not reported ¦ initial weight loss started at ~200 C (no low-temperature water step reported); residue at ~800 C = 31%, converted to In2O3 |  | 1424185 | cds
P014-R011 | P014 | 10.1002/chem.201504576 | InPF-21 | indium(III) acetate | 0.100 g, 0.343 mmol |  |  |  |  | 5-(4-carboxy-2-nitrophenoxy)isophthalic acid | 0.119 g, 0.343 mmol | 1,10-phenanthroline monohydrate | 0.061 g, 0.343 mmol | [6 empty] | water | 8 mL |  |  | 160 | 72 | not reported ¦ initial loss from ~100 C, total ~7% (physisorbed water); ~68% loss at ~450 C; residue at ~800 C = 25%, converted to In2O3 |  | 1424026 | dia
P014-R012 | P014 | 10.1002/chem.201504576 | InPF-21 | indium(III) acetate | 0.033 g, 0.114 mmol |  |  |  |  | 5-(4-carboxy-2-nitrophenoxy)isophthalic acid | 0.040 g, 0.114 mmol | 1,10-phenanthroline | 0.034 g, 0.114 mmol | [6 empty] | water | 2 mL |  |  | 160 | 1 | not reported ¦ initial loss from ~100 C, total ~7% (physisorbed water); ~68% loss at ~450 C; residue at ~800 C = 25%, converted to In2O3 |  | 1424026 | dia
P015-R001 | P015 | 10.1002/chem.201703682 | MIL-53(Al) | aluminum nitrate nonahydrate | 1.56 g (4.160 mmol) |  |  |  |  | benzene-1,4-dicarboxylic acid | 0.3456 g (2.080 mmol) |  |  |  |  | hydrofluoric acid (40% aq.) | 403 µL, 9.11 mmol |  |  | water | 6.0 mL |  |  | 220 | 72 |  |  | 1523999
P015-R002 | P015 | 10.1002/chem.201703682 | AlTCS-1 | aluminum nitrate nonahydrate (1.0 M aq.) | 468 µL, 0.468 mmol (1.0 M aq.) |  |  |  |  | tetrakis(4-oxycarbonylphenyl)silane | 0.040 g (0.078 mmol) |  |  |  |  | hydrofluoric acid (10% aq.) | 80 µL, 4.1 mmol |  |  | water | 8.0 mL |  |  | 220 |  |  | 11 | 1523998
P015-R003 | P015 | 10.1002/chem.201703682 | AlTCS-1 | aluminum nitrate nonahydrate (1.0 M aq.) | 98 µL, ~0.098 mmol (1.0 M aq.) |  |  |  |  | tetrakis(4-oxycarbonylphenyl)silane | 10 mg (0.020 mmol) |  |  |  |  | formic acid | 0.50 mL |  |  | water | 6.0 mL |  |  | 220 | 72 |  | 11 | 1523998
P015-R004 | P015 | 10.1002/chem.201703682 | AlTCS-2 | aluminum nitrate nonahydrate (1.0 M aq.) | 227 µL, 0.227 mmol (1.0 M aq.) |  |  |  |  | tetrakis(4-oxycarbonylphenyl)silane | 0.020 g (0.039 mmol) |  |  |  |  | formic acid | 0.40 mL (10.6 mmol) |  |  | N,N-dimethylformamide | 1.4 mL | water | 0.6 mL | 120 |  |  | 1506 | 1551336
P016-R001 | P016 | 10.1002/ejic.201101151 | Zr–abdc | zirconium(IV) chloride | 0.120 g (0.51 mmol) |  |  |  |  | 4,4'-azobenzenedicarboxylic acid | 0.139 g (0.51 mmol) |  |  |  |  | benzoic acid | 10 equiv with respect to ZrCl4 |  |  | N,N-dimethylformamide | 20 mL | water | 0.037 mL | 120 | 24 | 400 | 3000
P016-R002 | P016 | 10.1002/ejic.201101151 | Zr–abdc | zirconium(IV) chloride | 0.120 g (0.51 mmol) |  |  |  |  | 4,4'-azobenzenedicarboxylic acid | 0.139 g (0.51 mmol) |  |  |  |  | benzoic acid | 1.884 g (15.43 mmol), 30 equiv with respect to ZrCl4 |  |  | N,N-dimethylformamide | 20 mL | water | 0.037 mL | 120 | 24 | 400 | 3000
P018-R001 | P018 | 10.1002/ejic.201500431 | [NaCu(2,4-HPdc)(2,4-Pdc)] | iron(II) chloride tetrahydrate | 0.037 mg, 0.18 mmol in 10 mL H2O | sodium hydroxide | 1 M solution, added dropwise to pH 10.5 |  |  | [Cu(2,4-HPdc)2(H2O)2] metalloligand | 0.35 mmol, 0.150 g |  |  |  |  | sodium hydroxide | 1 M solution, added dropwise to pH 10.5 |  |  | water | 20 mL | water | 10 mL (for FeCl2·4H2O solution) | 120 | 48 | 290 |  | CCDC-1012869 | pcu
P019-R001 | P019 | 10.1002/ejic.201600192 | Co-MOF | cobalt(II) nitrate hexahydrate | 0.3492 g, 1.2 mmol |  |  |  |  | 2-aminoterephthalic acid | 0.2174 g, 1.2 mmol | 1,4-diazabicyclo[2.2.2]octane | 0.2131 g, 1.9 mmol | [6 empty] | N,N-dimethylformamide | 10 mL each solution (total ~30 mL) |  |  | 120 | 72 | not reported ¦ guest loss ~31% up to 218 C (calc. 31.00% for 2.5 H2O + 3.0 DMF); framework | 1518 | CSD-426918
P020-R001 | P020 | 10.1002/ejic.201700673 | ZIF-8 | Zn(NO3)·4H2O | 0.42 g, 1.606 mmol |  |  |  |  | 2-methylimidazole | 0.12 g, 1.462 mmol | [8 empty] | N,N-dimethylformamide | 32 mL |  |  | 140 | 24 |  | 913 |  | sod
P020-R002 | P020 | 10.1002/ejic.201700673 | ZIF-8 | Zn(NO3)•6H2O | 0.122 g, 1.49 mmol |  |  |  |  | 2-methylimidazole | 0.219 g, 0.73 mmol |  |  |  |  | sodium formate | 0.202 g, 2.97 mmol |  |  | methanol | 15 mL + 15 mL (two solutions) |  |  | 90 | 12 |  | 1740 |  | sod
P020-R003 | P020 | 10.1002/ejic.201700673 | ZIF-8 | zinc acetate | 1.765 g, 8 mmol |  |  |  |  | 2-methylimodazolate | 8 mmol, 066 g | [8 empty] | water | 25 mL + 25 mL (two solutions) |  |  | 180 |  |  | 1042 |  | sod
P020-R004 | P020 | 10.1002/ejic.201700673 | ZIF-8 | zinc acetate | 0.176 g, 0.8 mmol |  |  |  |  | 2-methylimidazole | 0.66 g, 8 mmol |  |  |  |  | sodium formate | 0.088 g, 1.3 mmol |  |  | water | 25 mL (of 50 mL, H2O/MeOH 50:50) | methanol | 25 mL (of 50 mL, H2O/MeOH 50:50) | 180 |  |  | 1633 |  | sod
P021-R001 | P021 | 10.1002/smll.202101455 | OMUiO-66(Ce) | (NH4)2Ce(NO3)6 | 616.5 mg, 1.125 mmol |  |  |  |  | 1,4-dicarboxybenzene | 186.75 mg, 1.125 mmol |  |  |  |  | acetic acid | 0.3375 mL, 5.625 mmol | nitric acid | 0.675 mL, 10.125 mmol | water | 27 mL |  |  | 60 | 0.333 |  | 1433
P022-R001 | P022 | 10.1002/zaac.201100104 | Zn(HL)(4,4'-bpy)1.5 | Zn(OAc)2·2H2O | 0.30 mmol, 0.066 g |  |  |  |  | 5-(4-carboxybenzyloxy)isophthalic acid | 0.30 mmol, 0.095 g | 4,4'-bipyridine | 0.25 mmol, 0.039 g |  |  | sodium hydroxide | 0.40 mmol, 0.016 g |  |  | water | 15 mL |  |  | 150 | 72 | not reported ¦ 260 |  | not reported ¦ 784576
P022-R002 | P022 | 10.1002/zaac.201100104 | [Zn3(L)2(BIMB)2]·5H2O | Zn(CH3COO)2·2H2O | 0.30 mmol, 0.066 g |  |  |  |  | 5-(4-carboxybenzyloxy)isophthalic acid | 0.20 mmol, 0.063 g | 1,4-bis(1H-imidazol-1-yl)benzene | 0.40 mmol, 0.084 g |  |  | sodium hydroxide | 0.60 mmol, 0.024 g |  |  | water | 15 mL |  |  | 160 | 72 | not reported ¦ 280 |  | not reported ¦ 784511
P023-R001 | P023 | 10.1007/s10562-022-04213-x | MIL-68(In)-NH2 | indium nitrate hydrate | 1.57 mmol, 612.3 mg |  |  |  |  | 2-aminoterephthalic acid | 1.13 mmol, 204.7 mg | [8 empty] | N,N-dimethylformamide | 10 mL |  |  | 100 | 48
P023-R002 | P023 | 10.1007/s10562-022-04213-x | MIL-68(In)-NHTr | indium nitrate hydrate | 1.57 mmol, 612.3 mg |  |  |  |  | 2-((1H-1,2,4-triazol-1-yl)methylamino)terephthalic acid | 1.13 mmol, 296.0 mg | [8 empty] | N,N-dimethylformamide | 20 mL |  |  | 100 | 48
P024-R001 | P024 | 10.1007/s10934-020-00941-w | UiO-67-F8 | zirconium tetrachloride | 0.006 g (0.025 mmol) |  |  |  |  | perfluorinated biphenyl-4,4'-dicarboxylic acid | 0.010 g (0.026 mmol) |  |  |  |  | concentrated HNO3 | 20 µL |  |  | isopropanol | 4 mL | N,N-dimethylformamide | 0.600 mL | 80 | 96 | 300
P025-R001 | P025 | 10.1016/j.apsusc.2020.148731 | EuBTC | europium(III) nitrate pentahydrate | 0.446 g, 1.0 mmol |  |  |  |  | 1,3,5-benzenetricarboxylic acid | 0.21 g, 1.0 mmol | [8 empty] | N,N-dimethylformamide | 30 mL total; DMF/EtOH/H2O = 1:1:1 (v/v/v) | ethanol | 30 mL total; DMF/EtOH/H2O = 1:1:1 (v/v/v) | 25 | 1
P025-R002 | P025 | 10.1016/j.apsusc.2020.148731 | EuBTC | europium(III) nitrate pentahydrate | 0.446 g, 1.0 mmol |  |  |  |  | 1,3,5-benzenetricarboxylic acid | 0.21 g, 1.0 mmol |  |  |  |  | sodium acetate | 0.03 g, 0.3 mmol |  |  | N,N-dimethylformamide | 30 mL total; DMF/H2O = 1:1 (v/v) | water | 30 mL total; DMF/H2O = 1:1 (v/v) | 25 | 1
P025-R003 | P025 | 10.1016/j.apsusc.2020.148731 | EuBTC | europium(III) nitrate pentahydrate | 0.446 g, 1.0 mmol |  |  |  |  | 1,3,5-benzenetricarboxylic acid | 0.21 g, 1.0 mmol |  |  |  |  | sodium acetate | 0.03 g, 0.3 mmol |  |  | ethanol | 30 mL total; EtOH/H2O = 1:1 (v/v) | water | 30 mL total; EtOH/H2O = 1:1 (v/v) | 25 | 1
P025-R004 | P025 | 10.1016/j.apsusc.2020.148731 | GdBTC | gadolinium(III) nitrate hexahydrate | 0.448 g, 1.0 mmol |  |  |  |  | 1,3,5-benzenetricarboxylic acid | 0.21 g, 1.0 mmol | [8 empty] | N,N-dimethylformamide | 30 mL total; DMF/EtOH/H2O = 1:1:1 (v/v/v) | ethanol | 30 mL total; DMF/EtOH/H2O = 1:1:1 (v/v/v) | 25 | 1
P025-R005 | P025 | 10.1016/j.apsusc.2020.148731 | GdBTC | gadolinium(III) nitrate hexahydrate | 0.448 g, 1.0 mmol |  |  |  |  | 1,3,5-benzenetricarboxylic acid | 0.21 g, 1.0 mmol |  |  |  |  | sodium acetate | 0.03 g, 0.3 mmol |  |  | N,N-dimethylformamide | 30 mL total; DMF/H2O = 1:1 (v/v) | water | 30 mL total; DMF/H2O = 1:1 (v/v) | 25 | 1
P025-R006 | P025 | 10.1016/j.apsusc.2020.148731 | GdBTC | gadolinium(III) nitrate hexahydrate | 0.448 g, 1.0 mmol |  |  |  |  | 1,3,5-benzenetricarboxylic acid | 0.21 g, 1.0 mmol |  |  |  |  | sodium acetate | 0.03 g, 0.3 mmol |  |  | ethanol | 30 mL total; EtOH/H2O = 1:1 (v/v) | water | 30 mL total; EtOH/H2O = 1:1 (v/v) | 25 | 1
P025-R007 | P025 | 10.1016/j.apsusc.2020.148731 | TbBTC | terbium(III) nitrate hexahydrate | 0.449 g, 1.0 mmol |  |  |  |  | 1,3,5-benzenetricarboxylic acid | 0.21 g, 1.0 mmol | [8 empty] | N,N-dimethylformamide | 30 mL total; DMF/EtOH/H2O = 1:1:1 (v/v/v) | ethanol | 30 mL total; DMF/EtOH/H2O = 1:1:1 (v/v/v) | 25 | 1
P025-R008 | P025 | 10.1016/j.apsusc.2020.148731 | TbBTC | terbium(III) nitrate hexahydrate | 0.449 g, 1.0 mmol |  |  |  |  | 1,3,5-benzenetricarboxylic acid | 0.21 g, 1.0 mmol |  |  |  |  | sodium acetate | 0.03 g, 0.3 mmol |  |  | N,N-dimethylformamide | 30 mL total; DMF/H2O = 1:1 (v/v) | water | 30 mL total; DMF/H2O = 1:1 (v/v) | 25 | 1
P025-R009 | P025 | 10.1016/j.apsusc.2020.148731 | TbBTC | terbium(III) nitrate hexahydrate | 0.449 g, 1.0 mmol |  |  |  |  | 1,3,5-benzenetricarboxylic acid | 0.21 g, 1.0 mmol |  |  |  |  | sodium acetate | 0.03 g, 0.3 mmol |  |  | ethanol | 30 mL total; EtOH/H2O = 1:1 (v/v) | water | 30 mL total; EtOH/H2O = 1:1 (v/v) | 25 | 1
P025-R010 | P025 | 10.1016/j.apsusc.2020.148731 | Eu0.5Gd0.25Tb0.25BTC | europium(III) nitrate pentahydrate | part of Eu:Gd:Tb = 0.5:0.25:0.25 mixture (total Ln ' 1.0 mmol) | gadolinium(III) nitrate hexahydrate | part of Eu:Gd:Tb = 0.5:0.25:0.25 mixture (total Ln ' 1.0 mmol) | terbium(III) nitrate hexahydrate | part of Eu:Gd:Tb = 0.5:0.25:0.25 mixture (total Ln ' 1.0 mmol) | 1,3,5-benzenetricarboxylic acid | 0.21 g, 1.0 mmol | [8 empty] | N,N-dimethylformamide | 30 mL total; DMF/EtOH/H2O = 1:1:1 (v/v/v) | ethanol
P025-R011 | P025 | 10.1016/j.apsusc.2020.148731 | Eu0.5Gd0.25Tb0.25BTC | europium(III) nitrate pentahydrate | part of Eu:Gd:Tb = 0.5:0.25:0.25 mixture (total Ln ' 1.0 mmol) | gadolinium(III) nitrate hexahydrate | part of Eu:Gd:Tb = 0.5:0.25:0.25 mixture (total Ln ' 1.0 mmol) | terbium(III) nitrate hexahydrate | part of Eu:Gd:Tb = 0.5:0.25:0.25 mixture (total Ln ' 1.0 mmol) | 1,3,5-benzenetricarboxylic acid | 0.21 g, 1.0 mmol |  |  |  |  | sodium acetate | 0.03 g, 0.3 mmol |  |  | N,N-dimethylformamide | 30 mL total
P025-R012 | P025 | 10.1016/j.apsusc.2020.148731 | Eu0.5Gd0.25Tb0.25BTC | europium(III) nitrate pentahydrate | part of Eu:Gd:Tb = 0.5:0.25:0.25 mixture (total Ln ' 1.0 mmol) | gadolinium(III) nitrate hexahydrate | part of Eu:Gd:Tb = 0.5:0.25:0.25 mixture (total Ln ' 1.0 mmol) | terbium(III) nitrate hexahydrate | part of Eu:Gd:Tb = 0.5:0.25:0.25 mixture (total Ln ' 1.0 mmol) | 1,3,5-benzenetricarboxylic acid | 0.21 g, 1.0 mmol |  |  |  |  | sodium acetate | 0.03 g, 0.3 mmol |  |  | ethanol | 30 mL total; EtOH/H2O = 1:
P025-R013 | P025 | 10.1016/j.apsusc.2020.148731 | Eu0.25Gd0.5Tb0.25BTC | europium(III) nitrate pentahydrate | part of Eu:Gd:Tb = 0.25:0.5:0.25 mixture (total Ln ' 1.0 mmol) | gadolinium(III) nitrate hexahydrate | part of Eu:Gd:Tb = 0.25:0.5:0.25 mixture (total Ln ' 1.0 mmol) | terbium(III) nitrate hexahydrate | part of Eu:Gd:Tb = 0.25:0.5:0.25 mixture (total Ln ' 1.0 mmol) | 1,3,5-benzenetricarboxylic acid | 0.21 g, 1.0 mmol | [8 empty] | N,N-dimethylformamide | 30 mL total; DMF/EtOH/H2O = 1:1:1 (v/v/v) | ethanol
P025-R014 | P025 | 10.1016/j.apsusc.2020.148731 | Eu0.25Gd0.5Tb0.25BTC | europium(III) nitrate pentahydrate | part of Eu:Gd:Tb = 0.25:0.5:0.25 mixture (total Ln ' 1.0 mmol) | gadolinium(III) nitrate hexahydrate | part of Eu:Gd:Tb = 0.25:0.5:0.25 mixture (total Ln ' 1.0 mmol) | terbium(III) nitrate hexahydrate | part of Eu:Gd:Tb = 0.25:0.5:0.25 mixture (total Ln ' 1.0 mmol) | 1,3,5-benzenetricarboxylic acid | 0.21 g, 1.0 mmol |  |  |  |  | sodium acetate | 0.03 g, 0.3 mmol |  |  | N,N-dimethylformamide | 30 mL total
P025-R015 | P025 | 10.1016/j.apsusc.2020.148731 | Eu0.25Gd0.5Tb0.25BTC | europium(III) nitrate pentahydrate | part of Eu:Gd:Tb = 0.25:0.5:0.25 mixture (total Ln ' 1.0 mmol) | gadolinium(III) nitrate hexahydrate | part of Eu:Gd:Tb = 0.25:0.5:0.25 mixture (total Ln ' 1.0 mmol) | terbium(III) nitrate hexahydrate | part of Eu:Gd:Tb = 0.25:0.5:0.25 mixture (total Ln ' 1.0 mmol) | 1,3,5-benzenetricarboxylic acid | 0.21 g, 1.0 mmol |  |  |  |  | sodium acetate | 0.03 g, 0.3 mmol |  |  | ethanol | 30 mL total; EtOH/H2O = 1:
P025-R016 | P025 | 10.1016/j.apsusc.2020.148731 | Eu0.25Gd0.25Tb0.5BTC | europium(III) nitrate pentahydrate | part of Eu:Gd:Tb = 0.25:0.25:0.5 mixture (total Ln ' 1.0 mmol) | gadolinium(III) nitrate hexahydrate | part of Eu:Gd:Tb = 0.25:0.25:0.5 mixture (total Ln ' 1.0 mmol) | terbium(III) nitrate hexahydrate | part of Eu:Gd:Tb = 0.25:0.25:0.5 mixture (total Ln ' 1.0 mmol) | 1,3,5-benzenetricarboxylic acid | 0.21 g, 1.0 mmol | [8 empty] | N,N-dimethylformamide | 30 mL total; DMF/EtOH/H2O = 1:1:1 (v/v/v) | ethanol
P025-R017 | P025 | 10.1016/j.apsusc.2020.148731 | Eu0.25Gd0.25Tb0.5BTC | europium(III) nitrate pentahydrate | part of Eu:Gd:Tb = 0.25:0.25:0.5 mixture (total Ln ' 1.0 mmol) | gadolinium(III) nitrate hexahydrate | part of Eu:Gd:Tb = 0.25:0.25:0.5 mixture (total Ln ' 1.0 mmol) | terbium(III) nitrate hexahydrate | part of Eu:Gd:Tb = 0.25:0.25:0.5 mixture (total Ln ' 1.0 mmol) | 1,3,5-benzenetricarboxylic acid | 0.21 g, 1.0 mmol |  |  |  |  | sodium acetate | 0.03 g, 0.3 mmol |  |  | N,N-dimethylformamide | 30 mL total
P025-R018 | P025 | 10.1016/j.apsusc.2020.148731 | Eu0.25Gd0.25Tb0.5BTC | europium(III) nitrate pentahydrate | part of Eu:Gd:Tb = 0.25:0.25:0.5 mixture (total Ln ' 1.0 mmol) | gadolinium(III) nitrate hexahydrate | part of Eu:Gd:Tb = 0.25:0.25:0.5 mixture (total Ln ' 1.0 mmol) | terbium(III) nitrate hexahydrate | part of Eu:Gd:Tb = 0.25:0.25:0.5 mixture (total Ln ' 1.0 mmol) | 1,3,5-benzenetricarboxylic acid | 0.21 g, 1.0 mmol |  |  |  |  | sodium acetate | 0.03 g, 0.3 mmol |  |  | ethanol | 30 mL total; EtOH/H2O = 1:
P026-R001 | P026 | 10.1016/j.dyepig.2021.110000 | IRMOF-3 | zinc nitrate hexahydrate | 0.014 g, 0.05 mmol |  |  |  |  | 2-aminoterephthalic acid | 0.01 g, 0.05 mmol | [8 empty] | N,N-dimethylformamide | 8 mL |  |  | 100 | 72 | 360
P027-R001 | P027 | 10.1016/j.ica.2013.03.003 | [Mn(bpy)(1,2-HO3PC8H8PO3H)] | manganese(II) acetate tetrahydrate | 0.103 g (0.420 mmol) |  |  |  |  | 2,2'-bipyridine | 0.040 g (0.256 mmol) | o-xylenediphosphonic acid | 0.080 g (0.30 mmol) | [6 empty] | water | 10 mL |  |  | 120 | 72 | not reported ¦ 280 |  | not reported ¦ 881705-881717
P027-R002 | P027 | 10.1016/j.ica.2013.03.003 | [Mn(bpy)(1,3-HO3PC8H8PO3H)] | manganese(II) acetate tetrahydrate | 0.103 g (0.420 mmol) |  |  |  |  | 2,2'-bipyridine | 0.040 g (0.256 mmol) | m-xylenediphosphonic acid | 0.080 g (0.30 mmol) | [6 empty] | water | 10 mL |  |  | 120 | 48
P027-R003 | P027 | 10.1016/j.ica.2013.03.003 | [Mn(o-phen)(1,2-HO3PC8H8PO3H)] | manganese(II) acetate tetrahydrate | 0.103 g (0.420 mmol) |  |  |  |  | 1,10-phenanthroline | 0.040 g (0.223 mmol) | o-xylenediphosphonic acid | 0.080 g (0.30 mmol) | [6 empty] | water | 10 mL |  |  | 120 | 72
P027-R004 | P027 | 10.1016/j.ica.2013.03.003 | [Mn(o-phen)(1,3-HO3PC8H8PO3H)] | manganese(II) acetate tetrahydrate | 0.103 g (0.420 mmol) |  |  |  |  | 1,10-phenanthroline | 0.040 g (0.223 mmol) | m-xylenediphosphonic acid | 0.080 g (0.30 mmol) | [6 empty] | water | 10 mL |  |  | 120 | 48
P027-R005 | P027 | 10.1016/j.ica.2013.03.003 | [Co(bpy)(1,3-HO3PC8H8PO3H)] | cobalt(II) acetate tetrahydrate | 0.074 g (0.30 mmol) |  |  |  |  | 2,2'-bipyridine | 0.078 g (0.50 mmol) | m-xylenediphosphonic acid | 0.080 g (0.30 mmol) | [6 empty] | water | 10 mL |  |  | 120 | 72
P027-R006 | P027 | 10.1016/j.ica.2013.03.003 | [Co(o-phen)(1,2-HO3PC8H8PO3H)] | cobalt(II) acetate tetrahydrate | 0.074 g (0.30 mmol) |  |  |  |  | 1,10-phenanthroline | 0.039 g (0.22 mmol) | o-xylenediphosphonic acid | 0.080 g (0.30 mmol) | [6 empty] | water | 10 mL |  |  | 120 | 72
P027-R007 | P027 | 10.1016/j.ica.2013.03.003 | [Co(o-phen)(1,3-HO3PC8H8PO3H)] | cobalt(II) acetate tetrahydrate | 0.074 g (0.30 mmol) |  |  |  |  | 1,10-phenanthroline | 0.078 g (0.43 mmol) | m-xylenediphosphonic acid | 0.080 g (0.30 mmol) | [6 empty] | water | 10 mL |  |  | 120 | 72
P027-R008 | P027 | 10.1016/j.ica.2013.03.003 | [Co(o-phen)(1,4-HO3PC8H8PO3H)] | cobalt(II) acetate tetrahydrate | 0.074 g (0.30 mmol) |  |  |  |  | 1,10-phenanthroline | 0.0784 g (0.44 mmol) | p-xylenediphosphonic acid | 0.080 g (0.30 mmol) | [6 empty] | water | 10 mL |  |  | 120 | 72
P027-R009 | P027 | 10.1016/j.ica.2013.03.003 | [Ni(bpy)(1,3-HO3PC8H8PO3H)] | nickel(II) acetate tetrahydrate | 0.074 g (0.30 mmol) |  |  |  |  | 2,2'-bipyridine | 0.068 g (0.44 mmol) | m-xylenediphosphonic acid | 0.080 g (0.30 mmol) | [6 empty] | water | 5 mL |  |  | 120 | 72 | not reported ¦ 475
P027-R010 | P027 | 10.1016/j.ica.2013.03.003 | [Ni(o-phen)(1,3-HO3PC8H8PO3H)] | nickel(II) acetate tetrahydrate | 0.074 g (0.30 mmol) |  |  |  |  | 1,10-phenanthroline | 0.068 g (0.38 mmol) | m-xylenediphosphonic acid | 0.080 g (0.30 mmol) | [6 empty] | water | 5 mL |  |  | 120 | 48
P028-R001 | P028 | 10.1016/j.ica.2016.03.048 | [Cu(Br2BDC)2](HTEA)2 | copper(II) acetate monohydrate | 0.154 g (0.771 mmol) |  |  |  |  | 2,5-dibromoterephthalic acid | 0.500 g (1.54 mmol) |  |  |  |  | triethylamine | 0.22 mL |  |  | methanol | 1.0 mL |  |  | 90 | 12 | 230 |  | CCDC 1045091 | sql
P028-R002 | P028 | 10.1016/j.ica.2016.03.048 | [Co2(Br2BDC)(HCOO)2(DMF)2] | cobalt(II) nitrate hexahydrate | 0.138 g (0.474 mmol) |  |  |  |  | 2,5-dibromoterephthalic acid | 0.077 g (0.238 mmol) |  |  |  |  | formic acid | 0.021 g (0.45 mmol) |  |  | N,N-dimethylformamide | 4.0 mL |  |  | 150 | 24 | 350 |  | CCDC 1045092
P029-R001 | P029 | 10.1016/j.ica.2016.07.049 | {[Cd(pdpy)(H2O)2]·SUL·(H2O)0.5}n | Cadmium perchlorate hydrate | 8.38 mg, 0.2 mmol |  |  |  |  | piperazine-1,4-diylbis(pyridine-4-ylmethanone) | 3.01 mg, 0.1 mmol |  |  |  |  | 5-sulphosalicylic acid | 1.88 mg, 0.1 mmol |  |  | water | 10 mL |  |  | 160 | 96
P029-R002 | P029 | 10.1016/j.ica.2016.07.049 | {[Cd(pdpy)(PTA)]·H2O}n | Cadmium perchlorate hydrate | 8.38 mg, 0.2 mmol |  |  |  |  | piperazine-1,4-diylbis(pyridine-4-ylmethanone) | 3.01 mg, 0.1 mmol | p-phthalic acid | 1.66 mg, 0.1 mmol | [6 empty] | water | 10 mL |  |  | 140 | 72
P030-R001 | P030 | 10.1016/j.ica.2020.119500 | {[Zn(L)(DEF)]2·2DEF}n | Zn(NO3)2·6H2O | 59.5 mg, 0.2 mmol |  |  |  |  | 2',3',5',6'-tetramethylterphenyl-4,4'-dicarboxylic acid | 39.2 mg, 0.10 mmol | [8 empty] | N,N-diethylformamide | 10 mL |  |  | 90 | 96 | not reported ¦ 320 | 145 |  | sql
P030-R002 | P030 | 10.1016/j.ica.2020.119500 | {[Co(L)(DEF)]2·2DEF}n | Co(NO3)2·6H2O | 58.2 mg, 0.2 mmol |  |  |  |  | 2',3',5',6'-tetramethylterphenyl-4,4'-dicarboxylic acid | 39.2 mg, 0.1 mmol | [8 empty] | N,N-diethylformamide | 10 mL |  |  | 90 | 96 | not reported ¦ 320 | 28 |  | sql
P030-R003 | P030 | 10.1016/j.ica.2020.119500 | {[Zn2(L)2(BIBP)]·2DEF}n | Zn(NO3)2·6H2O | 29.9 mg, 0.1 mmol |  |  |  |  | 2',3',5',6'-tetramethylterphenyl-4,4'-dicarboxylic acid | 19.6 mg, 0.05 mmol | 4,4'-bis(1-imidazolyl)biphenyl | 14.3 mg, 0.05 mmol | [6 empty] | N,N-diethylformamide | 3 mL (ligand solution) | N,N-diethylformamide | 2 mL (metal solution) | 120 | 24 | not reported ¦ 300 | not reported ¦ 83 |  | not reported ¦ bsn
P030-R004 | P030 | 10.1016/j.ica.2020.119500 | {[Co2(L)2(BIBP)]·2DEF}n | Co(NO3)2·6H2O | 29.1 mg, 0.1 mmol |  |  |  |  | 2',3',5',6'-tetramethylterphenyl-4,4'-dicarboxylic acid | 19.6 mg, 0.05 mmol | 4,4'-bis(1-imidazolyl)biphenyl | 14.3 mg, 0.05 mmol | [6 empty] | N,N-diethylformamide | 3 mL (ligand solution) | N,N-diethylformamide | 2 mL (metal solution) | 120 | 24 | not reported ¦ 300 | not reported ¦ 19 |  | not reported ¦ bsn
P030-R005 | P030 | 10.1016/j.ica.2020.119500 | {[Zn3(L)3(BIPY)1.5]·4DMF·1.5H2O}n | Zn(NO3)2·6H2O | 59.5 mg, 0.2 mmol |  |  |  |  | 2',3',5',6'-tetramethylterphenyl-4,4'-dicarboxylic acid | 39.2 mg, 0.1 mmol | 4,4'-bipyridine | 5.6 mg, 0.05 mmol | [6 empty] | N,N-dimethylformamide | 10 mL |  |  | 120 | 48 | not reported ¦ 380 | not reported ¦ 66 |  | pcu
P031-R001 | P031 | 10.1016/j.ica.2024.121964 | [Cu2I2(L1)2]n | CuI | 6.1 mg, 0.032 mmol |  |  |  |  | tris(pyrazin-2-ylmethyl)phosphine | 10 mg, 0.032 mmol | [8 empty] | water | DMF–H2O 1:2 v/v, total 2 mL | N,N-dimethylformamide | DMF–H2O 1:2 v/v, total 2 mL | 120 | 12 |  |  | 2257674
P031-R002 | P031 | 10.1016/j.ica.2024.121964 | [Cu2I2(L1)2]n | CuI | 24.6 mg, 0.129 mmol |  |  |  |  | tris(pyrazin-2-ylmethyl)phosphine | 40 mg, 0.129 mmol | [8 empty] | N,N-dimethylformamide | 2 mL |  |  | 80 | 1
P031-R003 | P031 | 10.1016/j.ica.2024.121964 | [Cu2I2(L1)]n | CuI | 12.3 mg, 0.06 mmol |  |  |  |  | tris(pyrazin-2-ylmethyl)phosphine | 10 mg, 0.03 mmol | [8 empty] | water | MeCN–H2O 1:2 v/v, total 2 mL | acetonitrile | MeCN–H2O 1:2 v/v, total 2 mL | 80 | 12 |  |  | 2257673
P031-R004 | P031 | 10.1016/j.ica.2024.121964 | [Cu2I2(L1)]n | CuI | 36.8 mg, 0.196 mmol |  |  |  |  | tris(pyrazin-2-ylmethyl)phosphine | 30 mg, 0.097 mmol | [8 empty] | acetonitrile | 2 mL |  |  | 80 | 1
P031-R005 | P031 | 10.1016/j.ica.2024.121964 | [Ag(L1)]n(PF6)n·1.5nMeCN | [Ag(MeCN)4]PF6 | 53.8 mg, 0.129 mmol |  |  |  |  | tris(pyrazin-2-ylmethyl)phosphine | 40 mg, 0.129 mmol | [8 empty] | water | MeCN–H2O 1:2 v/v, total 4 mL | acetonitrile | MeCN–H2O 1:2 v/v, total 4 mL | 80 | 12 |  |  | 2257675
P031-R006 | P031 | 10.1016/j.ica.2024.121964 | [Ag(L1)]n(PF6)n·1.5nMeCN | [Ag(MeCN)4]PF6 | 40.3 mg, 0.097 mmol |  |  |  |  | tris(pyrazin-2-ylmethyl)phosphine | 30 mg, 0.097 mmol | [8 empty] | acetonitrile | 2 mL |  |  | RT, in the dark; then antisolvent addition | 1
P031-R007 | P031 | 10.1016/j.ica.2024.121964 | [Ag(L2)(H2O)]n(PF6)n | [Ag(MeCN)4]PF6 | 56.7 mg, 0.136 mmol |  |  |  |  | bis(pyrazin-2-ylmethyl)phenylphosphine | 40 mg, 0.136 mmol | [8 empty] | water | MeCN–H2O 1:2 v/v, total 4 mL | acetonitrile | MeCN–H2O 1:2 v/v, total 4 mL | 80 | 12 |  |  | 2257676
P031-R008 | P031 | 10.1016/j.ica.2024.121964 | [Ag3Au(L1)2(MeCN)3]n(BF4)4n | Au(tht)Cl | 65 mg, 0.203 mmol | AgBF4 | 40 mg, 0.205 mmol (first addition); 70 mg, 0.360 mmol (final addition) |  |  | tris(pyrazin-2-ylmethyl)phosphine | 63 mg, 0.203 mmol (first); then 38 mg, 0.120 mmol (second) | [8 empty] | acetonitrile | 2 mL (solution) + 1 mL (AgBF4 solution); Et2O vapor diffusion | dichloromethane | 2 mL (A |  |  |  |  | 2258246
P032-R001 | P032 | 10.1016/j.inoche.2017.03.019 | [Cu8(CN)8(btmb)2]n | CuCN | 0.2 mmol |  |  |  |  | 1,4-bis(1,2,4-triazol-1-ylmethyl)benzene | 0.1 mmol | [8 empty] | water | 6 mL | acetonitrile | 2 mL | 120 | 72 | 270 |  | not reported ¦ 1524026
P032-R002 | P032 | 10.1016/j.inoche.2017.03.019 | [Cu(CN)(btmb)0.5]n | CuCN | 0.2 mmol |  |  |  |  | 1,4-bis(1,2,4-triazol-1-ylmethyl)benzene | 0.1 mmol |  |  |  |  | potassium ferricyanide | 0.1 mmol |  |  | water | 8 mL |  |  | 120 | 72 | 270 |  | 1524027
P032-R003 | P032 | 10.1016/j.inoche.2017.03.019 | [Cu2(CN)2(dpa)]n | CuCN | 0.3 mmol |  |  |  |  | di(4-pyridyl)amine | 0.3 mmol |  |  |  |  | potassium ferricyanide | 0.2 mmol |  |  | water | 8 mL |  |  | 140 | 72 | 300 |  | not reported ¦ 1524028
P033-R001 | P033 | 10.1016/j.inoche.2018.07.017 | [PbCu(3,5-pydc)Cl]2 | lead(II) nitrate | 0.1 g, 0.3 mmol | copper(II) chloride dihydrate | 0.1 g, 0.55 mmol |  |  | pyridine-3,5-dicarboxylic acid | 0.18 g, 1.1 mmol |  |  |  |  | imidazole | 0.05 g, 0.8 mmol |  |  | water | 8 mL |  |  | 160 | 72 | not reported ¦ 300 |  | 1848531
P034-R001 | P034 | 10.1016/j.inoche.2025.114444 | Co-MOF | cobalt(II) nitrate hexahydrate | 0.015 g, 0.05042 mmol |  |  |  |  | 2,5-bis-benzoimidazol-1-yl-terephthalic acid | 0.005 g, 0.01271 mmol |  |  |  |  | hydrochloric acid (aqueous) | 1 mol/L, 240 'L |  |  | dimethyl sulfoxide | 1.5 mL | N,N-dimethylformamide | 1.5 mL | 80 | 48 |  |  | CCDC 2405854
P035-R001 | P035 | 10.1016/j.jcou.2022.102166 | Cu-URJC-8 | Cu(NO3)2 | 0.1 mmol (0.024 g) |  |  |  |  | 2-aminoterephthalic acid | 0.2 mmol (0.036 g) | 4,4'-bipyridyl | 0.1 mmol (0.016 g) | [6 empty] | N,N-dimethylformamide | 10 mL | water | 2 mL | 90 | 72 |  | not reported ¦ 93 | 2177910
P037-R001 | P037 | 10.1016/j.micromeso.2011.05.029 | CAU-4 | Al(NO3)3·9H2O | 45.7 µmol, 17.1 mg |  |  |  |  | 1,3,5-benzenetrisbenzoic acid | 91.3 µmol, 40.0 mg |  |  |  |  | benzoic acid | 81.9 µmol, 10.0 mg |  |  | N,N-dimethylformamide | 6.50 mmol, 0.50 mL |  |  | 180 | 24 | 400 | 1520
P038-R001 | P038 | 10.1016/j.micromeso.2011.11.058 | {[Cd(pmida)(H2O)]·1.8H2O}n | cadmium nitrate tetrahydrate | 1 mmol, 0.308 g |  |  |  |  | N-(4-pyridylmethyl)iminodiacetic acid | 1 mmol, 0.208 g |  |  |  |  | potassium hydroxide | 2 mmol, 0.112 g |  |  | methanol |  | water |  | room temperature | 720 | 300 |  | 846089 | irl
P038-R002 | P038 | 10.1016/j.micromeso.2011.11.058 | {[Cd(pmida)(H2O)]·2H2O}n | cadmium nitrate tetrahydrate | 1 mmol, 0.308 g |  |  |  |  | N-(4-pyridylmethyl)iminodiacetic acid | 1 mmol, 0.208 g |  |  |  |  | potassium hydroxide | 2 mmol, 0.112 g |  |  | MeOH |  | water |  | room temperature | 720 | 290 |  | 846090 | dia
P038-R003 | P038 | 10.1016/j.micromeso.2011.11.058 | {[Zn(pmida)(H2O)]·2H2O}n | zinc nitrate hexahydrate | [5 empty] | N-(4-pyridylmethyl)iminodiacetic acid | [5 empty] | potassium hydroxide |  |  |  | MeOH |  | water |  | room temperature | 720 | 295 |  | 846091 | dia
P039-R001 | P039 | 10.1016/j.micromeso.2011.12.010 | Zr-fum | ZrCl4 | 0.517 mmol (1 eq) |  |  |  |  | fumaric acid | 1.550 mmol (3 eq) |  |  |  |  | formic acid | 1 eq relative to ZrCl4 |  |  | N,N-dimethylformamide | 20 mL |  |  | 120 | 24
P039-R002 | P039 | 10.1016/j.micromeso.2011.12.010 | Zr-fum | ZrCl4 | 0.517 mmol (1 eq) |  |  |  |  | fumaric acid | 1.550 mmol (3 eq) |  |  |  |  | formic acid | 5 eq relative to ZrCl4 |  |  | N,N-dimethylformamide | 20 mL |  |  | 120 | 24
P039-R003 | P039 | 10.1016/j.micromeso.2011.12.010 | Zr-fum | ZrCl4 | 0.517 mmol (1 eq) |  |  |  |  | fumaric acid | 1.550 mmol (3 eq) |  |  |  |  | formic acid | 10 eq relative to ZrCl4 |  |  | N,N-dimethylformamide | 20 mL |  |  | 120 | 24
P039-R004 | P039 | 10.1016/j.micromeso.2011.12.010 | Zr-fum | ZrCl4 | 0.517 mmol (1 eq) |  |  |  |  | fumaric acid | 1.550 mmol (3 eq) |  |  |  |  | formic acid | 30 eq relative to ZrCl4 |  |  | N,N-dimethylformamide | 20 mL |  |  | 120 | 24 | 260 | 856
P039-R005 | P039 | 10.1016/j.micromeso.2011.12.010 | Zr-fum | ZrCl4 | 0.517 mmol (1 eq) |  |  |  |  | fumaric acid | 1.550 mmol (3 eq) |  |  |  |  | formic acid | 50 eq relative to ZrCl4 |  |  | N,N-dimethylformamide | 20 mL |  |  | 120 | 24
P039-R006 | P039 | 10.1016/j.micromeso.2011.12.010 | Zr-fum | ZrCl4 | 0.517 mmol (1 eq) |  |  |  |  | fumaric acid | 1.550 mmol (3 eq) |  |  |  |  | formic acid | 70 eq relative to ZrCl4 |  |  | N,N-dimethylformamide | 20 mL |  |  | 120 | 24
P039-R007 | P039 | 10.1016/j.micromeso.2011.12.010 | Zr-fum | ZrCl4 | 0.517 mmol (1 eq) |  |  |  |  | fumaric acid | 1.550 mmol (3 eq) |  |  |  |  | formic acid | 100 eq relative to ZrCl4 |  |  | N,N-dimethylformamide | 20 mL |  |  | 120 | 24
P040-R001 | P040 | 10.1016/j.micromeso.2014.09.046 | UiO-67-bpdc | ZrCl4 | 0.50 g, 2.15 mmol |  |  |  |  | 4,4'-biphenyldicarboxylic acid | 0.44 g, 1.82 mmol | [8 empty] | N,N-dimethylformamide | 102.5 mL |  |  | 100 | 72 | 518 | 1430
P040-R002 | P040 | 10.1016/j.micromeso.2014.09.046 | UiO-67-MoO2Cl2(bpydc) | ZrCl4 | 0.50 g, 2.15 mmol | [MoO2Cl2(H2bpydc)] (complex 1) | 0.15 g, 0.34 mmol |  |  | 4,4'-biphenyldicarboxylic acid | 0.44 g, 1.82 mmol | [8 empty] | N,N-dimethylformamide | 102.5 mL |  |  | 100 | 72 | 507 | 1018
P041-R001 | P041 | 10.1016/j.micromeso.2019.109917 | ZIF-8 | zinc nitrate hexahydrate | 0.44 g |  |  |  |  | 2-methylimidazole | 0.48 g |  |  |  |  | sodium dodecyl sulfate | 0.52 g |  |  | ChCl/urea DES | 5.00 g (contains 15 wt% H2O) | deionized water | 15 wt% (of 5.00 g DES) | 60 | 1 |  | 1297 |  | sod
P041-R002 | P041 | 10.1016/j.micromeso.2019.109917 | 20% Co/ZIF-8 | zinc nitrate hexahydrate | 0.352 g | cobalt(II) nitrate hexahydrate | 0.088 g |  |  | 2-methylimidazole | 0.48 g |  |  |  |  | sodium dodecyl sulfate | 0.52 g |  |  | ChCl/urea DES | 5.00 g (contains 15 wt% H2O) | deionized water | 15 wt% (of 5.00 g DES) | 60 | 1 | 3 | 1142 |  | sod
P041-R003 | P041 | 10.1016/j.micromeso.2019.109917 | 50% Co/ZIF-8 | zinc nitrate hexahydrate | 0.22 g | cobalt(II) nitrate hexahydrate | 0.22 g |  |  | 2-methylimidazole | 0.48 g |  |  |  |  | sodium dodecyl sulfate | 0.52 g |  |  | ChCl/urea DES | 5.00 g (contains 15 wt% H2O) | deionized water | 15 wt% (of 5.00 g DES) | 60 | 1 | 350 | 1109 |  | sod
P041-R004 | P041 | 10.1016/j.micromeso.2019.109917 | 70% Co/ZIF-8 | zinc nitrate hexahydrate | 0.132 g | cobalt(II) nitrate hexahydrate | 0.308 g |  |  | 2-methylimidazole | 0.48 g |  |  |  |  | sodium dodecyl sulfate | 0.52 g |  |  | ChCl/urea DES | 5.00 g (contains 15 wt% H2O) | deionized water | 15 wt% (of 5.00 g DES) | 60 | 1 | 35 | 987 |  | sod
P041-R005 | P041 | 10.1016/j.micromeso.2019.109917 | 90% Co/ZIF-8 | zinc nitrate hexahydrate | 0.044 g | cobalt(II) nitrate hexahydrate | 0.396 g |  |  | 2-methylimidazole | 0.48 g |  |  |  |  | sodium dodecyl sulfate | 0.52 g |  |  | ChCl/urea DES | 5.00 g (contains 15 wt% H2O) | deionized water | 15 wt% (of 5.00 g DES) | 60 | 1 | 35 | 955 |  | sod
P041-R006 | P041 | 10.1016/j.micromeso.2019.109917 | ZIF-67 | cobalt(II) nitrate hexahydrate | 0.44 g |  |  |  |  | 2-methylimidazole | 0.48 g |  |  |  |  | sodium dodecyl sulfate | 0.52 g |  |  | ChCl/urea DES | 5.00 g (contains 15 wt% H2O) | deionized water | 15 wt% (of 5.00 g DES) | 60 | 1 |  | 890 |  | sod
P042-R001 | P042 | 10.1016/j.molstruc.2013.07.047 | [Cd5(OH)2(psa)4(bpe)(H2O)2]n | cadmium nitrate hexahydrate | 0.689 g, 2.0 mmol |  |  |  |  | phenylsuccinic acid | 0.194 g, 1.0 mmol | 1,2-bis(4-pyridyl)ethylene | 0.182 g, 1.0 mmol |  |  | sodium hydroxide | 0.08 g, 2.0 mmol (in H2O, 8 mL) |  |  | water | 6 mL (for Cd(NO3)2 solution) + 8 mL (for NaOH solution) |  |  | 180 | 72 |  |  | 934021
P042-R002 | P042 | 10.1016/j.molstruc.2013.07.047 | [Cd5(psa)5(bpp)(H2O)2]n | cadmium nitrate hexahydrate | 0.689 g, 2.0 mmol |  |  |  |  | phenylsuccinic acid | 0.194 g, 1.0 mmol | 1,3-bis(4-pyridyl)propane | 0.198 g, 1.0 mmol |  |  | sodium hydroxide | 0.08 g, 2.0 mmol (in H2O, 8 mL) |  |  | water | 6 mL (for Cd(NO3)2 solution) + 8 mL (for NaOH solution) |  |  | 180 | 72 |  |  | 934022
P043-R001 | P043 | 10.1016/j.molstruc.2014.10.069 | [Co0.5(btrb)1.5]·ClO4 | cobalt(II) perchlorate hexahydrate | 0.10 mmol, 0.037 g |  |  |  |  | 1,4-bis(1,2,4-triazol-1-yl)butane | 0.10 mmol, 0.020 g | [8 empty] | acetonitrile | 2 mL | water | 2 mL | 90 | 72 | not reported ¦ 252 |  | not reported ¦ 964910 | pcu
P043-R002 | P043 | 10.1016/j.molstruc.2014.10.069 | [Co0.5(btrb)Cl] | cobalt(II) chloride hexahydrate | 0.10 mmol, 0.024 g |  |  |  |  | 1,4-bis(1,2,4-triazol-1-yl)butane | 0.10 mmol, 0.020 g | [8 empty] | acetonitrile | 2 mL | water | 2 mL | 90 | 72 | 225 |  | not reported ¦ 964909 | sql
P044-R001 | P044 | 10.1016/j.molstruc.2017.12.027 | {[Co3(L)2(H2O)4](DMF)2}n | cobalt(II) sulfate hexahydrate | 0.019 g, 0.05 mmol |  |  |  |  | 6-(3,5-dicarboxyl phenyl) nicotinic acid | 0.014 g, 0.05 mmol | [8 empty] | N,N-dimethylformamide | 12 mL |  |  | 160 | 72 | 330 |  | 1582207
P044-R002 | P044 | 10.1016/j.molstruc.2017.12.027 | [Cd3(L)2(H2O)7]n | cadmium(II) nitrate tetrahydrate | 0.015 g, 0.05 mmol |  |  |  |  | trisodium salt of 6-(3,5-dicarboxyl phenyl) nicotinic acid | 0.017 g, 0.05 mmol | [8 empty] | N,N-dimethylformamide | DMF/H2O 2:3 v/v, 5 mL total | water | DMF/H2O 2:3 v/v, 5 mL total | 120 | 72 | 345 |  | 1582208
P044-R003 | P044 | 10.1016/j.molstruc.2017.12.027 | [Cd3(L)2(H2O)11]n | cadmium(II) nitrate tetrahydrate | 0.015 g, 0.05 mmol |  |  |  |  | 6-(3,5-dicarboxyl phenyl) nicotinic acid | 0.0007 g, 0.025 mmol |  |  |  |  | sodium hydroxide | pH adjusted to 6 |  |  | N,N-dimethylformamide | DMF/H2O 2:3 v/v, 5 mL total | water | DMF/H2O 2:3 v/v, 5 mL total | 120 | 72 | 406 |  | 1582209
P044-R004 | P044 | 10.1016/j.molstruc.2017.12.027 | [Cd3(L)2(DMF)2(H2O)]n | tricadmium sulfate octahydrate (3CdSO4·8H2O) | 0.038 g, 0.05 mmol Cd(II) |  |  |  |  | 6-(3,5-dicarboxyl phenyl) nicotinic acid | 0.007 g, 0.025 mmol |  |  |  |  | sodium hydroxide | pH adjusted to 6 |  |  | N,N-dimethylformamide | DMF/H2O 2:3 v/v, 5 mL total | water | DMF/H2O 2:3 v/v, 5 mL total | 120 | 72 | 345 |  | 1582210
P045-R001 | P045 | 10.1016/j.molstruc.2019.127005 | [Zn(TPPA)(phda)]n | zinc iodide | 31.9 mg, 0.1 mmol |  |  |  |  | 1,3-phenylenediacetic acid (H2phda) | 19.4 mg, 0.1 mmol | tri(4-pyridylphenyl)amine (TPPA) | 47.6 mg, 0.1 mmol | [6 empty] | water | DMF/CH3OH/H2O (1:1:2), total 10 mL | N,N-dimethylformamide | DMF/CH3OH/H2O (1:1:2), total 10 mL | 120 | 72 |  |  |  | dmp
P045-R002 | P045 | 10.1016/j.molstruc.2019.127005 | [Zn(TPPA)(glut)·H2O]n | zinc iodide | [5 empty] | glutaric acid (H2glut) |  | tri(4-pyridylphenyl)amine (TPPA) | [7 empty] | water | DMF/CH3OH/H2O (1:1:2), total 10 mL | N,N-dimethylformamide | DMF/CH3OH/H2O (1:1:2), total 10 mL | 120 | 72 | 275
P045-R003 | P045 | 10.1016/j.molstruc.2019.127005 | [Zn2(TPPA)2(brtp)2·2H2O]n | zinc nitrate hexahydrate | 29.7 mg, 0.1 mmol |  |  |  |  | 2-bromoterephthalic acid (H2brtp) | 24.5 mg, 0.1 mmol | tri(4-pyridylphenyl)amine (TPPA) | 47.6 mg, 0.1 mmol |  |  | sodium hydroxide | 8.0 mg, 0.2 mmol |  |  | water | 8 mL deionized water |  |  | 160 | 72
P045-R004 | P045 | 10.1016/j.molstruc.2019.127005 | [Zn4(TPPA)2(sdba)4·3H2O]n | zinc nitrate hexahydrate | 29.7 mg, 0.1 mmol |  |  |  |  | 4,4'-sulfonyldibenzoic acid (H2sdba) | 30.6 mg, 0.1 mmol | tri(4-pyridylphenyl)amine (TPPA) | 47.6 mg, 0.1 mmol |  |  | sodium hydroxide | 8.0 mg, 0.2 mmol |  |  | water | 8 mL deionized water |  |  | 160 | 72 |  |  |  | cds
P046-R001 | P046 | 10.1016/j.molstruc.2022.134598 | [ZnL(4,4'-bpy)]n | zinc chloride | 27.2 mg, 0.2 mmol |  |  |  |  | 5-[(dimethylamino)thioxomethoxy]-1,3-benzenedicarboxylic acid | 20 mg, 0.07 mmol | 4,4'-bipyridine | 15.6 mg, 0.1 mmol | [6 empty] | N,N-dimethylformamide | 2 mL (of 4 mL DMF/H2O 1:1 v/v) | water | 2 mL (of 4 mL DMF/H2O 1:1 v/v) | 150 | 72 | 220 |  | 2082003 | pcu
P047-R001 | P047 | 10.1021/acs.cgd.0c00408 | YNU-1 | terbium(III) nitrate hexahydrate | 45.0 mg, 0.1 mmol | copper(I) iodide | 57.0 mg, 0.3 mmol |  |  | nicotinic acid | 49.0 mg, 0.4 mmol |  |  |  |  | 2-fluorobenzoic acid | 97 mg, 0.7 mmol |  |  | N,N-diethylformamide | 3.5 mL | water | 1.2 mL | 100 | 48 |  | not reported ¦ 374 | CCDC 1964727
P048-R001 | P048 | 10.1021/acs.cgd.2c00174 | Zn3mim5ClH2O·0.74H2O | zinc chloride | 0.699 g (5.13 mmol) |  |  |  |  | 2-methylimidazole | 1.684 g (20.51 mmol) | [8 empty] | water | 45 mL for ZnCl2 solution + 45 mL for Hmim solution |  |  | room temperature | several hours
P048-R002 | P048 | 10.1021/acs.cgd.2c00174 | Zn3mim5BrH2O·0.45H2O | zinc bromide | molar ratio 1:4:2000 (ZnBr2:Hmim:H2O) |  |  |  |  | 2-methylimidazole | molar ratio 1:4:2000 (ZnBr2:Hmim:H2O) | [8 empty] | water | aqueous solutions; same as chloride synthesis (each dissolved in water, 45 mL typical) |  |  | room temperature | several hours
P048-R003 | P048 | 10.1021/acs.cgd.2c00174 | Zn3mim5F0.35(OH)0.65 | zinc fluoride tetrahydrate | molar ratio 1:4:2000 (ZnF2·4H2O:Hmim:H2O) |  |  |  |  | 2-methylimidazole | molar ratio 1:4:2000 (ZnF2·4H2O:Hmim:H2O) | [8 empty] | water | aqueous solutions (typical procedure) |  |  | room temperature | several hours
P048-R004 | P048 | 10.1021/acs.cgd.2c00174 | Zn3mim5OH | zinc nitrate hexahydrate | molar ratio 1:4:2000 (Zn(NO3)2·6H2O:Hmim:H2O) |  |  |  |  | 2-methylimidazole | molar ratio 1:4:2000 (Zn(NO3)2·6H2O:Hmim:H2O) | [8 empty] | water | aqueous solutions (typical procedure) |  |  | room temperature | several hours
P048-R005 | P048 | 10.1021/acs.cgd.2c00174 | Zn3mim5OH | zinc acetate dihydrate | molar ratio 1:2:694 (Zn(OAc)2·2H2O:Hmim:H2O) |  |  |  |  | 2-methylimidazole | molar ratio 1:2:694 (Zn(OAc)2·2H2O:Hmim:H2O) | [8 empty] | water | aqueous solutions |  |  | room temperature | several hours
P048-R006 | P048 | 10.1021/acs.cgd.2c00174 | Zn3mim5OH | zinc iodide | molar ratio 1:4:2000 (ZnI2:Hmim:H2O) |  |  |  |  | 2-methylimidazole | molar ratio 1:4:2000 (ZnI2:Hmim:H2O) | [8 empty] | water | aqueous solutions |  |  | 50 | several hours
P049-R001 | P049 | 10.1021/acs.cgd.4c01038 | UdP-1 | Cu(BF4)2 | 55 mg (0.16 mmol) |  |  |  |  | 1,4-bis(1H-imidazol-1-yl)benzene | 101 mg (0.48 mmol) | [8 empty] | acetonitrile | 6 mL (metal soln) + 6 mL (ligand soln) |  |  | 80 | 2 | 300 | 80.5 | 2362489 | bnn
P049-R002 | P049 | 10.1021/acs.cgd.4c01038 | UdP1 | Cu(BF4)2 | 0.04 M, 4 mL (in H2O) |  |  |  |  | 1,4-bis(1H-imidazol-1-yl)benzene | 0.08 M, 4 mL (in MeCN) | [8 empty] | acetonitrile | 4 mL (ligand solution) | water | 4 mL (metal solution) | bib in MeCN at reflux; then RT vapor diffusion |  |  |  | 2362489 | bnn
P049-R003 | P049 | 10.1021/acs.cgd.4c01038 | UdP-2 | Cu(BF4)2 | 0.4 M, 0.6 mL (in H2O) |  |  |  |  | 1,4-bis(1H-imidazol-1-yl)benzene | 0.96 M, 0.5 mL (in MeOH) | [8 empty] | water | 0.6 mL (metal solution) | methanol | 0.5 mL (ligand solution) | room temperature | 2 | 350 | 21.4
P049-R004 | P049 | 10.1021/acs.cgd.4c01038 | UdP-3 | Cu(BF4)2 | 35 mg (0.10 mmol) in H2O/iPrOH (6 mL, 1:1 v/v) |  |  |  |  | 1,4-bis(1H-imidazol-1-yl)benzene | 42 mg (0.20 mmol) in CH2Cl2 (6 mL) | [8 empty] | dichloromethane | 6 mL (ligand layer) | water | 3 mL (in 1:1 H2O/iPrOH, total 6 mL) | room temperature (layering) | 336 |  |  | 2362490
P049-R005 | P049 | 10.1021/acs.cgd.4c01038 | UdP-3-i | Cu(BF4)2 | 20 mg (0.06 mmol) in H2O (6 mL) |  |  |  |  | 1,4-bis(1H-imidazol-1-yl)benzene | 25 mg (0.12 mmol) in iPrOH (6 mL) | [8 empty] | isopropanol | 6 mL (ligand layer) + 2 mL buffer in 1:1 DMF/iPrOH | water | 6 mL (metal layer) + 2 mL buffer (with iPrOH) | room temperature (layering with H2O/iPrOH buffer) | 336 |  |  | 2362491
P049-R006 | P049 | 10.1021/acs.cgd.4c01038 | UdP-4 | Cu(BF4)2 | 20 mg (0.06 mmol) in DMF (6 mL) |  |  |  |  | 1,4-bis(1H-imidazol-1-yl)benzene | 25 mg (0.12 mmol) in iPrOH (6 mL) | [8 empty] | N,N-dimethylformamide | 6 mL (metal layer) + 4 mL DMF/iPrOH (1:1) buffer | isopropanol | 6 mL (ligand layer) + in buffer (1:1 with DMF) | room temperature (layering with DMF/iPrOH buffer) | 168 |  |  | 2362492
P049-R007 | P049 | 10.1021/acs.cgd.4c01038 | UdP-5 | Cu(BF4)2 | 35 mg (0.10 mmol) in H2O/iPrOH (6 mL, 1:1 v/v) |  |  |  |  | 1,4-bis(1H-imidazol-1-yl)benzene | 42 mg (0.20 mmol) in CHCl3 (6 mL) | [8 empty] | chloroform | 6 mL (ligand layer) | water | 3 mL (in 1:1 H2O/iPrOH, total 6 mL) | room temperature (layering) | 336 |  |  | 2362493
P049-R008 | P049 | 10.1021/acs.cgd.4c01038 | UdP-6 | Cu(CF3SO3)2 | 0.41 M, 0.7 mL (in H2O) |  |  |  |  | 1,4-bis(1H-imidazol-1-yl)benzene | 0.95 M, 0.6 mL (in MeOH) | [8 empty] | water | 0.7 mL (metal solution) | methanol | 0.6 mL (ligand solution) | room temperature | 4 | 350 | 189.8
P049-R009 | P049 | 10.1021/acs.cgd.4c01038 | UdP-6-solv | Cu(CF3SO3)2 | 0.04 M, 4 mL (in H2O) |  |  |  |  | 1,4-bis(1H-imidazol-1-yl)benzene | 0.08 M, 4 mL (in MeCN) | [8 empty] | acetonitrile | 4 mL (ligand solution) | water | 4 mL (metal solution) | bib in MeCN at reflux; then RT vapor diffusion |  |  |  | 2362494
P050-R001 | P050 | 10.1021/acs.cgd.5b00625 | {[La(L)(H2O)2]·NO3·2H2O}n | lanthanum(III) nitrate hexahydrate | 0.0173 g, 0.04 mmol |  |  |  |  | 4-carboxy-1-(3,5-dicarboxy-benzyl)-pyridinium chloride | 0.0135 g, 0.04 mmol | [8 empty] | water | 1.5 mL | acetonitrile | 1.5 mL | 120 | 72
P050-R002 | P050 | 10.1021/acs.cgd.5b00625 | {[Pr(L)(H2O)2]·NO3·2H2O}n | Pr(NO3)3·6H2O | 0.0174 g, 0.04 mmol |  |  |  |  | 4-carboxy-1-(3,5-dicarboxy-benzyl)-pyridinium chloride | 0.0135 g, 0.04 mmol | [8 empty] | water | 1.5 mL | acetonitrile | 1.5 mL | 120 | 72 | 397 |  | not reported ¦ 1058593
P050-R003 | P050 | 10.1021/acs.cgd.5b00625 | {[Nd2(L)2(NO3)(H2O)2]·Cl·6H2O}n | Nd(NO3)3·6H2O | 0.0175 g, 0.04 mmol |  |  |  |  | 4-carboxy-1-(3,5-dicarboxy-benzyl)-pyridinium chloride | 0.0135 g, 0.04 mmol | [8 empty] | water | 2 mL | acetonitrile | 1 mL | 120 | 72 | 317 |  | not reported ¦ 1058592
P050-R004 | P050 | 10.1021/acs.cgd.5b00625 | {[Sm(L)(H2O)2]·Cl·3H2O}n | Sm(NO3)3·6H2O | 0.0178 g, 0.04 mmol |  |  |  |  | 4-carboxy-1-(3,5-dicarboxy-benzyl)-pyridinium chloride | 0.0135 g, 0.04 mmol | [8 empty] | water | 1 mL | acetonitrile | 2 mL | 120 | 72
P050-R005 | P050 | 10.1021/acs.cgd.5b00625 | {[Eu(L)(H2O)2]·Cl·3H2O}n | Eu(NO3)3·6H2O | 0.0178 g, 0.04 mmol |  |  |  |  | 4-carboxy-1-(3,5-dicarboxy-benzyl)-pyridinium chloride | 0.0135 g, 0.04 mmol | [8 empty] | water | 1 mL | acetonitrile | 2 mL | 120 | 72 | 410 |  | not reported ¦ 1058591
P050-R006 | P050 | 10.1021/acs.cgd.5b00625 | {[Gd(L)(H2O)2]·Cl·3H2O}n | Gd(NO3)3·6H2O | 0.0181 g, 0.04 mmol |  |  |  |  | 4-carboxy-1-(3,5-dicarboxy-benzyl)-pyridinium chloride | 0.0135 g, 0.04 mmol | [8 empty] | water | 1 mL | acetonitrile | 2 mL | 120 | 72
P050-R007 | P050 | 10.1021/acs.cgd.5b00625 | {[Tb(L)(H2O)2]·Cl·3H2O}n | Tb(NO3)3·6H2O | 0.0181 g, 0.04 mmol |  |  |  |  | 4-carboxy-1-(3,5-dicarboxy-benzyl)-pyridinium chloride | 0.0135 g, 0.04 mmol | [8 empty] | water | 1 mL | acetonitrile | 2 mL | 120 | 72
P050-R008 | P050 | 10.1021/acs.cgd.5b00625 | {[Dy(L)(H2O)2]·Cl·3H2O}n | Dy(NO3)3·6H2O | 0.0183 g, 0.04 mmol |  |  |  |  | 4-carboxy-1-(3,5-dicarboxy-benzyl)-pyridinium chloride | 0.0135 g, 0.04 mmol | [8 empty] | water | 1 mL | acetonitrile | 2 mL | 120 | 72
P050-R009 | P050 | 10.1021/acs.cgd.5b00625 | {[Ho(L)(H2O)2]·Cl·3H2O}n | Ho(NO3)3·6H2O | 0.0184 g, 0.04 mmol |  |  |  |  | 4-carboxy-1-(3,5-dicarboxy-benzyl)-pyridinium chloride | 0.0135 g, 0.04 mmol | [8 empty] | water | 1 mL | acetonitrile | 2 mL | 120 | 72
P050-R010 | P050 | 10.1021/acs.cgd.5b00625 | {[Er(L)(H2O)2]·Cl·3H2O}n | Er(NO3)3·6H2O | 0.0185 g, 0.04 mmol |  |  |  |  | 4-carboxy-1-(3,5-dicarboxy-benzyl)-pyridinium chloride | 0.0135 g, 0.04 mmol | [8 empty] | water | 1 mL | acetonitrile | 2 mL | 120 | 72
P050-R011 | P050 | 10.1021/acs.cgd.5b00625 | {[Tm(L)(H2O)2]·Cl·3H2O}n | Tm(NO3)3·6H2O | 0.0185 g, 0.04 mmol |  |  |  |  | 4-carboxy-1-(3,5-dicarboxy-benzyl)-pyridinium chloride | 0.0135 g, 0.04 mmol | [8 empty] | water | 1 mL | acetonitrile | 2 mL | 120 | 72
P050-R012 | P050 | 10.1021/acs.cgd.5b00625 | {[Yb(L)(H2O)2]·Cl·3H2O}n | Yb(NO3)3·6H2O | 0.0187 g, 0.04 mmol |  |  |  |  | 4-carboxy-1-(3,5-dicarboxy-benzyl)-pyridinium chloride | 0.0135 g, 0.04 mmol | [8 empty] | water | 1 mL | acetonitrile | 2 mL | 120 | 72
P050-R013 | P050 | 10.1021/acs.cgd.5b00625 | {[Lu(L)(H2O)2]·Cl·3H2O}n | Lu(NO3)3·6H2O | 0.0188 g, 0.04 mmol |  |  |  |  | 4-carboxy-1-(3,5-dicarboxy-benzyl)-pyridinium chloride | 0.0135 g, 0.04 mmol | [8 empty] | water | 1 mL | acetonitrile | 2 mL | 120 | 72
P051-R001 | P051 | 10.1021/acs.cgd.6b00076 | ZrFMA | zirconium tetrachloride | 1.2 g (5.1 mmol) |  |  |  |  | fumaric acid | 0.58 g (5 mmol) |  |  |  |  | acetic acid | modulator-to-ligand molar ratio = 35 |  |  | water | 50 mL water/modulator mixed solvent |  |  | 105 | 24
P051-R002 | P051 | 10.1021/acs.cgd.6b00076 | ZrFMA | zirconium tetrachloride | 1.2 g (5.1 mmol) |  |  |  |  | fumaric acid | 0.58 g (5 mmol) |  |  |  |  | acetic acid | modulator-to-ligand molar ratio = 70 |  |  | water | 50 mL water/modulator mixed solvent |  |  | 105 | 24 |  | 591
P051-R003 | P051 | 10.1021/acs.cgd.6b00076 | ZrFMA | zirconium tetrachloride | 1.2 g (5.1 mmol) |  |  |  |  | fumaric acid | 0.58 g (5 mmol) |  |  |  |  | acetic acid | modulator-to-ligand molar ratio = 105 |  |  | water | 50 mL water/modulator mixed solvent |  |  | 105 | 24
P051-R004 | P051 | 10.1021/acs.cgd.6b00076 | ZrFMA | zirconium tetrachloride | 1.2 g (5.1 mmol) |  |  |  |  | fumaric acid | 0.58 g (5 mmol) |  |  |  |  | acetic acid | modulator-to-ligand molar ratio = 122 |  |  | water | 50 mL water/modulator mixed solvent |  |  | 105 | 24
P051-R005 | P051 | 10.1021/acs.cgd.6b00076 | ZrFMA | zirconium tetrachloride | 1.2 g (5.1 mmol) |  |  |  |  | fumaric acid | 0.58 g (5 mmol) |  |  |  |  | formic acid | modulator-to-ligand molar ratio = 13 |  |  | water | 50 mL water/modulator mixed solvent |  |  | 105 | 24
P051-R006 | P051 | 10.1021/acs.cgd.6b00076 | ZrFMA | zirconium tetrachloride | 1.2 g (5.1 mmol) |  |  |  |  | fumaric acid | 0.58 g (5 mmol) |  |  |  |  | formic acid | modulator-to-ligand molar ratio = 53 |  |  | water | 50 mL water/modulator mixed solvent |  |  | 105 | 24 |  | 932
P051-R007 | P051 | 10.1021/acs.cgd.6b00076 | ZrFMA | zirconium tetrachloride | 1.2 g (5.1 mmol) |  |  |  |  | fumaric acid | 0.58 g (5 mmol) |  |  |  |  | formic acid | modulator-to-ligand molar ratio = 106 |  |  | water | 50 mL water/modulator mixed solvent |  |  | 105 | 24
P051-R008 | P051 | 10.1021/acs.cgd.6b00076 | ZrFMA | zirconium tetrachloride | 1.2 g (5.1 mmol) |  |  |  |  | fumaric acid | 0.58 g (5 mmol) |  |  |  |  | formic acid | modulator-to-ligand molar ratio = 159 |  |  | water | 50 mL water/modulator mixed solvent |  |  | 105 | 24
P051-R009 | P051 | 10.1021/acs.cgd.6b00076 | ZrFMA | zirconium tetrachloride | 1.2 g (5.1 mmol) |  |  |  |  | fumaric acid | 0.58 g (5 mmol) |  |  |  |  | trifluoroacetic acid | modulator-to-ligand molar ratio = 13 |  |  | water | 50 mL water/modulator mixed solvent |  |  | 105 | 24 |  | 960
P051-R010 | P051 | 10.1021/acs.cgd.6b00076 | HfFMA | hafnium tetrachloride | 1.66 g (5.1 mmol) |  |  |  |  | fumaric acid | 0.58 g (5 mmol) |  |  |  |  | acetic acid | modulator-to-ligand molar ratio = 35 |  |  | water | 50 mL water/modulator mixed solvent |  |  | 105 | 24
P051-R011 | P051 | 10.1021/acs.cgd.6b00076 | HfFMA | hafnium tetrachloride | 1.66 g (5.1 mmol) |  |  |  |  | fumaric acid | 0.58 g (5 mmol) |  |  |  |  | acetic acid | modulator-to-ligand molar ratio = 70 |  |  | water | 50 mL water/modulator mixed solvent |  |  | 105 | 24 |  | 315
P051-R012 | P051 | 10.1021/acs.cgd.6b00076 | HfFMA | hafnium tetrachloride | 1.66 g (5.1 mmol) |  |  |  |  | fumaric acid | 0.58 g (5 mmol) |  |  |  |  | acetic acid | modulator-to-ligand molar ratio = 105 |  |  | water | 50 mL water/modulator mixed solvent |  |  | 105 | 24
P051-R013 | P051 | 10.1021/acs.cgd.6b00076 | HfFMA | hafnium tetrachloride | 1.66 g (5.1 mmol) |  |  |  |  | fumaric acid | 0.58 g (5 mmol) |  |  |  |  | formic acid | modulator-to-ligand molar ratio = 13 |  |  | water | 50 mL water/modulator mixed solvent |  |  | 105 | 24
P051-R014 | P051 | 10.1021/acs.cgd.6b00076 | HfFMA | hafnium tetrachloride | 1.66 g (5.1 mmol) |  |  |  |  | fumaric acid | 0.58 g (5 mmol) |  |  |  |  | formic acid | modulator-to-ligand molar ratio = 53 |  |  | water | 50 mL water/modulator mixed solvent |  |  | 105 | 24 |  | 736
P051-R015 | P051 | 10.1021/acs.cgd.6b00076 | HfFMA | hafnium tetrachloride | 1.66 g (5.1 mmol) |  |  |  |  | fumaric acid | 0.58 g (5 mmol) |  |  |  |  | formic acid | modulator-to-ligand molar ratio = 106 |  |  | water | 50 mL water/modulator mixed solvent |  |  | 105 | 24
P051-R016 | P051 | 10.1021/acs.cgd.6b00076 | HfFMA | hafnium tetrachloride | 1.66 g (5.1 mmol) |  |  |  |  | fumaric acid | 0.58 g (5 mmol) |  |  |  |  | formic acid | modulator-to-ligand molar ratio = 159 |  |  | water | 50 mL water/modulator mixed solvent |  |  | 105 | 24
P051-R017 | P051 | 10.1021/acs.cgd.6b00076 | HfFMA | hafnium tetrachloride | 1.66 g (5.1 mmol) |  |  |  |  | fumaric acid | 0.58 g (5 mmol) |  |  |  |  | trifluoroacetic acid | modulator-to-ligand molar ratio = 13 |  |  | water | 50 mL water/modulator mixed solvent |  |  | 105 | 24 |  | 761
P052-R001 | P052 | 10.1021/acs.cgd.6b00903 | Eu-1 | Eu(NO3)3·6H2O | 44.6 mg, 0.1 mmol |  |  |  |  | 4-(3',5'-dicarboxylphenoxy)phthalic acid | 34.6 mg, 0.1 mmol |  |  |  |  | KOH (potassium hydroxide) | 0.5 mol·L'1, adjusted to pH 4.0 |  |  | water | 6 mL |  |  | 160 | 120 | 218 |  | 1481693 | vbk
P052-R002 | P052 | 10.1021/acs.cgd.6b00903 | Eu-2 | Eu(NO3)3·6H2O | 44.6 mg, 0.1 mmol |  |  |  |  | 4-(3',5'-dicarboxylphenoxy)phthalic acid | 34.6 mg, 0.1 mmol |  |  |  |  | KOH (potassium hydroxide) | 0.5 mol·L'1, adjusted to pH 4.5 |  |  | water | 4 mL | N,N-dimethylformamide | 2 mL | 160 | 96 |  |  | 1481694 | tfz-d
P052-R003 | P052 | 10.1021/acs.cgd.6b00903 | Eu-3 | Eu(NO3)3·6H2O | 44.6 mg, 0.1 mmol | K2C2O4 (potassium oxalate) | 18.4 mg, 0.1 mmol |  |  | 4-(3',5'-dicarboxylphenoxy)phthalic acid | 34.6 mg, 0.1 mmol |  |  |  |  | KOH (potassium hydroxide) | 0.5 mol·L'1, adjusted to pH 4.9 |  |  | water | 6 mL |  |  | 160 | 120 |  |  | 1481695
P052-R004 | P052 | 10.1021/acs.cgd.6b00903 | Tb-4 | Tb(NO3)3·6H2O | 0.1 mmol (same as Eu-3 procedure) | K2C2O4 (potassium oxalate) | 0.1 mmol (same as Eu-3 procedure) |  |  | 4-(3',5'-dicarboxylphenoxy)phthalic acid | 0.1 mmol (same as Eu-3 procedure) |  |  |  |  | KOH (potassium hydroxide) | 0.5 mol·L'1, adjusted to pH 4.9 |  |  | water | 6 mL |  |  | 160 | 120 |  |  | 1481696
P052-R005 | P052 | 10.1021/acs.cgd.6b00903 | Gd-5 | Gd(NO3)3·6H2O | 0.1 mmol (same as Eu-3 procedure) | K2C2O4 (potassium oxalate) | 0.1 mmol (same as Eu-3 procedure) |  |  | 4-(3',5'-dicarboxylphenoxy)phthalic acid | 0.1 mmol (same as Eu-3 procedure) |  |  |  |  | KOH (potassium hydroxide) | 0.5 mol·L'1, adjusted to pH 4.9 |  |  | water | 6 mL |  |  | 160 | 120 |  |  | 1481697
P053-R001 | P053 | 10.1021/acs.cgd.6b01161 | ZIF-8 | zinc acetate tetrahydrate | methanol solution of zinc acetate tetrahydrate (4 mmol, 20 mL) |  |  |  |  | 2-methylimidazole | methanol solution of 2-methylimidazole (16 mmol, 80 mL) | [8 empty] | methanol | 20 mL (metal soln) + 80 mL (MeIm soln) |  |  | room temperature | stir 1 h, then age 24 h
P053-R002 | P053 | 10.1021/acs.cgd.6b01161 | ZIF-8 | zinc nitrate hexahydrate | methanol solution of zinc nitrate hexahydrate (4 mmol, 10 mL) |  |  |  |  | 2-methylimidazole | methanol solution of 2-methylimidazole (40 mmol, 100 mL) | [8 empty] | methanol | 10 mL (metal soln) + 100 mL (MeIm soln) |  |  | room temperature | stir 1 h, then age 24 h
P053-R003 | P053 | 10.1021/acs.cgd.6b01161 | ZIF-67 | cobalt acetate tetrahydrate | methanol solution of cobalt acetate tetrahydrate (4 mmol, 20 mL) |  |  |  |  | 2-methylimidazole | methanol solution of 2-methylimidazole (16 mmol, 80 mL) | [8 empty] | methanol | 20 mL (metal soln) + 80 mL (MeIm soln) |  |  | room temperature | stir 1 h, then age 24 h
P053-R004 | P053 | 10.1021/acs.cgd.6b01161 | ZIF-67 | cobalt nitrate hexahydrate | methanol solution of cobalt nitrate hexahydrate (4 mmol, 10 mL) |  |  |  |  | 2-methylimidazole | methanol solution of 2-methylimidazole (160 mmol, 200 mL) | [8 empty] | methanol | 10 mL (metal soln) + 200 mL (MeIm soln) |  |  | room temperature | stir 1 h, then age 24 h
P054-R001 | P054 | 10.1021/acs.cgd.6b01732 | calixMOF1 | Cu(NO3)2 × H2O | 45 mg (0.205 mmol) |  |  |  |  | tetracarboxylic meta-substituted four-wall aryl-extended calix[4]pyrrole | 400 mg (0.411 mmol) | [8 empty] | N,N-dimethylformamide | 45 mL | water | 21 mL (layered under DMF) | 100 | 24 | 200 |  | 1519368
P055-R001 | P055 | 10.1021/acs.cgd.6b01776 | MIL-100(Fe) | iron(II) chloride tetrahydrate | 2.26 g (11.4 mmol) |  |  |  |  | trimesic acid | 1.676 g (7.6 mmol) |  |  |  |  | sodium hydroxide (aqueous) | 1 M, 23.72 g aqueous solution (22.8 mmol) |  |  | water | 97.2 g |  |  | room temperature | 24 | 383 | 1974
P056-R001 | P056 | 10.1021/acs.cgd.7b00877 | 1 | copper(I) iodide | 0.15 mmol, 0.0281 g |  |  |  |  | (1S)-1-(5-tetrazolyl)ethylamine | 0.15 mmol, 0.0175 g |  |  |  |  | potassium iodide | 1.352 g in 1.5 mL H2O | sodium hexacyanoferrate(II) decahydrate | 0.05 mmol, 0.0242 g | water | 1.5 mL + 1.5 mL (KI aq.) |  |  | 100 | 12 |  |  | 1538793 | dia
P056-R002 | P056 | 10.1021/acs.cgd.7b00877 | 2 | copper(I) chloride | [5 empty] | (1S)-1-(5-tetrazolyl)ethylamine | [5 empty] | potassium chloride |  | sodium hexacyanoferrate(II) decahydrate |  | water | similar to 1 (two 1.5 mL portions) |  |  | 100 | 12 | 280 |  | 1538789 | dia
P056-R003 | P056 | 10.1021/acs.cgd.7b00877 | 3 | copper(II) nitrate | 0.0882 g, 0.3 mmol |  |  |  |  | (1S)-1-(5-tetrazolyl)ethylamine | 0.0173 g, 0.15 mmol |  |  |  |  | sodium hydroxide | 0.0128 g, 0.3 mmol | potassium hexacyanoferrate(III) | 0.0113 g, 0.02 mmol | water | 1.5 mL | ethanol | 0.5 mL | 100 | 72 | 280 |  | 1538790 | mog
P056-R004 | P056 | 10.1021/acs.cgd.7b00877 | 4 | copper(II) nitrate | 0.0882 g, 0.3 mmol |  |  |  |  | (1S)-1-(5-tetrazolyl)ethylamine | 0.0173 g, 0.15 mmol |  |  |  |  | sodium hydroxide | 0.0128 g, 0.3 mmol | potassium hexacyanoferrate(III) | 0.0113 g, 0.02 mmol | water | 1.5 mL |  |  | 100 | 48 | 280 |  | 1538792 | qtz
P056-R005 | P056 | 10.1021/acs.cgd.7b00877 | 5 | copper(I) iodide | 0.15 mmol, 0.0281 g |  |  |  |  | (1S)-1-(5-tetrazolyl)isobutylamine | 0.15 mmol, 0.0175 g | [8 empty] | water |  | acetonitrile |  | 120 | 12 | 280 |  | 1538791 | dia
P057-R001 | P057 | 10.1021/acs.cgd.7b01061 | (Me2NH2)[EuL(H2O)] | Eu(NO3)3·6H2O | 44.6 mg, 0.1 mmol |  |  |  |  | 2,2'-Disulfonyl-4,4'-biphenyldicarboxylic acid (H4L·4H2O) | 47.4 mg, 0.1 mmol | [8 empty] | water | 4.6 mL | N,N-dimethylformamide | 0.1 mL | 150 | 48 | not reported ¦ 350 |  | not reported ¦ 1503116 | bnn
P057-R002 | P057 | 10.1021/acs.cgd.7b01061 | (Me2NH2)[GdL(H2O)] | Gd(NO3)3·6H2O | 45.1 mg, 0.1 mmol |  |  |  |  | 2,2'-Disulfonyl-4,4'-biphenyldicarboxylic acid (H4L·4H2O) | 47.4 mg, 0.1 mmol | [8 empty] | water | 4.6 mL | N,N-dimethylformamide | 0.1 mL | 150 | 48 |  |  | not reported ¦ 1503117 | bnn
P057-R003 | P057 | 10.1021/acs.cgd.7b01061 | (Me2NH2)[TbL(H2O)] | Tb(NO3)3·6H2O | 45.3 mg, 0.1 mmol |  |  |  |  | 2,2'-Disulfonyl-4,4'-biphenyldicarboxylic acid (H4L·4H2O) | 47.4 mg, 0.1 mmol | [8 empty] | water | 4.6 mL | N,N-dimethylformamide | 0.1 mL | 150 | 48 |  |  | not reported ¦ 1503118 | bnn
P057-R004 | P057 | 10.1021/acs.cgd.7b01061 | (Me2NH2)[DyL(H2O)] | Dy(NO3)3·6H2O | 45.7 mg, 0.1 mmol |  |  |  |  | 2,2'-Disulfonyl-4,4'-biphenyldicarboxylic acid (H4L·4H2O) | 47.4 mg, 0.1 mmol | [8 empty] | water | 4.6 mL | N,N-dimethylformamide | 0.1 mL | 150 | 48 |  |  | not reported ¦ 1503119 | bnn
P058-R001 | P058 | 10.1021/acs.cgd.8b00174 | [Co(HL)(bpy)]n | cobalt(II) nitrate hexahydrate | 0.0146 g, 0.05 mmol |  |  |  |  | 2-(5-bromo-pyridin-3-yl)-1H-imidazole-4,5-dicarboxylic acid | 0.0156 g, 0.05 mmol | 4,4'-bipyridine | 0.0078 g, 0.05 mmol |  |  | sodium hydroxide | 0.0040 g, 0.1 mmol |  |  | water | 7 mL |  |  | 150 | 72 | 305 |  | not reported ¦ 1821193
P058-R002 | P058 | 10.1021/acs.cgd.8b00174 | [Co(HL)(pbim)]n | cobalt(II) nitrate hexahydrate | 0.0146 g, 0.05 mmol |  |  |  |  | 2-(5-bromo-pyridin-3-yl)-1H-imidazole-4,5-dicarboxylic acid | 0.0156 g, 0.05 mmol | 1,1'-(5-methyl-1,3-phenylene)bis(1H-imidazole) | 0.0112 g, 0.05 mmol |  |  | sodium hydroxide | 0.0040 g, 0.1 mmol |  |  | water | 6 mL | methanol | 1 mL | 150 | 72 |  |  | not reported ¦ 1821194
P058-R003 | P058 | 10.1021/acs.cgd.8b00174 | [Ni(HL)(pbim)]n | nickel(II) nitrate hexahydrate | 0.0145 g, 0.05 mmol |  |  |  |  | 2-(5-bromo-pyridin-3-yl)-1H-imidazole-4,5-dicarboxylic acid | 0.0156 g, 0.05 mmol | 1,1'-(5-methyl-1,3-phenylene)bis(1H-imidazole) | 0.0112 g, 0.05 mmol |  |  | sodium hydroxide | 0.0040 g, 0.1 mmol |  |  | water | 6 mL | methanol | 1 mL | 150 | 72 |  |  | not reported ¦ 1823900
P059-R001 | P059 | 10.1021/acs.cgd.8b01657 | CPO-27-Ni | nickel(II) acetate tetrahydrate | 0.207 g, 0.833 mmol |  |  |  |  | 2,5-dihydroxyterephthalic acid | 0.165 g, 0.833 mmol | [8 empty] | water | 5 mL | tetrahydrofuran | 5 mL | 110 | 30 min to 24 h; product typically after ~2 h
P059-R002 | P059 | 10.1021/acs.cgd.8b01657 | CPO-27-Ni | nickel(II) acetate tetrahydrate | 0.207 g, 0.833 mmol |  |  |  |  | 2,5-dihydroxyterephthalic acid | 0.083 g, 0.417 mmol | [8 empty] | water | 5 mL | tetrahydrofuran | 5 mL | 110 | 30 min to 24 h; product typically after ~2 h
P059-R003 | P059 | 10.1021/acs.cgd.8b01657 | CPO-27-Co | cobalt(II) acetate tetrahydrate | 0.207 g, 0.833 mmol |  |  |  |  | 2,5-dihydroxyterephthalic acid | 0.165 g, 0.833 mmol | [8 empty] | water | 5 mL | tetrahydrofuran | 5 mL | 110 | 30 min to 24 h; product typically after ~2 h
P059-R004 | P059 | 10.1021/acs.cgd.8b01657 | CPO-27-Co | cobalt(II) acetate tetrahydrate | 0.207 g, 0.833 mmol |  |  |  |  | 2,5-dihydroxyterephthalic acid | 0.083 g, 0.417 mmol | [8 empty] | water | 5 mL | tetrahydrofuran | 5 mL | 110 | 30 min to 24 h; product typically after ~2 h
P059-R005 | P059 | 10.1021/acs.cgd.8b01657 | CPO-27-Co | cobalt(II) acetate tetrahydrate | 0.167 mol L?1 in H2O; mixed 1:1 v/v with linker solution |  |  |  |  | 2,5-dihydroxyterephthalic acid | 0.083 mol L?1 in THF; mixed 1:1 v/v with metal solution | [8 empty] | water | combined 1:1 v/v with THF solutions | tetrahydrofuran | combined 1:1 v/v with H2O solutions | room temperature | ?48 h until precipitate; then left undisturbed
P061-R001 | P061 | 10.1021/acs.cgd.9b01098 | Bi-MOF | Bi(NO3)3·5H2O | 0.0480 g, 0.01 mmol |  |  |  |  | 1,3,5-benzenetricarboxylic acid | 0.0630 g, 0.03 mmol |  |  |  |  | pyrazole | 0.012 g, 0.17 mmol | dilute nitric acid | 0.1 M, to adjust pH to 1–2 | water | 7 mL |  |  | 100 | 24 |  |  | 1916665
P062-R001 | P062 | 10.1021/acs.chemmater.0c01065 | UiO-66 | zirconium tetrachloride | ?5.3 mmol (from 80 mL of stock A prepared with 1.282 g, 5.5 mmol ZrCl4 in 61 mL DMF + 22 mL AcOH; total stock 83 mL) |  |  |  |  | terephthalic acid | ?21.2 mmol (from 80 mL of stock B prepared with 3.652 g, 22.0 mmol BDC in 83 mL DMF) | [15 empty] | 1285 |  | fcu
P062-R002 | P062 | 10.1021/acs.chemmater.0c01065 | UiO-66-F4 | zirconium tetrachloride | 233 mg, 1.0 mmol (in 5 mL of 1.75 M AcOH aq; solution F) |  |  |  |  | tetrafluoroterephthalic acid | 238 mg, 1.0 mmol (in 5 mL of 1.75 M AcOH aq; solution E) |  |  |  |  | acetic acid (aqueous) | 1.75 M in H2O; total 10 mL mixed (?17.5 mmol) | [9 empty] | 894 |  | fcu
P063-R001 | P063 | 10.1021/acs.chemmater.2c00242 | UiO-66 | ZrCl4 | 0.125 g (0.540 mmol) |  |  |  |  | benzene-1,4-dicarboxylic acid | 0.095 g (0.570 mmol) |  |  |  |  | acetic acid | 0.2 mL |  |  | N,N-dimethylformamide | 15 mL | water | 0.2 mL | 120 | 24 |  | not reported ¦ 1530
P063-R002 | P063 | 10.1021/acs.chemmater.2c00242 | UiO-66 | ZrCl4 | 0.125 g (0.540 mmol) |  |  |  |  | benzene-1,4-dicarboxylic acid | 0.095 g (0.570 mmol) |  |  |  |  | acetic acid | 1.0 mL |  |  | N,N-dimethylformamide | 15 mL | water | 0.2 mL | 120 | 24 |  | not reported ¦ 1382
P063-R003 | P063 | 10.1021/acs.chemmater.2c00242 | UiO-66 | ZrCl4 | 0.125 g (0.540 mmol) |  |  |  |  | benzene-1,4-dicarboxylic acid | 0.095 g (0.570 mmol) |  |  |  |  | acetic acid | 3.3 mL |  |  | N,N-dimethylformamide | 15 mL | water | 0.2 mL | 120 | 24 |  | not reported ¦ 1629
P064-R001 | P064 | 10.1021/acs.chemmater.9b02868 | m-LaH2SP | lanthanum nitrate hexahydrate | 0.0346 g (0.0799 mmol) |  |  |  |  | 2-[bis(phosphonomethyl)amino]ethanesulfonate ((NH4)3H2SP) | 0.050 g (0.1597 mmol) |  |  |  |  | nitric acid (HNO3), pH adjusted to 1.2 | to pH 1.2 with HNO3 |  |  | water (deionized) | 0.5 mL + 0.5 mL |  |  | 140 | 24 |  |  | 1922823
P064-R002 | P064 | 10.1021/acs.chemmater.9b02868 | o-PrH2SP | praseodymium nitrate hexahydrate | [5 empty] | 2-[bis(phosphonomethyl)amino]ethanesulfonate ((NH4)3H2SP) | [5 empty] | nitric acid (HNO3), pH adjusted to 1.2 | to pH 1.2 with HNO3 |  |  | water (deionized) |  |  |  | 140 | 24 | 350 |  | 1922825
P064-R003 | P064 | 10.1021/acs.chemmater.9b02868 | o-NdH2SP | neodymium nitrate hexahydrate | [5 empty] | 2-[bis(phosphonomethyl)amino]ethanesulfonate ((NH4)3H2SP) | [5 empty] | nitric acid (HNO3), pH adjusted to 1.2 | to pH 1.2 with HNO3 |  |  | water (deionized) |  |  |  | 140 | 24 | 350 |  | 1922824
P064-R004 | P064 | 10.1021/acs.chemmater.9b02868 | o-SmH2SP | samarium nitrate hexahydrate | [5 empty] | 2-[bis(phosphonomethyl)amino]ethanesulfonate ((NH4)3H2SP) | [5 empty] | nitric acid (HNO3), pH adjusted to 1.2 | to pH 1.2 with HNO3 |  |  | water (deionized) |  |  |  | 140 | 24 | 350 |  | 1922822
P064-R005 | P064 | 10.1021/acs.chemmater.9b02868 | o-EuH2SP | europium chloride hexahydrate | 0.057 g (0.1543 mmol) |  |  |  |  | 2-[bis(phosphonomethyl)amino]ethanesulfonate (Na5SP) | 0.150 g (0.3087 mmol) |  |  |  |  | hydrochloric acid (HCl), pH adjusted to 1.2 | to pH 1.2 with HCl |  |  | water (deionized) | 1.5 mL + 1.5 mL |  |  | 140 | 1 | 350 |  | 1936877
P064-R006 | P064 | 10.1021/acs.chemmater.9b02868 | o-GdH2SP | gadolinium nitrate hexahydrate | [5 empty] | 2-[bis(phosphonomethyl)amino]ethanesulfonate (Na5SP) | [5 empty] | nitric acid (HNO3), pH adjusted to 1.2 | to pH 1.2 with HNO3 |  |  | water (deionized) |  |  |  | 140 | 24 | 350 |  | 1922821
P064-R007 | P064 | 10.1021/acs.chemmater.9b02868 | o-TbH2SP | terbium chloride hexahydrate | [5 empty] | 2-[bis(phosphonomethyl)amino]ethanesulfonate (Na5SP) | [5 empty] | hydrochloric acid (HCl), pH adjusted to 1.2 | to pH 1.2 with HCl |  |  | water (deionized) |  |  |  | 140 | 24 | 350 |  | 1922826
P065-R001 | P065 | 10.1021/acs.chemmater.9b04177 | GT-18 | zinc acetate dihydrate | 0.805 g, 3.7 mmol |  |  |  |  | benzotriazole | 1.029 g, 8.6 mmol | benzimidazole | 0.256 g, 2.2 mmol |  |  | ammonium hydroxide (30%) | part of 20 mL mixed solvent; DMF:EtOH:H2O:NH4OH(30%) = 5:5:7.5:2.5 v/v |  |  | N,N-dimethylformamide | in 20 mL total; DMF:EtOH:H2O:NH4OH(30%) = 5:5:7.5:2.5 v/v | ethanol | in 20 mL total; DMF:EtOH |  |  | 500 |  |  | ecu
P065-R002 | P065 | 10.1021/acs.chemmater.9b04177 | GT-18 | zinc acetate dihydrate | 0.323 g, 1.5 mmol |  |  |  |  | benzotriazole | 0.206 g, 1.7 mmol | benzimidazole | 0.052 g, 0.4 mmol |  |  | ammonium hydroxide (30%) | part of 8 mL mixed solvent; DMF:EtOH:H2O:NH4OH(30%) = 2:2:3.5:1 v/v |  |  | N,N-dimethylformamide | in 8 mL total; DMF:EtOH:H2O:NH4OH(30%) = 2:2:3.5:1 v/v | ethanol | in 8 mL total; DMF:EtOH:H2O:NH4 |  |  | 500 |  |  | ecu
P065-R003 | P065 | 10.1021/acs.chemmater.9b04177 | ZIF-7M20 | zinc acetate dihydrate | 0.805 g, 3.7 mmol |  |  |  |  | benzotriazole | 0.645 g, 5.4 mmol | benzimidazole | 0.638 g, 5.4 mmol |  |  | ammonium hydroxide (30%) | part of 20 mL mixed solvent; DMF:EtOH:H2O:NH4OH(30%) = 5:5:7.5:2.5 v/v |  |  | N,N-dimethylformamide | in 20 mL total; DMF:EtOH:H2O:NH4OH(30%) = 5:5:7.5:2.5 v/v | ethanol | in 20 mL total; DMF:E
P065-R004 | P065 | 10.1021/acs.chemmater.9b04177 | ZIF-7M46 | zinc acetate dihydrate | 0.808 g, 3.7 mmol |  |  |  |  | benzotriazole | 0.907 g, 7.6 mmol | benzimidazole | 0.383 g, 3.2 mmol |  |  | ammonium hydroxide (30%) | part of 20 mL mixed solvent; DMF:EtOH:H2O:NH4OH(30%) = 5:5:7.5:2.5 v/v |  |  | N,N-dimethylformamide | in 20 mL total; DMF:EtOH:H2O:NH4OH(30%) = 5:5:7.5:2.5 v/v | ethanol | in 20 mL total; DMF:E
P065-R005 | P065 | 10.1021/acs.chemmater.9b04177 | ZIF-7 | zinc bromide dihydrate | 3.571 g, 15.9 mmol |  |  |  |  | benzimidazole | 2.489 g, 21.1 mmol |  |  |  |  | diethylamine (DEA) | 3.762 g |  |  | N,N-dimethylformamide | 240 mL |  |  | 130 | 24
P066-R001 | P066 | 10.1021/acs.inorgchem.0c00991 | UiO-66 | [ZrCl(OH)2(DMF)2]Cl | 342 mg, 1 mmol |  |  |  |  | 1,4-benzenedicarboxylic acid | 166 mg, 1 mmol | [8 empty] | N,N-dimethylformamide (dry) | 20 mL |  |  | 90 | 96 |  | 634
P066-R002 | P066 | 10.1021/acs.inorgchem.0c00991 | UiO-66 | [ZrCl(OH)2(DMF)2]Cl | 342 mg, 1 mmol |  |  |  |  | 1,4-benzenedicarboxylic acid | 166 mg, 1 mmol |  |  |  |  | water | 36 µL, 2 mmol |  |  | N,N-dimethylformamide (dry) | 20 mL |  |  | 90 | 96 |  | 609
P066-R003 | P066 | 10.1021/acs.inorgchem.0c00991 | UiO-66 | [ZrCl(OH)2(DMF)2]Cl | 342 mg, 1 mmol |  |  |  |  | 1,4-benzenedicarboxylic acid | 166 mg, 1 mmol |  |  |  |  | hydrogen chloride in dry DMF (HCl/DMF) | 63 µL, 2 mmol |  |  | N,N-dimethylformamide (dry) | 20 mL |  |  | 90 |  |  | 874
P066-R004 | P066 | 10.1021/acs.inorgchem.0c00991 | UiO-66 | [ZrCl(OH)2(DMF)2]Cl | 342 mg, 1 mmol |  |  |  |  | 1,4-benzenedicarboxylic acid | 166 mg, 1 mmol |  |  |  |  | water | 36 µL, 2 mmol | hydrogen chloride in dry DMF (HCl/DMF) | 63 µL, 2 mmol | N,N-dimethylformamide (dry) | 20 mL |  |  | 9 |  |  | 819
P066-R005 | P066 | 10.1021/acs.inorgchem.0c00991 | UiO-66 | [ZrCl(OH)2(DMF)2]Cl | 342 mg, 1 mmol |  |  |  |  | 1,4-benzenedicarboxylic acid | 166 mg, 1 mmol |  |  |  |  | water | 36 µL, 2 mmol |  |  | N,N-dimethylformamide (dry) | 20 mL |  |  | 120 | 24 |  | 376
P066-R006 | P066 | 10.1021/acs.inorgchem.0c00991 | UiO-66 | [ZrCl(OH)2(DMF)2]Cl | 342 mg, 1 mmol |  |  |  |  | 1,4-benzenedicarboxylic acid | 166 mg, 1 mmol |  |  |  |  | hydrogen chloride in dry DMF (HCl/DMF) | 63 µL, 2 mmol |  |  | N,N-dimethylformamide (dry) | 20 mL |  |  | 120 |  |  | 968
P066-R007 | P066 | 10.1021/acs.inorgchem.0c00991 | UiO-66 | [ZrCl(OH)2(DMF)2]Cl | 342 mg, 1 mmol |  |  |  |  | 1,4-benzenedicarboxylic acid | 166 mg, 1 mmol |  |  |  |  | water | 36 µL, 2 mmol | hydrogen chloride in dry DMF (HCl/DMF) | 63 µL, 2 mmol | N,N-dimethylformamide (dry) | 20 mL |  |  | 1 |  |  | 1046
P066-R008 | P066 | 10.1021/acs.inorgchem.0c00991 | UiO-66 | zirconium(IV) tetrachloride | 233 mg, 1 mmol |  |  |  |  | 1,4-benzenedicarboxylic acid | 166 mg, 1 mmol |  |  |  |  | water | 36 µL, 2 mmol |  |  | N,N-dimethylformamide (dry) | 20 mL |  |  | 90 | 96 |  | 1087
P066-R009 | P066 | 10.1021/acs.inorgchem.0c00991 | UiO-66 | zirconium(IV) tetrachloride | 233 mg, 1 mmol |  |  |  |  | 1,4-benzenedicarboxylic acid | 166 mg, 1 mmol |  |  |  |  | water | 36 µL, 2 mmol |  |  | N,N-dimethylformamide (dry) | 20 mL |  |  | 120 | 24 |  | 1031
P066-R010 | P066 | 10.1021/acs.inorgchem.0c00991 | UiO-66 | zirconium(IV) tetrachloride | 466 mg, 2 mmol (aged in DMF + H2O) |  |  |  |  | 1,4-benzenedicarboxylic acid | 166 mg, 1 mmol (added after aging) |  |  |  |  | water | 144 µL, 8 mmol (present during 60 °C aging) |  |  | N,N-dimethylformamide (dr
P066-R011 | P066 | 10.1021/acs.inorgchem.0c00991 | UiO-66 | zirconium(IV) tetrachloride | 466 mg, 2 mmol (aged in DMF + H2O) |  |  |  |  | 1,4-benzenedicarboxylic acid | 166 mg, 1 mmol (added after aging) |  |  |  |  | water | 144 µL, 8 mmol (present during 60 °C aging) |  |  | N,N-dimethylformamide (dr
P066-R012 | P066 | 10.1021/acs.inorgchem.0c00991 | UiO-66 | zirconium(IV) tetrachloride | 466 mg, 2 mmol (aged in DMF + H2O) |  |  |  |  | 1,4-benzenedicarboxylic acid | 166 mg, 1 mmol (added after aging) |  |  |  |  | water | 144 µL, 8 mmol (present during 60 °C aging) |  |  | N,N-dimethylformamide (dr
P067-R001 | P067 | 10.1021/acs.inorgchem.0c01427 | {[(Me2NH2)0.5][Cu0.75(L)0.5(DMA)0.375]·H2O}n | Cu(NO3)2·3H2O | 14.50 mg, 0.05 mmol |  |  |  |  | 2,2'-(pyridine-2,6-diyl)diterephthalic acid | 20.35 mg, 0.05 mmol |  |  |  |  | HNO3 (aq) | 0.30 mL of HNO3 (aq) (1 mL HNO3 in 10 mL H2O) |  |  | N,N-dimethylacetamide | 4 mL |  |  | 105 | 96 | not reported ¦ 296 | not reported ¦ 13.2 | not reported ¦ 2002903
P067-R002 | P067 | 10.1021/acs.inorgchem.0c01427 | {[Cu4(L)2(H2O)4]·4DMF·8H2O}n | Cu(NO3)2·3H2O | 14.50 mg, 0.05 mmol |  |  |  |  | 2,2'-(pyridine-2,6-diyl)diterephthalic acid | 20.35 mg, 0.05 mmol |  |  |  |  | HNO3 (aq) | 1 mL of HNO3 (aq) (1 mL HNO3 in 10 mL H2O) |  |  | N,N-dimethylformamide | 4 mL | acetonitrile | 0.50 mL | 90 | 24 | not reported ¦ 302 | not reported ¦ 315.9 | not reported ¦ 2002904
P067-R003 | P067 | 10.1021/acs.inorgchem.0c01427 | {[Cu4(L)2(ATZ)2(H2O)]·5DMF·5H2O}n | Cu(NO3)2·3H2O | 14.50 mg, 0.05 mmol |  |  |  |  | 2,2'-(pyridine-2,6-diyl)diterephthalic acid | 20.35 mg, 0.05 mmol | 5-amino-1H-tetrazole | 4.25 mg, 0.05 mmol |  |  | HNO3 (aq) | 1.10 mL of HNO3 (aq) (1 mL HNO3 in 10 mL H2O) |  |  | N,N-dimethylformamide | 4 mL | methanol | 0.50 mL | 90 | 72 | not reported ¦ 361 | not reported ¦ 606.8 | not reported ¦ 2002905
P068-R001 | P068 | 10.1021/acs.inorgchem.3c02400 | Zn-OAc | zinc acetate dihydrate | 0.60 mmol, in 12.5 mL DMF |  |  |  |  | terephthalic acid (BDC) | 100 mg, 0.60 mmol in 125 mL DMF | 1,4-diazabicyclo[2,2,2]octane (DABCO) | 33.65 mg, 0.30 mmol in 12.5 mL DMF | [6 empty] | N,N-dimethylformamide | 12.5 mL (metal soln) + 12.5 mL (DABCO soln) + 125 mL (BDC soln) |  |  | room temperature | 24 |  | 1931
P068-R003 | P068 | 10.1021/acs.inorgchem.3c02400 | Zn-NO3 | zinc nitrate hexahydrate | 0.60 mmol, in 12.5 mL DMF |  |  |  |  | terephthalic acid (BDC) | 100 mg, 0.60 mmol in 125 mL DMF | 1,4-diazabicyclo[2,2,2]octane (DABCO) | 33.65 mg, 0.30 mmol in 12.5 mL DMF | [6 empty] | N,N-dimethylformamide | 12.5 mL (metal soln) + 12.5 mL (DABCO soln) + 125 mL (BDC soln) |  |  | room temperature | 24 |  | 1945
P068-R004 | P068 | 10.1021/acs.inorgchem.3c02400 | Co-OAc | cobalt acetate tetrahydrate | 0.60 mmol, in 12.5 mL DMF |  |  |  |  | terephthalic acid (BDC) | 100 mg, 0.60 mmol in 125 mL DMF | 1,4-diazabicyclo[2,2,2]octane (DABCO) | 33.65 mg, 0.30 mmol in 12.5 mL DMF | [6 empty] | N,N-dimethylformamide | 12.5 mL (metal soln) + 12.5 mL (DABCO soln) + 125 mL (BDC soln) |  |  | room temperature | 24 |  | 1748
P068-R006 | P068 | 10.1021/acs.inorgchem.3c02400 | Co-NO3 | cobalt nitrate hexahydrate | 0.60 mmol, in 12.5 mL DMF |  |  |  |  | terephthalic acid (BDC) | 100 mg, 0.60 mmol in 125 mL DMF | 1,4-diazabicyclo[2,2,2]octane (DABCO) | 33.65 mg, 0.30 mmol in 12.5 mL DMF | [6 empty] | N,N-dimethylformamide | 12.5 mL (metal soln) + 12.5 mL (DABCO soln) + 125 mL (BDC soln) |  |  | room temperature | 24 |  | 1775
P068-R007 | P068 | 10.1021/acs.inorgchem.3c02400 | Ni-OAc | nickel acetate tetrahydrate | 0.60 mmol, in 12.5 mL DMF |  |  |  |  | terephthalic acid (BDC) | 100 mg, 0.60 mmol in 125 mL DMF | 1,4-diazabicyclo[2,2,2]octane (DABCO) | 33.65 mg, 0.30 mmol in 12.5 mL DMF | [6 empty] | N,N-dimethylformamide | 12.5 mL (metal soln) + 12.5 mL (DABCO soln) + 125 mL (BDC soln) |  |  | room temperature | 24 |  | 1323
P068-R009 | P068 | 10.1021/acs.inorgchem.3c02400 | Co0.5Zn0.5-OAc | cobalt acetate tetrahydrate | mixture with zinc acetate, 1:1 molar ratio; total metal 0.60 mmol in 12.5 mL DMF | zinc acetate dihydrate | mixture with cobalt acetate, 1:1 molar ratio; total metal 0.60 mmol in 12.5 mL DMF |  |  | terephthalic acid (BDC) | 100 mg, 0.60 mmol in 125 mL DMF | 1,4-diazabicyclo[2,2,2]octane (DABCO) | 33.65 mg, 0.30 mmol in 12.5 m | [13 empty] | 1849
P068-R014 | P068 | 10.1021/acs.inorgchem.3c02400 | Co0.5Zn0.5-NO3 | cobalt nitrate hexahydrate | mixture with zinc nitrate, 1:1 molar ratio; total metal 0.60 mmol in 12.5 mL DMF | zinc nitrate hexahydrate | mixture with cobalt nitrate, 1:1 molar ratio; total metal 0.60 mmol in 12.5 mL DMF |  |  | terephthalic acid (BDC) | 100 mg, 0.60 mmol in 125 mL DMF | 1,4-diazabicyclo[2,2,2]octane (DABCO) | 33.65 mg, 0.30 mmol in 12.5 | [13 empty] | 1169
P068-R015 | P068 | 10.1021/acs.inorgchem.3c02400 | CoNiZn-OAc | cobalt acetate tetrahydrate | 49.82 mg, 0.20 mmol in 12.5 mL DMF | nickel acetate tetrahydrate | 49.77 mg, 0.20 mmol in 12.5 mL DMF | zinc acetate dihydrate | 43.90 mg, 0.20 mmol in 12.5 mL DMF | terephthalic acid (BDC) | 100 mg, 0.60 mmol in 125 mL DMF | 1,4-diazabicyclo[2,2,2]octane (DABCO) | 33.65 mg, 0.30 mmol in 12.5 mL DMF | [13 empty] | 1815
P068-R016 | P068 | 10.1021/acs.inorgchem.3c02400 | Zn-OAc (t) | zinc acetate dihydrate | 0.60 mmol, in 12.5 mL MeOH |  |  |  |  | terephthalic acid (BDC) | 0.60 mmol in 125 mL MeOH | 1,4-diazabicyclo[2,2,2]octane (DABCO) | 0.30 mmol in 12.5 mL MeOH | [6 empty] | methanol | 12.5 mL (metal soln) + 12.5 mL (DABCO soln) + 125 mL (BDC soln) |  |  | room temperature | 24 |  | 1090
P068-R017 | P068 | 10.1021/acs.inorgchem.3c02400 | Co0.5Zn0.5-OAc (t) | cobalt acetate tetrahydrate | mixture with zinc acetate, 1:1 molar ratio; total metal 0.60 mmol in 12.5 mL MeOH | zinc acetate dihydrate | mixture with cobalt acetate, 1:1 molar ratio; total metal 0.60 mmol in 12.5 mL MeOH |  |  | terephthalic acid (BDC) | 0.60 mmol in 125 mL MeOH | 1,4-diazabicyclo[2,2,2]octane (DABCO) | 0.30 mmol in 12.5 mL MeOH | [13 empty] | 1025
P068-R018 | P068 | 10.1021/acs.inorgchem.3c02400 | HKUST-1 (Cu0.5Zn0.5) | copper acetate monohydrate | 149.7 mg, 0.75 mmol in 10 mL DMF | zinc acetate dihydrate | 164.6 mg, 0.75 mmol in 10 mL DMF |  |  | benzene-1,3,5-tricarboxylic acid (BTC, trimesic acid) | 210 mg, 1.0 mmol in 10 mL DMF | [8 empty] | N,N-dimethylformamide | 10 mL (metal mixture soln) + 10 mL (BTC soln) |  |  | room temper |  |  | 613
P069-R001 | P069 | 10.1021/acs.inorgchem.3c02877 | UiO-66(Ce) | cerium ammonium nitrate | 274 mg |  |  |  |  | 1,4-benzenedicarboxylic acid | 83 mg | [8 empty] | N,N-dimethylformamide | 5 mL | water | 2 mL | RT (21–33 °C) | 0.1667 | 330 | 372
P070-R001 | P070 | 10.1021/acs.inorgchem.3c03056 | 2P-Tb-TZDB | Tb(NO3)3·6H2O | 19.7 mg, 0.0435 mmol |  |  |  |  | 4,4'-(4H-1,2,4-triazole-3,5-diyl)dibenzoic acid | 6.7 mg, 0.02175 mmol |  |  |  |  | 2-fluorobenzoic acid | 0.14 mL, 3.48 M in DMF |  |  | N,N-dimethylformamide | 2.5 mL | water | 0.5 mL | 115 | 24 |  |  | not reported ¦ 2272203
P070-R002 | P070 | 10.1021/acs.inorgchem.3c03056 | 2P-Tb-BDB | Tb(NO3)3·6H2O | 19.7 mg, 0.0435 mmol |  |  |  |  | 4,4'-(benzene-1,3-diyl)dibenzoic acid | 6.9 mg, 0.02175 mmol |  |  |  |  | 2-fluorobenzoic acid | 0.15 mL, 3.48 M in DMF |  |  | N,N-dimethylformamide | 1.5 mL | water | 0.3 mL | 115 | 48 |  |  | not reported ¦ 2272204
P070-R003 | P070 | 10.1021/acs.inorgchem.3c03056 | Tb-ZMOF-2 | Tb(NO3)3·6H2O | 9.9 mg, 0.02175 mmol |  |  |  |  | 4,4'-(4H-1,2,4-triazole-3,5-diyl)dibenzoic acid | 6.7 mg, 0.02175 mmol |  |  |  |  | 2-fluorobenzoic acid | 0.14 mL, 3.48 M in DMF |  |  | N,N-dimethylformamide | 2.75 mL | 1,4-dioxane | 0.5 mL | 135 | 36 |  | not reported ¦ 2280 | not reported ¦ 2272205
P070-R004 | P070 | 10.1021/acs.inorgchem.3c03056 | Tb-ZMOF-3 | Tb(NO3)3·6H2O | 19.7 mg, 0.0435 mmol |  |  |  |  | 4,4'-(4H-1,2,4-triazole-3,5-diyl)dibenzoic acid | 6.7 mg, 0.02175 mmol |  |  |  |  | 2-fluorobenzoic acid | 0.24 mL, 3.48 M in DMF |  |  | N,N-dimethylformamide | 2.0 mL | n-pentanol | 1.0 mL | 105 | 54 |  |  | not reported ¦ 2272206 | lhx
P070-R005 | P070 | 10.1021/acs.inorgchem.3c03056 | Eu-ZMOF-3 | Eu(NO3)3·6H2O | 19.7 mg, 0.0435 mmol (same as Tb-ZMOF-3 procedure) |  |  |  |  | 4,4'-(4H-1,2,4-triazole-3,5-diyl)dibenzoic acid | 6.7 mg, 0.02175 mmol |  |  |  |  | 2-fluorobenzoic acid | 0.24 mL, 3.48 M in DMF |  |  | N,N-dimethylformamide | 2.0 mL | n-pentanol | 1.0 mL | 105 | 54 |  |  |  | lhx
P072-R001 | P072 | 10.1021/acs.inorgchem.6b01882 | MAF-5(Co) | cobalt(II) acetate tetrahydrate | 2 mmol |  |  |  |  | 2-ethylimidazole | 16 mmol |  |  |  |  | triethylamine | 16 mmol | benzene (hydrophobic template) | 10% v/v | water | 25 mL (metal soln) + 50 mL (ligand soln) |  |  | RT | 30–60 min | 400 | 576 |  | ANA
P072-R008 | P072 | 10.1021/acs.inorgchem.6b01882 | MAF-6(Co) | cobalt(II) acetate tetrahydrate | 2 mmol |  |  |  |  | 2-ethylimidazole | 16 mmol |  |  |  |  | triethylamine | 16 mmol | cyclohexane (hydrophobic template) | 10% v/v | ethanol | 50 mL (metal soln) + 50 mL (ligand soln) |  |  | RT | 0.5 | 400 | 1181 |  | RHO
P072-R009 | P072 | 10.1021/acs.inorgchem.6b01882 | MAF-4(Co) | cobalt(II) nitrate hexahydrate | 4 mmol |  |  |  |  | 2-methylimidazole | 16 mmol | [8 empty] | methanol | 100 mL (metal soln) + 100 mL (ligand soln) |  |  | RT | 24 |  | 1259 |  | SOD
P072-R010 | P072 | 10.1021/acs.inorgchem.6b01882 | MAF-4(Zn) | zinc(II) nitrate hexahydrate | 2 mmol |  |  |  |  | 2-methylimidazole | 16 mmol | [8 empty] | methanol | 100 mL (metal soln) + 100 mL (ligand soln) |  |  | RT | 24 |  | 1335 |  | SOD
P072-R011 | P072 | 10.1021/acs.inorgchem.6b01882 | MAF-5(Zn) | zinc(II) hydroxide | 2 mmol (dissolved in aqueous ammonia, 25%, 40 mL) |  |  |  |  | 2-ethylimidazole | 4 mmol |  |  |  |  | cyclohexane (hydrophobic template) | 3% v/v |  |  | aqueous ammonia (25%) | 40 mL | methanol |  | RT | 1 |  | 467 |  | ANA
P072-R012 | P072 | 10.1021/acs.inorgchem.6b01882 | MAF-6(Zn) | zinc(II) hydroxide | 2 mmol (dissolved in aqueous ammonia, 25%, 40 mL) |  |  |  |  | 2-ethylimidazole | 4 mmol |  |  |  |  | cyclohexane (hydrophobic template) | 6.66% v/v |  |  | aqueous ammonia (25%) | 40 mL | ethanol | 30 mL (ligand sol |  |  |  | 1317 |  | RHO
P072-R013 | P072 | 10.1021/acs.inorgchem.6b01882 | Cu-BTC (HKUST-1) | copper(II) nitrate trihydrate | 0.879 g (3.65 mmol) |  |  |  |  | benzene-1,3,5-tricarboxylic acid (H3BTC) | 0.322 g (2.0 mmol) | [8 empty] | water | part of water/ethanol 1:1 (w/w), 24 mL total | ethanol | part of |  |  |  | 1219
P073-R001 | P073 | 10.1021/acs.inorgchem.6b02332 | compound 1 | Cd(NO3)2·4H2O | 0.015 g, 0.049 mmol |  |  |  |  | spiro-4-py (2,2',7,7'-tetra(pyridin-4-yl)-9,9'-spirobi[fluorene]) | 0.015 g, 0.024 mmol | 1,4-PDA (p-phenylenediacetic acid) | 0.009 g, 0.046 mmol |  |  | HBF4 | 2 drops |  |  | N,N-dimethylformamide | 8 mL | water | 2 mL | 80 | 144 | not reported ¦ 350 | not reported ¦ 687 | 1502463
P073-R002 | P073 | 10.1021/acs.inorgchem.6b02332 | compound 2 | Cd(NO3)2·4H2O | 0.015 g, 0.049 mmol |  |  |  |  | spiro-4-py (2,2',7,7'-tetra(pyridin-4-yl)-9,9'-spirobi[fluorene]) | 0.015 g, 0.024 mmol | 1,4-PDA (p-phenylenediacetic acid) | 0.010 g, 0.051 mmol |  |  | HBF4 | 2 drops |  |  | N,N-dimethylacetamide | 4 mL | water | 1 mL | 90 | 96 | not reported ¦ 350 | not reported ¦ 584 | 1502464
P074-R001 | P074 | 10.1021/acs.inorgchem.6b02674 | {[Cu(bpy)2(5-H2sip)2]·(H2O)6}n | Cu(NO3)2·3H2O | 1 mmol, 0.241 g (in H2O; layered as in 2) |  |  |  |  | trisodium 5-sulfoisophthalate | 1 mmol, 0.312 g (in H2O; mixed with bpy solution) | 4,4'-bipyridine | 1 mmol, 0.156 g | [6 empty] | water | Slow diffusion layered system with 1:1 H2O/MeOH buffer (3 mL) | methanol | Slow diffusion layered system with 1:1 H2O/MeOH buffer (3 mL) | room temperature | 720 |  |  | not reported ¦ 1514617
P076-R001 | P076 | 10.1021/acs.inorgchem.8b01842 | 1·PhNO2 | iron(II) tetrafluoroborate hexahydrate | 0.0787 mmol, 26.6 mg | potassium dicyanoargentate(I) | 0.1574 mmol, 31.5 mg |  |  | 1,3,5-tris(pyridin-4-ylethynyl)benzene | 0.0787 mmol, 30 mg (solid, insoluble) |  |  |  |  | nitrobenzene (Guest) | 2 mL, large excess |  |  | methanol | vessel filled completely
P076-R002 | P076 | 10.1021/acs.inorgchem.8b01842 | 1·PhCN | iron(II) tetrafluoroborate hexahydrate | 0.0787 mmol, 26.6 mg | potassium dicyanoargentate(I) | 0.1574 mmol, 31.5 mg |  |  | 1,3,5-tris(pyridin-4-ylethynyl)benzene | 0.0787 mmol, 30 mg (solid, insoluble) |  |  |  |  | benzonitrile (Guest) | 2 mL, large excess |  |  | methanol | vessel filled complet
P076-R003 | P076 | 10.1021/acs.inorgchem.8b01842 | 1·o-PhCl2 | iron(II) tetrafluoroborate hexahydrate | 0.0787 mmol, 26.6 mg | potassium dicyanoargentate(I) | 0.1574 mmol, 31.5 mg |  |  | 1,3,5-tris(pyridin-4-ylethynyl)benzene | 0.0787 mmol, 30 mg (solid, insoluble) |  |  |  |  | o-dichlorobenzene (Guest) | 2 mL, large excess |  |  | methanol | vessel fil
P076-R004 | P076 | 10.1021/acs.inorgchem.8b01842 | 2·PhNO2 | iron(II) tetrafluoroborate hexahydrate | 0.0787 mmol, 26.6 mg | potassium dicyanoaurate(I) | 0.1574 mmol, 47.3 mg |  |  | 1,3,5-tris(pyridin-4-ylethynyl)benzene | 0.0787 mmol, 30 mg (solid, insoluble) |  |  |  |  | nitrobenzene (Guest) | 2 mL, large excess |  |  | methanol | vessel filled completely wi
P076-R005 | P076 | 10.1021/acs.inorgchem.8b01842 | 2·PhCN | iron(II) tetrafluoroborate hexahydrate | 0.0787 mmol, 26.6 mg | potassium dicyanoaurate(I) | 0.1574 mmol, 47.3 mg |  |  | 1,3,5-tris(pyridin-4-ylethynyl)benzene | 0.0787 mmol, 30 mg (solid, insoluble) |  |  |  |  | benzonitrile (Guest) | 2 mL, large excess |  |  | methanol | vessel filled completely
P076-R006 | P076 | 10.1021/acs.inorgchem.8b01842 | 2·o-PhCl2 | iron(II) tetrafluoroborate hexahydrate | 0.0787 mmol, 26.6 mg | potassium dicyanoaurate(I) | 0.1574 mmol, 47.3 mg |  |  | 1,3,5-tris(pyridin-4-ylethynyl)benzene | 0.0787 mmol, 30 mg (solid, insoluble) |  |  |  |  | o-dichlorobenzene (Guest) | 2 mL, large excess |  |  | methanol | vessel filled
P076-R007 | P076 | 10.1021/acs.inorgchem.8b01842 | 3·H2O | iron(II) tetrafluoroborate hexahydrate | 0.05925 mmol, 20 mg | potassium dicyanoargentate(I) | 0.1185 mmol, 23.7 mg |  |  | 1,2,4,5-tetrakis(pyridin-4-ylethynyl)benzene | 0.05925 mmol, 28.6 mg in CHCl3 (7 mL) | [8 empty] | methanol | tube filled completely with methanol (diffusion medium) | CHCl3
P077-R001 | P077 | 10.1021/acs.inorgchem.8b03210 | {[Zn(1,3-bdc)(bpb)(H2O)]·H2O·DMF}n | zinc nitrate hexahydrate | 29.7 mg, 0.1 mmol |  |  |  |  | 1,2-bis[(pyridin-4-ylthio)methyl]benzene | 6.4 mg, 0.02 mmol | 1,3-benzenedicarboxylic acid | 3.3 mg, 0.02 mmol | [6 empty] | water | 0.9 mL | N,N-dimethylformamide | 0.6 mL | 110 | 24 | not reported ¦ 300 |  | not reported ¦ 1871594
P077-R002 | P077 | 10.1021/acs.inorgchem.8b03210 | {[Zn(mip)(bpb)(H2O)]·H2O·DMF}n | zinc nitrate hexahydrate | 29.7 mg, 0.1 mmol |  |  |  |  | 1,2-bis[(pyridin-4-ylthio)methyl]benzene | 6.4 mg, 0.02 mmol | 5-methylisophthalic acid | 3.6 mg, 0.02 mmol | [6 empty] | water | 0.9 mL | N,N-dimethylformamide | 0.6 mL | 110 | 24 | not reported ¦ 290 |  | not reported ¦ 1871595
P077-R003 | P077 | 10.1021/acs.inorgchem.8b03210 | {[Zn(tbip)(bpb)]·H2O}n | zinc nitrate hexahydrate | 29.7 mg, 0.1 mmol |  |  |  |  | 1,2-bis[(pyridin-4-ylthio)methyl]benzene | 6.4 mg, 0.02 mmol | 5-tert-butylisophthalic acid | 4.4 mg, 0.02 mmol | [6 empty] | water | 0.9 mL | N,N-dimethylformamide | 0.6 mL | 110 | 24 | not reported ¦ 250 |  | not reported ¦ 1871596
P078-R001 | P078 | 10.1021/acs.inorgchem.9b02517 | PCN-161 | ZrCl4 | 30.9 mg, 0.13 mmol |  |  |  |  | 4-aminobenzoic acid | 18.3 mg, 0.13 mmol | 4-formylbenzoic acid | 20 mg, 0.13 mmol | [6 empty] | N,N-dimethylformamide | 4 mL |  |  | 80 | 48 | 210 | 2516 |  | fcu
P078-R002 | P078 | 10.1021/acs.inorgchem.9b02517 | PCN-161 | ZrCl4 | 30.9 mg, 0.13 mmol |  |  |  |  | 4-aminobenzoic acid | 18.3 mg, 0.13 mmol | 4-formylbenzoic acid | 20 mg, 0.13 mmol |  |  | acetic acid | 30 equiv |  |  | N,N-dimethylformamide | 4 mL |  |  | 80 | 96 | 210 |  |  | fcu
P078-R003 | P078 | 10.1021/acs.inorgchem.9b02517 | PCN-164 | ZrCl4 | 28.3 mg, 0.12 mmol |  |  |  |  | 4-formylbenzoic acid | 18.3 mg, 0.12 mmol | p-phenylenediamine | 6.5 mg, 0.06 mmol |  |  | acetic acid | 30 equiv |  |  | N,N-dimethylformamide | 4 mL |  |  | 80 | 96 |  | 2135 | CCDC 1947338 | fcu
P078-R004 | P078 | 10.1021/acs.inorgchem.9b02517 | DUT-133 | ZrCl4 | 23.3 mg, 0.1 mmol |  |  |  |  | 4-formyl-3-hydroxybenzoic acid | 16.6 mg, 0.1 mmol | 4-aminobenzoic acid | 13.6 mg, 0.1 mmol |  |  | acetic acid | 40 equiv |  |  | N,N-dimethylformamide | 4 mL |  |  | 80 | 96 | 210 | 3155 | CCDC 1947337 | fcu
P079-R001 | P079 | 10.1021/acsami.2c04644 | ZIF-90 | zinc nitrate hexahydrate | 0.2 mL, 320 mM (aqueous solution) |  |  |  |  | 2-imidazolecarboxaldehyde | 0.4 mL, 640 mM (aqueous solution) | [8 empty] | water | 1 mL |  |  | 4 | 12
P079-R002 | P079 | 10.1021/acsami.2c04644 | Mg-BMOM | zinc nitrate hexahydrate | part of 0.16 mL mixture, 400 mM; with MgCl2 400 mM; Mg2+:Zn2+ = 1:1 | magnesium chloride hexahydrate | part of 0.16 mL mixture, 400 mM; with Zn(NO3)2 400 mM; Mg2+:Zn2+ = 1:1 |  |  | 2-imidazolecarboxaldehyde | 0.64 mL, 400 mM (aqueous solution) | [8 empty] | water | 0.8 mL |  |  | 4 | 12
P079-R003 | P079 | 10.1021/acsami.2c04644 | ZIF-8 | zinc acetate dihydrate | 0.2 mL, 240 mM (aqueous solution) |  |  |  |  | 2-methylimidazole | 0.4 mL, 1920 mM (aqueous solution) | [8 empty] | water | 0.6 mL (replacing enzyme solution) |  |  | 4 | 12
P079-R004 | P079 | 10.1021/acsami.2c04644 | ZIF-67 | cobalt nitrate hexahydrate | 0.25 mL, 97.5 mM (aqueous solution) |  |  |  |  | 2-methylimidazole | 0.75 mL, 1843 mM (aqueous solution) | [8 empty] | water | 1 mL (replacing enzyme solution) |  |  | RT | 12
P079-R005 | P079 | 10.1021/acsami.2c04644 | MAF-7 | zinc nitrate hexahydrate | 1 mL, 40 mM (aqueous solution) |  |  |  |  | 3-methyl-1H-1,2,4-triazole | 20 mg (dissolved in 1 mL water) |  |  |  |  | ammonia solution (10%) | 0.04 mL of 10% aq. NH3 |  |  | water | 1 mL (for ligand dissolution) |  |  | RT | 12
P080-R001 | P080 | 10.1021/acsami.7b06041 | Fe3O-BPDC | [Fe3O(CH3COO)6(H2O)3]Cl·6H2O | 10 mg |  |  |  |  | biphenyl-4,4'-dicarboxylic acid | 10 mg |  |  |  |  | acetic acid | 0.15 mL |  |  | N,N-dimethylformamide | 2 mL |  |  | 150 | 48 | 340 | 1690 | 1539823
P080-R002 | P080 | 10.1021/acsami.7b06041 | Fe2CrO-BPDC | [Fe2CrO(CH3COO)6(H2O)3]NO3·6H2O | 10 mg |  |  |  |  | biphenyl-4,4'-dicarboxylic acid | 10 mg |  |  |  |  | acetic acid | 0.15 mL |  |  | N,N-dimethylformamide | 2 mL |  |  | 150 | 48 | 340 | 2000
P080-R003 | P080 | 10.1021/acsami.7b06041 | Fe2CoO-BPDC | [Fe2CoO(CH3COO)6(H2O)3]·3H2O | 10 mg |  |  |  |  | biphenyl-4,4'-dicarboxylic acid | 10 mg |  |  |  |  | acetic acid | 0.15 mL |  |  | N,N-dimethylformamide | 2 mL |  |  | 150 | 48 | 340 | 1327
P080-R004 | P080 | 10.1021/acsami.7b06041 | Fe2NiO-BPDC | [Fe2NiO(CH3COO)6(H2O)3]·3H2O | 10 mg |  |  |  |  | biphenyl-4,4'-dicarboxylic acid | 10 mg |  |  |  |  | acetic acid | 0.15 mL |  |  | N,N-dimethylformamide | 2 mL |  |  | 150 | 48 | 340 | 830
P080-R005 | P080 | 10.1021/acsami.7b06041 | Fe3O-BDC | [Fe3O(CH3COO)6(H2O)3]Cl·6H2O | 10 mg |  |  |  |  | terephthalic acid | 10 mg |  |  |  |  | acetic acid | 0.2 mL |  |  | N,N-dimethylformamide | 2 mL |  |  | 150 | 24
P080-R006 | P080 | 10.1021/acsami.7b06041 | Fe2CoO-BDC | [Fe2CoO(CH3COO)6(H2O)3]·3H2O | 10 mg |  |  |  |  | terephthalic acid | 10 mg |  |  |  |  | acetic acid | 0.2 mL |  |  | N,N-dimethylformamide | 2 mL |  |  | 150 | 24
P080-R007 | P080 | 10.1021/acsami.7b06041 | Fe2NiO-BDC | [Fe2NiO(CH3COO)6(H2O)3]·3H2O | 10 mg |  |  |  |  | terephthalic acid | 10 mg |  |  |  |  | acetic acid | 0.2 mL |  |  | N,N-dimethylformamide | 2 mL |  |  | 150 | 24
P080-R008 | P080 | 10.1021/acsami.7b06041 | Fe2Co(bipydc) MOF | [Fe2CoO(CH3COO)6(H2O)3]·3H2O | 10 mg |  |  |  |  | 2,2'-bipyridine-5,5'-dicarboxylic acid | 10 mg |  |  |  |  | acetic acid | 0.02 mL |  |  | N,N-diethylformamide | 2 mL |  |  | 180 | 72 |  | 508 | 1539825
P081-R001 | P081 | 10.1021/acsami.7b09608 | MOF 1 | MnCl2 | 38 mg, 0.3 mmol |  |  |  |  | N-(4-carboxybenzyl)-(3,5-dicarboxyl)pyridinium bromide | 92 mg, 0.3 mmol |  |  |  |  | sodium hydroxide | 0.1 M, to pH 7.0 |  |  | water | 25 mL (ligand), 20 mL (metal) |  |  | 100 | 0.5 | 2 |  | 1057253
P081-R002 | P081 | 10.1021/acsami.7b09608 | MOF 2 | Gd(NO3)3·6H2O | 27 mg, 0.06 mmol |  |  |  |  | N-(4-carboxybenzyl)-(3,5-dicarboxyl)pyridinium bromide | 28 mg, 0.09 mmol |  |  |  |  | sodium hydroxide | 0.1 M, to pH 6.0 |  |  | water | 5 mL (ligand), 1 mL (metal) |  |  | rt | stirred 0.5 h; then stood at rt for 1 week | 300 |  | 1057254
P082-R001 | P082 | 10.1021/acsami.8b11367 | [EuCu(pydc)2(ox)0.5(H2O)3·1.5H2O]n | europium(III) nitrate hexahydrate | 0.1 mmol, 44.6 mg | copper(II) nitrate trihydrate | 0.1 mmol, 24.1 mg |  |  | 2,3-pyridinedicarboxylic acid | 0.2 mmol, 52 mg | sodium oxalate (oxalic acid source) | 0.1 mmol, 13.6 mg | [6 empty] | water | 10 mL total, CH3CN/H2O 1:1 | acetonitrile | 10 mL total, CH3CN/H2O 1:1 | 120 | 72 | not reported ¦ 250 |  | 1842973
P083-R001 | P083 | 10.1021/acsami.9b14439 | NU-401 | zirconyl chloride octahydrate | 200 mg, 0.62 mmol |  |  |  |  | 4-aminobenzoic acid (in situ builds imine-linked dicarboxylate L1) | 385 mg, 2.81 mmol | 4-formylbenzoic acid (in situ builds imine-linked dicarboxylate L1) | 928 mg, 6.20 mmol | [6 empty] | N,N-dimethylformamide | 10 mL + 5 mL + 50 mL |  |  | 100 | overnight |  | not reported ¦ 3310
P083-R002 | P083 | 10.1021/acsami.9b14439 | NU-402 | zirconyl chloride octahydrate | 200 mg, 0.62 mmol |  |  |  |  | p-phenylenediamine (in situ builds imine-linked dicarboxylate L2) | 120 mg, 1.11 mmol | 4-formylbenzoic acid (in situ builds imine-linked dicarboxylate L2) | 1.80 g, 12.0 mmol | [6 empty] | N,N-dimethylformamide | 10 mL + 10 mL + 50 mL |  |  | 100 | overnight |  | not reported ¦ 2530 |  | fcu
P084-R001 | P084 | 10.1021/acscentsci.5b00247 | MOF-5 | zinc nitrate hexahydrate | [5 empty] | terephthalic acid (1,4-benzenedicarboxylic acid) | [9 empty] | N,N-dimethylformamide |  | water | 2% (v/v) in DMF | 100 | 7
P084-R002 | P084 | 10.1021/acscentsci.5b00247 | MOF-5 | zinc nitrate hydrate (from enriched 67Zn) | prepared from 1.5 mmol 67Zn metal as Zn(NO3)2·xH2O |  |  |  |  | terephthalic acid (1,4-benzenedicarboxylic acid) | 69 mg (0.42 mmol) | [8 empty] | N,N-dimethylformamide | 41 mL | water | 0.50 mL | 100 | 7
P085-R001 | P085 | 10.1021/acsomega.1c01148 | LMOF-317 | manganese(II) chloride tetrahydrate | 7.9 mg, 0.04 mmol |  |  |  |  | 1,1,2,2-tetrakis(4-(1H-imidazol-1-yl)phenyl)ethane | 5.96 mg, 0.01 mmol | 1,4-naphthalenedicarboxylic acid | 4.3 mg, 0.02 mmol | [6 empty] | water | 2 mL | N,N-dimethylformamide | 1 mL | 90 | 48 |  |  | 1588880
P085-R002 | P085 | 10.1021/acsomega.1c01148 | LMOF-318 | manganese(II) chloride tetrahydrate | 7.9 mg, 0.04 mmol |  |  |  |  | 1,1,2,2-tetrakis(4-(1H-imidazol-1-yl)phenyl)ethane | 5.96 mg, 0.01 mmol | 1,4-naphthalenedicarboxylic acid | 4.3 mg, 0.02 mmol | [6 empty] | N,N-dimethylformamide | 2 mL | water | 1 mL | 90 | 48 |  | not reported ¦ 276.17 | 1539779
P086-R001 | P086 | 10.1021/acsomega.3c09256 | Al-PCN-333-135 | aluminum chloride hexahydrate | 200 mg, 0.828 mmol |  |  |  |  | 4,4',4'-s-triazine-2,4,6-triyl-tribenzoic acid | 50 mg, 0.113 mmol |  |  |  |  | trifluoroacetic acid | 1.0 mL |  |  | N,N-dimethylformamide | 10 mL |  |  | 135 | 48 | 500 | 1807.82
P086-R002 | P086 | 10.1021/acsomega.3c09256 | Fe/Al-PCN-333-135(1:3) | aluminum chloride hexahydrate | 0.621 mmol | ferric chloride | 0.207 mmol |  |  | 4,4',4'-s-triazine-2,4,6-triyl-tribenzoic acid | 50 mg, 0.113 mmol |  |  |  |  | trifluoroacetic acid | 1.0 mL |  |  | N,N-dimethylformamide | 10 mL |  |  | 135 | 48 |  | 1080.02
P086-R003 | P086 | 10.1021/acsomega.3c09256 | Fe/Al-PCN-333-135(1:1) | aluminum chloride hexahydrate | 0.414 mmol | ferric chloride | 0.414 mmol |  |  | 4,4',4'-s-triazine-2,4,6-triyl-tribenzoic acid | 50 mg, 0.113 mmol |  |  |  |  | trifluoroacetic acid | 1.0 mL |  |  | N,N-dimethylformamide | 10 mL |  |  | 135 | 48 |  | 1633.65
P086-R004 | P086 | 10.1021/acsomega.3c09256 | Fe/Al-PCN-333-135(3:1) | aluminum chloride hexahydrate | 0.207 mmol | ferric chloride | 0.621 mmol |  |  | 4,4',4'-s-triazine-2,4,6-triyl-tribenzoic acid | 50 mg, 0.113 mmol |  |  |  |  | trifluoroacetic acid | 1.0 mL |  |  | N,N-dimethylformamide | 10 mL |  |  | 135 | 48 |  | 2810.27
P086-R005 | P086 | 10.1021/acsomega.3c09256 | Fe/Al-PCN-333-150(1:1) | aluminum chloride hexahydrate | 0.185 mmol | ferric chloride | 0.185 mmol |  |  | 4,4',4'-s-triazine-2,4,6-triyl-tribenzoic acid | 50 mg, 0.113 mmol |  |  |  |  | trifluoroacetic acid | 0.5 mL |  |  | N,N-dimethylformamide | 10 mL |  |  | 150 | 12 |  | 1385.46
P086-R006 | P086 | 10.1021/acsomega.3c09256 | Fe/Al-PCN-333-150(3:1) | aluminum chloride hexahydrate | 0.0925 mmol | ferric chloride | 0.2775 mmol |  |  | 4,4',4'-s-triazine-2,4,6-triyl-tribenzoic acid | 50 mg, 0.113 mmol |  |  |  |  | trifluoroacetic acid | 0.5 mL |  |  | N,N-dimethylformamide | 10 mL |  |  | 150 | 12 |  | 1818.26
P086-R007 | P086 | 10.1021/acsomega.3c09256 | Fe-PCN-333-150 | ferric chloride | 60 mg, 0.370 mmol |  |  |  |  | 4,4',4'-s-triazine-2,4,6-triyl-tribenzoic acid | 50 mg, 0.113 mmol |  |  |  |  | trifluoroacetic acid | 0.5 mL |  |  | N,N-dimethylformamide | 10 mL |  |  | 150 | 12 | 400 | 2913.88
P087-R001 | P087 | 10.1021/cg1000107 | {[Zn(1,2-bimb)(D-ca)]·2H2O}n | zinc nitrate hexahydrate | 30 mg, 0.10 mmol |  |  |  |  | D-camphoric acid | 20 mg, 0.10 mmol | 1,2-bis(imidazol-1-ylmethyl)-benzene | 13 mg, 0.05 mmol |  |  | sodium hydroxide | 2 mg, 0.05 mmol |  |  | water | 10 mL |  |  | 140 | 75
P087-R002 | P087 | 10.1021/cg1000107 | [Zn(1,4-bimb)(D-ca)]n | zinc nitrate hexahydrate | 30 mg, 0.10 mmol |  |  |  |  | D-camphoric acid | 20 mg, 0.10 mmol | 1,4-bis(imidazol-1-ylmethyl)-benzene | 13 mg, 0.05 mmol |  |  | sodium hydroxide | 2 mg, 0.05 mmol |  |  | water | 10 mL |  |  | 140 | 75 | 300
P088-R001 | P088 | 10.1021/cg1010105 | [Ni7(H2O)6L2(O)2](Cl)2(NO3)2·6(H2O)·(Emim)2 | nickel(II) nitrate hexahydrate | 3.00 mmol |  |  |  |  | 4,4',4',4'-(2,2',2',2'-(ethane-1,2-diylbis(azanetriyl))tetrakis(methylene)tetrakis(1H-benzo[d]imidazole-2,1-diyl))tetrakis(methylene)tetrabenzoic acid | 1.00 mmol | [8 empty] | 1-ethyl-3-methylimidazolium chloride | 8 g |  |  | 150 | 72 |  |  |  | scu
P089-R001 | P089 | 10.1021/cg101433t |  | zinc sulfate heptahydrate | 0.05 mmol, 0.014 g |  |  |  |  | 6,6'-dithiodinicotinic acid | 0.05 mmol, 0.015 g |  |  |  |  | sodium hydroxide | 0.10 mmol, 0.004 g |  |  | methanol | 5 mL | water | 5 mL | room temperature | 336 | 200
P089-R002 | P089 | 10.1021/cg101433t |  | zinc sulfate heptahydrate | 0.05 mmol, 0.014 g |  |  |  |  | 6,6'-dithiodinicotinic acid | 0.05 mmol, 0.015 g | 1,2-bis(4-pyridyl)ethane | 0.05 mmol, 0.009 g | [6 empty] | methanol | 5 mL | water | 5 mL | room temperature | 168 | 230
P089-R003 | P089 | 10.1021/cg101433t |  | zinc sulfate heptahydrate | 0.05 mmol, 0.014 g |  |  |  |  | 6,6'-dithiodinicotinic acid | 0.05 mmol, 0.015 g | 1,3-bis(4-pyridyl)propane | 0.05 mmol, 0.010 g | [6 empty] | methanol | 5 mL | water | 5 mL | room temperature | 168 | 270
P089-R004 | P089 | 10.1021/cg101433t |  | cadmium nitrate tetrahydrate | 0.05 mmol, 0.015 g |  |  |  |  | 6,6'-dithiodinicotinic acid | 0.05 mmol, 0.015 g | 1,2-bis(4-pyridyl)ethane | 0.05 mmol, 0.009 g | [6 empty] | methanol | 5 mL | water | 5 mL | room temperature | 168 | 190
P089-R005 | P089 | 10.1021/cg101433t |  | cadmium nitrate tetrahydrate | 0.05 mmol, 0.015 g |  |  |  |  | 6,6'-dithiodinicotinic acid | 0.05 mmol, 0.015 g | 1,3-bis(4-pyridyl)propane | 0.05 mmol, 0.010 g | [6 empty] | methanol | 5 mL | water | 5 mL | room temperature | 168 | 200
P090-R001 | P090 | 10.1021/cg200327y | Mg3(3,5-PDC)3(DMF)3·DMF | magnesium nitrate hexahydrate | 0.258 g |  |  |  |  | 3,5-pyridinedicarboxylic acid | 0.17 g | [8 empty] | N,N-dimethylformamide | 9.5 g |  |  | 100 | 120 | 425 | 51.9
P090-R002 | P090 | 10.1021/cg200327y | Mg(3,5-PDC)(H2O)2 | magnesium nitrate hexahydrate | 0.255 g |  |  |  |  | 3,5-pyridinedicarboxylic acid | 0.167 g | [8 empty] | ethanol | 6 g |  |  | 100 | 120 | 515
P090-R003 | P090 | 10.1021/cg200327y | Mg(3,5-PDC)(H2O)·(H2O) | magnesium nitrate hexahydrate | 0.257 g |  |  |  |  | 3,5-pyridinedicarboxylic acid | 0.168 g | [8 empty] | N,N-dimethylformamide | 4.7 g | ethanol | 2.99 g | 100 | 120 | 520
P090-R004 | P090 | 10.1021/cg200327y | Mg4(3,5-PDC)4(DMF)2(H2O)2·2DMF·4.5H2O | magnesium nitrate hexahydrate | 0.261 g |  |  |  |  | 3,5-pyridinedicarboxylic acid | 0.171 g | [8 empty] | N,N-dimethylformamide | 4.7 g | methanol | 2.08 g | 100 | 120
P091-R001 | P091 | 10.1021/cg400929z | NICS-3 | magnesium acetate tetrahydrate | 0.65 g (3 mmol) |  |  |  |  | 1,3,5-benzenetricarboxylic acid | 0.65 g (3 mmol) | [8 empty] | water | 10 mL |  |  | 150 | 24
P091-R002 | P091 | 10.1021/cg400929z | NICS-4 | magnesium acetate tetrahydrate | 0.65 g (3 mmol) |  |  |  |  | 1,3,5-benzenetricarboxylic acid | 0.65 g (3 mmol) | [8 empty] | water | 5.5 mL; overall mixture EtOH/H2O = 50:100 (molar) | ethanol | 8.8 mL; overall mixture EtOH/H2O = 50:100 (molar) | 150 | 24
P091-R003 | P091 | 10.1021/cg400929z | NICS-5 | magnesium acetate tetrahydrate | 0.65 g (3 mmol) |  |  |  |  | 1,3,5-benzenetricarboxylic acid | 0.65 g (3 mmol) | [8 empty] | water | EtOH/H2O = 70:100 (molar) | ethanol | 12.3 mL; EtOH/H2O = 70:100 (molar) | 175 | 24
P091-R004 | P091 | 10.1021/cg400929z | NICS-6 | magnesium acetate tetrahydrate | 0.65 g (3 mmol) |  |  |  |  | 1,3,5-benzenetricarboxylic acid | 0.65 g (3 mmol) | [8 empty] | ethanol | 5 mL (for Mg salt) + 12.5 mL (for BTC) |  |  | 190 | 24 |  | 5
P092-R001 | P092 | 10.1021/cg4014619 | MOF-5 | zinc nitrate tetrahydrate | 0.157 g (0.6 mmol) |  |  |  |  | terephthalic acid | 0.0333 g (0.2 mmol) | [8 empty] | N,N-diethylformamide | 5 mL |  |  | 130 | 3 | 375
P092-R002 | P092 | 10.1021/cg4014619 | MOF-5 | zinc nitrate tetrahydrate | 0.157 g (0.6 mmol) |  |  |  |  | terephthalic acid | 0.0333 g (0.2 mmol) | [8 empty] | N,N-diethylformamide | 5 mL |  |  | 140 | 1.5 | 375
P092-R003 | P092 | 10.1021/cg4014619 | MOF-5 | zinc nitrate hexahydrate | 0.178 g (0.6 mmol) |  |  |  |  | terephthalic acid | 0.0333 g (0.2 mmol) | [8 empty] | N,N-diethylformamide | 5 mL |  |  | 130 | 3 | 375
P093-R001 | P093 | 10.1021/cg4019053 | CP-1 | manganese(II) chloride tetrahydrate (MnCl2·4H2O) | 30 mg, 0.15 mmol | (Bu3NH)3[W(CN)8] | 112 mg, 0.10 mmol |  |  | hexamethylenetetramine | 28 mg, 0.20 mmol | [8 empty] | methanol | 3 mL (top layer); plus present in middle layer H2O/MeOH 1:2 v/v, 3 mL | water | 3 mL (bottom layer); plus present in middle layer H2O/MeOH 1:2 v/v, 3 mL | room temperature (dark) | several weeks (slow diffusion) |  |  | CCDC 921978
P094-R001 | P094 | 10.1021/cg501141m | Co9-INA | cobalt(II) nitrate hexahydrate | 0.10 g, 0.34 mmol |  |  |  |  | isonicotinic acid (HINA) | 0.05 g, 0.41 mmol | [8 empty] | N,N-dimethylformamide | 5 mL (in DMF/H2O 5:1) | water | 1 mL (in DMF/H2O 5:1) | 87 | 24 |  | 910
P096-R001 | P096 | 10.1021/cg901259e | Zn[Htma][ddm] | zinc acetate dihydrate | 98.7 mg, 0.5 mmol |  |  |  |  | benzene-1,3,5-tricarboxylic acid | 63 mg, 0.3 mmol | p,p'-diamino-diphenyl-methane | 89.2 mg, 0.5 mmol | [6 empty] | water | 5 mL |  |  | 130 | 96 | 297 |  | 699796 | dia
P096-R002 | P096 | 10.1021/cg901259e | Zn[Htma][ddm] | zinc acetate dihydrate | stoichiometric ratio 1:1:1:618 (relative to H3tma:ddm:Zn(OAc)2·2H2O:H2O) |  |  |  |  | benzene-1,3,5-tricarboxylic acid | stoichiometric ratio 1:1:1:618 | p,p'-diamino-diphenyl-methane | stoichiometric ratio 1:1:1:618 | [6 empty] | water | stoichiometric ratio component: 618 (relative to H3tma = 1) |  |  | 130 | 96 | 297 |  | 699796 | dia
P097-R001 | P097 | 10.1021/ic061664y | {[Cu(2,3-Me2pz)(2,5-Me2pz)0.5]4(SiW12O40)(2,5-Me2pz)}n | H4SiW12O40 | 0.36 g, 0.125 mmol | Cu(NO3)2·3H2O | 0.12 g, 0.5 mmol |  |  | 2,5-dimethylpyrazine | 0.108 g, 1.0 mmol | 2,3-dimethylpyrazine | 0.05 mL, 0.2 mmol |  |  | NaOH (aq) | 1.0 mol L^-1; adjusted to pH ~5–6 |  |  | water | 16 mL |  |  | 170 | 50 |  |  | not reported ¦ 605283
P097-R002 | P097 | 10.1021/ic061664y | {[Cu2(4,4′-bipy)4(H2O)4](SiW12O40)(H2O)18}n | H4SiW12O40 | 1.14 g, 0.40 mmol | CuCl2·2H2O | 0.85 g, 0.5 mmol |  |  | 4,4'-bipyridine | 0.08 g, 0.5 mmol |  |  |  |  | NaOH (aq) | 1.0 mol L^-1; adjusted to pH ~5–6 |  |  | water | 20 mL |  |  | 180 | 24 |  |  | not reported ¦ 605284
P097-R003 | P097 | 10.1021/ic061664y | {[Cu(2-Mepz)1.5]3(PMo12O40)(H2O)3.5}n | H3PMo12O40·nH2O | 0.304 g, 0.167 mmol | Cu(NO3)2·3H2O | 0.24 g, 1.0 mmol |  |  | 2-methylpyrazine | 0.25 mL, 1.0 mmol | [8 empty] | water | 18 mL |  |  | 180 | 50 |  |  | not reported ¦ 605285
P097-R004 | P097 | 10.1021/ic061664y | {[Ag(2,3-Me2pz)1.5]4(SiW12O40)}n | H4SiW12O40 | 0.36 g, 0.125 mmol | AgNO3 | 0.34 g, 2.0 mmol |  |  | 2,3-dimethylpyrazine | 1.08 g, 1.0 mmol | [8 empty] | water | 16 mL |  |  | 180 | 50 |  |  | not reported ¦ 605286
P097-R005 | P097 | 10.1021/ic061664y | {[Cu(pz)1.5]4(SiW12O40)·2H2O}n | H4SiW12O40 | 1.44 g, 0.5 mmol | Cu(NO3)2·3H2O | 0.24 g, 1.0 mmol |  |  | pyrazine | 0.24 g, 3.0 mmol |  |  |  |  | NaOH (aq) | 1.0 mol L^-1; adjusted to pH ~3.5 |  |  | water | 18 mL |  |  | 200 | 50 |  |  | not reported ¦ 605287
P097-R006 | P097 | 10.1021/ic061664y | {[Cu(2,3-Me2pz)1.5]4(SiW12O40)}n | H4SiW12O40 | 0.36 g, 0.125 mmol | Cu(NO3)2·3H2O | 0.12 g, 0.5 mmol |  |  | 2,3-dimethylpyrazine | 0.108 g, 1.0 mmol |  |  |  |  | NaOH (aq) | 1.0 mol L^-1; adjusted to pH ~3–4 |  |  | water | 18 mL |  |  | 180 | 34 |  |  | not reported ¦ 605288
P097-R007 | P097 | 10.1021/ic061664y | {[Cu(4,4′-bipy)1.75]4(SiW12O40)(H2O)3}n | H4SiW12O40 | 1.15 g, 0.4 mmol | Cu(NO3)2·3H2O | 0.12 g, 0.5 mmol |  |  | 4,4'-bipyridine | 0.156 g, 1.0 mmol |  |  |  |  | '-alanine | 0.05 g, 0.56 mmol | NH3·H2O (aq) | 1.0 mol L^-1; adjusted to pH ~8 | water | 18 mL |  |  | 160 | 24 |  |  | not reported ¦ 605289
P097-R008 | P097 | 10.1021/ic061664y | {[Cu2(4,4′-bipy)4(H2O)4](SiW12O40)(4,4′-bipy)2(H2O)4}n | H4SiW12O40 | 1.14 g, 0.40 mmol | Cu(NO3)2·3H2O | 0.20 g, 0.8 mmol |  |  | 4,4'-bipyridine | 0.08 g, 0.5 mmol |  |  |  |  | NaOH (aq) | 1.0 mol L^-1; adjusted to pH ~7 |  |  | water | 20 mL |  |  | 200 | 48 | 380 |  | not reported ¦ 605290
P098-R001 | P098 | 10.1021/ic061666i | Tb(BTC)(DMF)2·H2O | Tb(NO3)3·nH2O | 40 mg, 0.10 mmol |  |  |  |  | 1,3,5-benzenetricarboxylic acid | 20 mg, 0.10 mmol |  |  |  |  | caprolactam | 10 mg, 0.10 mmol |  |  | N,N-dimethylformamide | 10 mL | ethanol | 2 mL | 55 | 120
P098-R002 | P098 | 10.1021/ic061666i | Dy(BTC)(DMF)2·H2O | Dy(NO3)3·nH2O | 0.10 mmol ¦ 40 mg, 0.10 mmol |  |  |  |  | 1,3,5-benzenetricarboxylic acid | 20 mg, 0.10 mmol |  |  |  |  | caprolactam | 10 mg, 0.10 mmol |  |  | N,N-dimethylformamide | 10 mL | ethanol | 2 mL | 55 | 120
P098-R003 | P098 | 10.1021/ic061666i | Ho(BTC)(DMF)2·H2O | Ho(NO3)3·nH2O | 0.10 mmol ¦ 40 mg, 0.10 mmol |  |  |  |  | 1,3,5-benzenetricarboxylic acid | 20 mg, 0.10 mmol |  |  |  |  | caprolactam | 10 mg, 0.10 mmol |  |  | N,N-dimethylformamide | 10 mL | ethanol | 2 mL | 55 | 120
P098-R004 | P098 | 10.1021/ic061666i | Er(BTC)(DMF)2·H2O | Er(NO3)3·nH2O | 0.10 mmol ¦ 40 mg, 0.10 mmol |  |  |  |  | 1,3,5-benzenetricarboxylic acid | 20 mg, 0.10 mmol |  |  |  |  | caprolactam | 10 mg, 0.10 mmol |  |  | N,N-dimethylformamide | 10 mL | ethanol | 2 mL | 55 | 120 | 375
P098-R005 | P098 | 10.1021/ic061666i | Tm(BTC)(DMF)2·H2O | Tm(NO3)3·nH2O | 0.10 mmol ¦ 40 mg, 0.10 mmol |  |  |  |  | 1,3,5-benzenetricarboxylic acid | 20 mg, 0.10 mmol |  |  |  |  | caprolactam | 10 mg, 0.10 mmol |  |  | N,N-dimethylformamide | 10 mL | ethanol | 2 mL | 55 | 120
P098-R006 | P098 | 10.1021/ic061666i | Yb(BTC)(DMF)2·H2O | Yb(NO3)3·nH2O | 0.10 mmol ¦ 40 mg, 0.10 mmol |  |  |  |  | 1,3,5-benzenetricarboxylic acid | 20 mg, 0.10 mmol |  |  |  |  | caprolactam | 10 mg, 0.10 mmol |  |  | N,N-dimethylformamide | 10 mL | ethanol | 2 mL | 55 | 120
P099-R001 | P099 | 10.1021/ic100181d |  | Er(NO3)3·5H2O | 1 mmol |  |  |  |  | 2,2-dimethylsuccinic acid | 1.5 mmol |  |  |  |  | pyridine | 0.1 mL (to adjust pH 4.5) |  |  | water | 10 mL |  |  | 170 | 24 | 410
P099-R002 | P099 | 10.1021/ic100181d |  | Er(NO3)3·5H2O | 1 mmol |  |  |  |  | 2,2-dimethylsuccinic acid | 1.5 mmol |  |  |  |  | pyridine | 0.1 mL (to adjust pH 4.5) |  |  | water | 10 mL |  |  | 180 | 240 | 430
P099-R003 | P099 | 10.1021/ic100181d |  | Er(NO3)3·5H2O | 1 mmol |  |  |  |  | 2,2-dimethylsuccinic acid | 1.5 mmol |  |  |  |  | pyridine | 0.1 mL (to adjust pH 4.5) |  |  | water | 10 mL |  |  | 190 | 96 | 430
P100-R001 | P100 | 10.1021/ic101112b | Mn3(btdc)3(DMF)4 | manganese(II) chloride tetrahydrate | 0.2 mmol, 0.0396 g |  |  |  |  | 2,2'-bithiophene-5,5'-dicarboxylic acid | 0.2 mmol, 0.0508 g | [8 empty] | ethanol (anhydrous) | 8 mL | N,N-dimethylformamide | 7 mL | 100 | 48 |  |  | 779086
P100-R002 | P100 | 10.1021/ic101112b | Co(btdc)(DMF)3 | cobalt(II) sulfate heptahydrate | 0.1 mmol, 0.0281 g in 2 mL DMF (bottom layer) |  |  |  |  | 2,2'-bithiophene-5,5'-dicarboxylic acid | 0.1 mmol, 0.0254 g in 3 mL DMF + 2 mL EtOH (top layer) | [8 empty] | N,N-dimethylformamide | layered: 2 mL bottom metal solution + 2 mL middle buffer + 3 mL in top solution | ethanol (anhydrous) | 2 mL in top solution | room temperature | 168 |  |  | 779087
P100-R003 | P100 | 10.1021/ic101112b | Zn(btdc)(DMF)3 | zinc(II) nitrate hexahydrate | 0.1 mmol, 0.0297 g in 2 mL H2O (bottom layer) |  |  |  |  | 2,2'-bithiophene-5,5'-dicarboxylic acid | 0.2 mmol, 0.0508 g in 5 mL DMF (top layer) | [8 empty] | N,N-dimethylformamide | layered: 2 mL middle buffer + 5 mL in top solution | water | 2 mL bottom metal solution | room temperature | 168 |  |  | 779088
P100-R004 | P100 | 10.1021/ic101112b | Zn(btdc)(4,4'-bpy)0.5 | zinc(II) nitrate hexahydrate | 0.2 mmol, 0.0594 g |  |  |  |  | 2,2'-bithiophene-5,5'-dicarboxylic acid | 0.2 mmol, 0.0508 g | 4,4'-bipyridine | 0.2 mmol, 0.0384 g | [6 empty] | N,N-dimethylformamide | 20 mL | tetrahydrofuran | 5 mL | 85 | 24 |  |  | 779089
P101-R001 | P101 | 10.1021/ic2020989 | [Co4(triazolate)2(OBA)3] | cobalt(II) nitrate hexahydrate | 0.291 g, 1 mM |  |  |  |  | 4,4'-oxybis(benzoic acid) | 0.26 g, 1 mM | 1,2,4-triazole | 0.069 g, 1 mM |  |  | sodium hydroxide | 0.08 g, 2 mM |  |  | water | 10 mL |  |  | 180 | 48 |  |  | 796763
P102-R001 | P102 | 10.1021/ic400825b |  | AlCl3·6H2O | 35 mg (0.15 mmol) |  |  |  |  | cis-H2CDC | 25 mg (0.15 mmol) |  |  |  |  | pyridine | 0.1 mM in water, 300 µL |  |  | water | 200 µL H2O + 300 µL as 0.1 mM pyridine solution |  |  | 130 | 12 | 350 | 77
P102-R002 | P102 | 10.1021/ic400825b | CAU-13 | AlCl3·6H2O | 36 mg (0.15 mmol) |  |  |  |  | trans-H2CDC | 32 mg (0.19 mmol) | [8 empty] | N,N-dimethylformamide | 400 µL | water | 100 µL | 130 | 12 | 350 | 378
P102-R003 | P102 | 10.1021/ic400825b | CAU-13 | AlCl3·6H2O | 724 mg (3.00 mmol) |  |  |  |  | trans-H2CDC | 516 mg (3.00 mmol) | [8 empty] | N,N-dimethylformamide | 16.0 mL | water | 4.00 mL | 130 | 12 | 350 | 378
P102-R004 | P102 | 10.1021/ic400825b | CAU-13 | AlCl3·6H2O | 724 mg (3.00 mmol) |  |  |  |  | trans-H2CDC | 516 mg (3.00 mmol) | [8 empty] | N,N-dimethylformamide | 16.0 mL | water | 4.00 mL | 130 | 0.75 | 350 | 378
P105-R001 | P105 | 10.1021/ic502380q | DUT-32-NHProBoc | zinc nitrate tetrahydrate | 119 mg (0.46 mmol, 4.6 equiv) |  |  |  |  | 4,4',4'-[benzene-1,3,5-triyltris(carbonylimino)]trisbenzoic acid (H3btctb) | 49 mg (0.09 mmol) | Boc-proline-functionalized biphenyl-4,4'-dicarboxylic acid (H2L) | 58 mg (0.13 mmol, 1.5 equiv) | [6 empty] | N,N-diethylformamide | 9.5 mL |  |  | 100 | 48
P106-R001 | P106 | 10.1021/ic800632r | MOF-1 | ErCl3·6H2O | 0.0511 g, 0.134 mmol |  |  |  |  | imidazolium dicarboxylic acid (H2LBr), [(CH2COOH)2im]Br | 0.524 g, 0.198 mmol |  |  |  |  | sodium hydroxide (aqueous solution) | 0.30 mmol in 1.0 mL H2O |  |  | ethanol | 9 mL | water | 1 mL | 150 | 72 |  |  | CCDC 673122
P106-R002 | P106 | 10.1021/ic800632r | MOF-2 | praseodymium(III) chloride hexahydrate | 0.134 mmol |  |  |  |  | H2LBr | 0.524 g, 0.198 mmol |  |  |  |  | sodium hydroxide (aqueous solution) | 0.30 mmol in 1.0 mL H2O |  |  | EtOH | 9 mL | H2O | 1 mL | 150 | 72 |  |  | CCDC 673123
P107-R001 | P107 | 10.1021/ic801906e |  | zinc nitrate hexahydrate | 0.423 g, 1.42 mmol |  |  |  |  | 5-methylisophthalic acid | 0.191 g, 1.06 mmol |  |  |  |  | triethylamine | 0.148 mL, 1.03 mmol |  |  | N,N-dimethylformamide | 15.0 mL |  |  | 100 | 48 |  | 1062 |  | lcy
P108-R001 | P108 | 10.1021/ic8023265 | Al-MIL-53-NH2 | aluminum chloride hexahydrate | 493.6 mg |  |  |  |  | 2-aminoterephthalic acid | 375.6 mg | [8 empty] | water | 5 mL |  |  | 150 | 5 | 400
P110-R001 | P110 | 10.1021/ja9092715 | MIL-53(Fe)-Cl | iron(III) chloride hexahydrate | 8.35 g (31 mmol) |  |  |  |  | 2-chloroterephthalic acid | 6.2 g (31 mmol) | [8 empty] | water | 300 mL |  |  | reflux | 48 |  | 17.5
P110-R002 | P110 | 10.1021/ja9092715 | MIL-53(Fe)-Cl | iron(III) chloride hexahydrate | 1 mmol |  |  |  |  | 2-chloroterephthalic acid | 1 mmol |  |  |  |  | hydrofluoric acid (5 M aqueous solution) | 5 M, 1 mmol |  |  | N,N-dimethylformamide | 5 mL |  |  | 150 | 48 |  | 17.5
P110-R003 | P110 | 10.1021/ja9092715 | MIL-53(Fe)-Br | iron(III) chloride hexahydrate | 8.35 g (31 mmol) |  |  |  |  | 2-bromoterephthalic acid | 7.5 g (31 mmol) | [8 empty] | water | 300 mL |  |  | reflux | 48 |  | 24.1
P110-R004 | P110 | 10.1021/ja9092715 | MIL-53(Fe)-CH3 | iron(III) perchlorate hydrate | 3.54 g (10 mmol) |  |  |  |  | 2-methylterephthalic acid | 1.8 g (10 mmol) |  |  |  |  | hydrofluoric acid (5 M aqueous solution) | 5 M, 1 mL |  |  | N,N-dimethylformamide | 50 mL |  |  | 150 | 24 |  | 22.8
P110-R005 | P110 | 10.1021/ja9092715 | MIL-53(Fe)-NH2 | iron(III) chloride hexahydrate | 1.35 g (5 mmol) |  |  |  |  | 2-aminoterephthalic acid | 0.9 g (5 mmol) | [8 empty] | water | 50 mL |  |  | 150 | 72 |  | 37.5
P110-R006 | P110 | 10.1021/ja9092715 | MIL-53(Fe)-(OH)2 | iron(III) perchlorate hydrate | 1.63 g (4.6 mmol) |  |  |  |  | 2,5-dihydroxyterephthalic acid | 1.34 g (6.8 mmol) |  |  |  |  | hydrofluoric acid (5 M aqueous solution) | 5 M, 1 mL | perchloric acid ¦ perchloric acid (5 M aqueous solution) | 5 M, 5 mL | N,N-dimethylformamide | 25 mL |  |  | 100 | 16 |  | 10.2
P110-R007 | P110 | 10.1021/ja9092715 | MIL-53(Fe)-(CO2H)2 | iron(III) perchlorate hydrate | 3.54 g (10 mmol) |  |  |  |  | 1,2,4,5-benzenetetracarboxylic acid (pyromellitic acid) | 2.54 g (10 mmol) | [8 empty] | water | 50 mL |  |  | 150 | 16 |  | 20.4
P110-R008 | P110 | 10.1021/ja9092715 | MIL-53(Fe)-(CF3)2 | iron(III) chloride hexahydrate | 0.675 g (2.5 mmol) |  |  |  |  | 2,5-bis(trifluoromethyl)terephthalic acid | 0.755 g (2.5 mmol) | [8 empty] | water | 25 mL |  |  | 100 | 0.333333333 |  | 95.7
P111-R001 | P111 | 10.1021/jacs.0c02007 | Zr-ML-fcu-MOF | ZrCl4 | 21 mg, 0.09 mmol (in 3 mL DMF) |  |  |  |  | 4,4'-(1H-benzo[d]imidazole-4,7-diyl)dibenzoic acid | 16 mg, 0.045 mmol (dissolved in 3 mL DMF at 120 °C) | 4,4'-(benzo[c][1,2,5]thiadiazole-4,7-diyl)dibenzoic acid | 17 mg, 0.045 mmol |  |  | trifluoroacetic acid | 0.2 mL |  |  | N,N-dimethylformamide | 3 mL (linkers) + 3 mL (ZrCl4) |  |  | 150 | 24
P111-R002 | P111 | 10.1021/jacs.0c02007 | Zr-BI-fcu-MOF | ZrCl4 | 21 mg, 0.09 mmol (in 3 mL DMF) |  |  |  |  | 4,4'-(1H-benzo[d]imidazole-4,7-diyl)dibenzoic acid | 32 mg, 0.09 mmol (in 3 mL DMF) |  |  |  |  | trifluoroacetic acid | 0.2 mL |  |  | N,N-dimethylformamide | 3 mL (linker) + 3 mL (ZrCl4) |  |  | 150 | 24 |  | 3490 |  | fcu
P114-R001 | P114 | 10.1021/jacs.3c02787 | UiO-66 | zirconium tetrachloride | 233 mg (1.00 mmol) |  |  |  |  | terephthalic acid | 166 mg (1.00 mmol) | [8 empty] | N,N-dimethylformamide | 1.0 mL |  |  | 120 | 72 |  | 1327 |  | fcu
P114-R008 | P114 | 10.1021/jacs.3c02787 | UiO-66 | Zr6O4(OH)4(OPiv)12 (ZrPiv) | 315 mg (0.167 mmol) |  |  |  |  | terephthalic acid | 166 mg (1.00 mmol) |  |  |  |  | concentrated hydrochloric acid | 170 µL (2.00 mmol, 12.0 equiv.) |  |  | N,N-dimethylformamide | 1.0 mL |  |  | 120 | 72 |  | 1232 |  | fcu
P116-R002 | P116 | 10.1038/nchem.1003 | STAM-2 | copper(II) nitrate trihydrate | 4.1 mmol (0.991 g) |  |  |  |  | 1,3,5-benzenetricarboxylic acid | 4.1 mmol (0.862 g) | [8 empty] | methanol | 20 mL, MeOH/H2O 50:50 | water | 20 mL, MeOH/H2O 50:50 | 150 | 48
P116-R003 | P116 | 10.1038/nchem.1003 | STAM-5 | indium(III) nitrate pentahydrate | 0.5 mmol |  |  |  |  | 1,3,4-benzenetricarboxylic acid | 1.5 mmol | [8 empty] | water | 10 mL |  |  | 170 | 48
P116-R004 | P116 | 10.1038/nchem.1003 | STAM-6 | nickel acetate | [5 empty] | pyromellitic anhydride | 1 mmol | 4,4'-bipyridine | 2 mmol | [6 empty] | methanol | 15 mL + 5 mL |  |  | 150 | 96
P116-R005 | P116 | 10.1038/nchem.1003 | STAM-7 | copper(II) nitrate trihydrate | 4.1 mmol (0.991 g) |  |  |  |  | 1,3,5-tris(4-carboxyphenyl)benzene | 4.1 mmol (0.862 g) | [8 empty] | methanol | 20 mL, MeOH/H2O 50:50 | water | 20 mL, MeOH/H2O 50:50 | 150 | 168
P116-R006 | P116 | 10.1038/nchem.1003 | Co-Na2mmBTC | cobalt(II) nitrate hexahydrate | 2.0 mmol (0.582 g) |  |  |  |  | sodium monomethyl benzene-1,3,5-tricarboxylate | 1.0 mmol (0.268 g) | [8 empty] | methanol | 10 mL | water | 10 mL | 110 | 168
P116-R007 | P116 | 10.1038/nchem.1003 | Ni-Na2mmBTC | nickel(II) nitrate hexahydrate | 0.581 g |  |  |  |  | sodium monomethyl benzene-1,3,5-tricarboxylate | 0.268 g | [8 empty] | methanol | 14 mL total, H2O/MeOH 50:50 | water | 14 mL total, H2O/MeOH 50:50 | 110 | 168
P116-R008 | P116 | 10.1038/nchem.1003 | Zn-Na2mmBTC | zinc(II) nitrate hexahydrate | 2.0 mmol (0.595 g) |  |  |  |  | sodium monomethyl benzene-1,3,5-tricarboxylate | 1.0 mmol (0.268 g) | [8 empty] | ethanol | 20 mL, EtOH/H2O 50:50 | water | 20 mL, EtOH/H2O 50:50 | 110 | 24
P116-R009 | P116 | 10.1038/nchem.1003 | Cu-Na2mmBTC | copper(II) nitrate trihydrate | 2.0 mmol (0.483 g) |  |  |  |  | sodium monomethyl benzene-1,3,5-tricarboxylate | 1.0 mmol (0.268 g) | [8 empty] | ethanol | 14 mL, EtOH/H2O 50:50 | water | 14 mL, EtOH/H2O 50:50 | 110 | 72
P119-R001 | P119 | 10.1038/nchem.834 | NU-100 | copper(II) nitrate hydrate | Cu(NO3)2·2.5H2O (600 mg, 2.6 mmol) |  |  |  |  | 1,3,5-tris[(1,3-carboxylic acid-5-(4-(ethynyl)phenyl))ethynyl]benzene (LH6) | 300 mg, 0.32 mmol |  |  |  |  | tetrafluoroboric acid | 0.2 mL |  |  | N,N-dimethylformamide | 36 mL |  |  | 75 | 20 |  | 6143 ¦ not reported
P120-R001 | P120 | 10.1038/nmat4113 | CuBDC | copper(II) nitrate trihydrate | 1.053 g |  |  |  |  | 1,4-benzenedicarboxylic acid | 724 mg | [8 empty] | N,N-dimethylformamide | 87 mL |  |  | 100 | 24
P120-R002 | P120 | 10.1038/nmat4113 | CuBDC | copper(II) nitrate trihydrate | 30 mg |  |  |  |  | 1,4-benzenedicarboxylic acid | 30 mg | [8 empty] | N,N-dimethylformamide | Layered additions: bottom 2 mL; spacer 1 mL; top 1 mL (total ~4 mL) | acetonitrile | Layered additions: bottom 1 mL; spacer 1 mL; top 2 mL (total ~4 mL) | 40 | 24
P120-R003 | P120 | 10.1038/nmat4113 | ZnBDC | zinc acetate dihydrate | 10 mg |  |  |  |  | 1,4-benzenedicarboxylic acid | 20 mg | [8 empty] | N,N-dimethylformamide | Layered additions: bottom 2 mL; spacer 1 mL; top 1 mL (total ~4 mL) | acetonitrile | Layered additions: bottom 1 mL; spacer 1 mL; top 2 mL (total ~4 mL) | 40 | 24
P120-R004 | P120 | 10.1038/nmat4113 | CoBDC | cobalt(II) acetate tetrahydrate | 10 mg |  |  |  |  | 1,4-benzenedicarboxylic acid | 10 mg | [8 empty] | N,N-dimethylformamide | Layered additions: bottom 2 mL; spacer 1 mL; top 1 mL (total ~4 mL) | acetonitrile | Layered additions: bottom 1 mL; spacer 1 mL; top 2 mL (total ~4 mL) | 25 | 24
P120-R005 | P120 | 10.1038/nmat4113 | Cu(1,4-NDC) | copper(II) nitrate trihydrate | 10 mg |  |  |  |  | 1,4-naphthalenedicarboxylic acid | 30 mg | [8 empty] | N,N-dimethylformamide | Layered additions with spacer: total ~4 mL across layers | acetonitrile | Layered additions with spacer: total ~4 mL across layers | 60 | 24
P120-R006 | P120 | 10.1038/nmat4113 | Cu(2,6-NDC) | copper(II) nitrate trihydrate | 10 mg |  |  |  |  | 2,6-naphthalenedicarboxylic acid | 10 mg | [8 empty] | N,N-dimethylformamide | Layered additions with spacer: total ~4 mL across layers | acetonitrile | Layered additions with spacer: total ~4 mL across layers | 40 | 24
P121-R001 | P121 | 10.1038/s41560-018-0261-6 | MIP-200 | ZrCl4 | 860 mg, 3.74 mmol |  |  |  |  | 3,3',5,5'-tetracarboxydiphenylmethane | 425 mg, 1.25 mmol |  |  |  |  | formic acid | 25 mL |  |  | acetic anhydride | 35 mL |  |  | 120 | 48–72 h |  | 1000 | CCDC 1834834 | csq
P121-R002 | P121 | 10.1038/s41560-018-0261-6 | MIL-100(Fe) | iron powder | 56 mg, 1 mmol |  |  |  |  | benzene-1,3,5-tricarboxylic acid | 139 mg, 0.66 mmol |  |  |  |  | hydrofluoric acid (HF) | 40 mg, 2 mmol | nitric acid (65%) | 116 mg, 1.2 mmol | water | 5 mL |  |  | 150 | 144
P121-R003 | P121 | 10.1038/s41560-018-0261-6 | MIL-127(Fe) | FeCl3·6H2O | 2.8 g |  |  |  |  | 3,3',5,5'-azobenzenetetracarboxylate | 1.8 g |  |  |  |  | NaOH | 500 mg |  |  | isopropanol | 18 mL (10 mL + 8 mL) | water | 2 mL | 85 | 24
P121-R004 | P121 | 10.1038/s41560-018-0261-6 | PCN-222 | ZrCl4 | 75 mg |  |  |  |  | tetrakis(4-carboxyphenyl)porphyrin | 50 mg |  |  |  |  | benzoic acid | 2.7 g |  |  | N,N-diethylformamide | 8 mL |  |  | 120 | 48 |  |  |  | csq
P121-R005 | P121 | 10.1038/s41560-018-0261-6 | PCN-224 | ZrCl4 | 150 mg |  |  |  |  | tetrakis(4-carboxyphenyl)porphyrin | 50 mg |  |  |  |  | benzoic acid | 2.0 g |  |  | N,N-dimethylformamide | 10 mL |  |  | 120 | 24 |  |  |  | csq
P121-R006 | P121 | 10.1038/s41560-018-0261-6 | MIL-160(Al) | AlCl3·6H2O | 1.45 g, 6 mmol |  |  |  |  | 2,5-furandicarboxylic acid | 936 mg, 6 mmol |  |  |  |  | NaOH | 240 mg, 6 mmol |  |  | water | 20 mL |  |  | reflux | 24 |  | not reported ¦ 160
P121-R007 | P121 | 10.1038/s41560-018-0261-6 | MOF-808 | ZrOCl2·8H2O | 2.16 g |  |  |  |  | benzene-1,3,5-tricarboxylic acid | 1.49 g |  |  |  |  | formic acid | 133 mL |  |  | N,N-dimethylformamide | 128 mL |  |  | 110 | 48
P121-R008 | P121 | 10.1038/s41560-018-0261-6 | PCN-777 | ZrOCl2·8H2O | 360 mg |  |  |  |  | 4,4',4'-s-triazine-2,4,6-triyl-tribenzoic acid | 90 mg |  |  |  |  | trifluoroacetic acid | 0.6 mL |  |  | N,N-diethylformamide | 12 mL |  |  | 120 | 12 |  |  |  | csq
P121-R009 | P121 | 10.1038/s41560-018-0261-6 | NU-1000 | ZrOCl2·8H2O | 388 mg |  |  |  |  | 4,4',4',4''-(pyrene-1,3,6,8-tetrayl)tetrabenzoic acid | 160 mg |  |  |  |  | benzoic acid | 10.8 g |  |  | N,N-dimethylformamide | 32 mL |  |  | 80 °C 1 h preheat; then 100 °C for 16 h | preheat 1 h; then 16 h |  |  |  | csq
P121-R010 | P121 | 10.1038/s41560-018-0261-6 | UiO-66 | ZrCl4 | 700 mg, 3 mmol |  |  |  |  | terephthalic acid | 500 mg, 3 mmol |  |  |  |  | acetic acid | 5 mL |  |  | N,N-dimethylformamide | 20 mL |  |  | 120 | 24 |  |  |  | ftw
P121-R011 | P121 | 10.1038/s41560-018-0261-6 | MIL-140A | ZrCl4 | 700 mg, 3 mmol |  |  |  |  | terephthalic acid | 1 g, 6 mmol |  |  |  |  | acetic acid | 10 mL (added dropwise) |  |  | N,N-dimethylformamide | 16 mL total (8 mL + 8 mL) |  |  | preheat 160 °C 30 min (both solutions); then reflux | 8 |  |  |  | mil-140
P121-R012 | P121 | 10.1038/s41560-018-0261-6 | MIL-140B | ZrCl4 | 700 mg, 3 mmol |  |  |  |  | 2,6-naphthalenedicarboxylic acid | 1.3 g, 6 mmol |  |  |  |  | acetic acid | 10 mL (added dropwise) |  |  | N,N-dimethylformamide | 16 mL total (8 mL + 8 mL) |  |  | preheat 160 °C 30 min (both solutions); then reflux | 8 |  |  |  | mil-140
P121-R013 | P121 | 10.1038/s41560-018-0261-6 | NH2-MIL-125(Ti) | titanium isopropoxide (Ti(iPrO)4) | 7.5 mL |  |  |  |  | 2-aminoterephthalic acid | 6.88 g |  |  |  |  | water | 490 'L |  |  | N,N-dimethylformamide | 100 mL | methanol | 25 mL | 100 °C until dissolution, then reflux | 96
P121-R014 | P121 | 10.1038/s41560-018-0261-6 | MIL-91(Ti) | TiO(acac)2 | 4.5 g |  |  |  |  | N,N'-piperazine-bismethylenephosphonic acid | 4.7 g | [8 empty] | water | 120 mL |  |  | 70 °C 10 min preheat; then reflux overnight | overnight
P121-R015 | P121 | 10.1038/s41560-018-0261-6 | NH2-UiO-66 | ZrCl4 | 4.66 g |  |  |  |  | 2-aminoterephthalic acid | 3.62 g |  |  |  |  | hydrochloric acid (37%) | 3.2 mL |  |  | N,N-dimethylformamide | 50 mL |  |  | reflux | 24 |  |  |  | ftw
P121-R016 | P121 | 10.1038/s41560-018-0261-6 | MIL-101(Cr) | Cr(NO3)3·9H2O | 400 mg, 1 mmol |  |  |  |  | terephthalic acid | 164 mg, 1 mmol |  |  |  |  | hydrofluoric acid (HF) | 1 mmol |  |  | water | 4.8 mL |  |  | 220 | 8 |  |  |  | mtm
P121-R017 | P121 | 10.1038/s41560-018-0261-6 | MOF-801 | ZrOCl2·8H2O | 10 mmol |  |  |  |  | fumaric acid | 10 mmol |  |  |  |  | formic acid | 11 mL |  |  | N,N-dimethylformamide | 32 mL |  |  | 130 | 6 |  | 827
P122-R001 | P122 | 10.1039/c0ce00762e | [Zn(TAZ)(OAc)]n | zinc acetate dihydrate | 0.224 g, 1.02 mmol |  |  |  |  | 1,2,4-triazole | 0.065 g, 0.94 mmol | [8 empty] | acetonitrile | 5.0 mL |  |  | 130 | 72 | 310 |  | not reported ¦ 798302
P122-R002 | P122 | 10.1039/c0ce00762e | Zn4(TAZ)6(OAc)2 | zinc acetate dihydrate | 0.234 g, 1.07 mmol |  |  |  |  | 1,2,4-triazole | 0.067 g, 0.97 mmol | [8 empty] | water | 8.0 mL |  |  | 170 | 72 | 360 |  | not reported ¦ 798303
P122-R003 | P122 | 10.1039/c0ce00762e | Cd3Cl3(TAZ)3(DMF)2 | cadmium chloride sesquihydrate | 0.056 g, 0.25 mmol |  |  |  |  | 1,2,4-triazole | 0.021 g, 0.30 mmol |  |  |  |  | nitric acid (aqueous) | five drops (v/v = 1) | sodium hydroxide solution (aqueous) | 1 M, added until persistent precipitate appeared | N,N-dimethylformamide | 3.0 mL |  |  | ambient temperature (solution evaporation) | 504 | not reported ¦ 255 |  | not reported ¦ 798304
P122-R004 | P122 | 10.1039/c0ce00762e | [Cd2Cl(μ4-AmTAZ)2(μ-AmTAZ)]n | cadmium chloride sesquihydrate | 0.187 g, 0.82 mmol |  |  |  |  | 3-amino-1,2,4-triazole | 0.085 g, 1.01 mmol |  |  |  |  | aqueous ammonia | 25%, 1.0 mL |  |  | water | 8.0 mL |  |  | 150 | 72 | 375 |  | not reported ¦ 798306
P124-R001 | P124 | 10.1039/c1cc14893a | iPr-ChirUMCM-1 | Zn(NO3)2·4H2O | 113.3 mg, 0.433 mmol |  |  |  |  | 1,3,5-benzenetribenzoic acid | 22.2 mg, 0.0506 mmol | (S)-2-(4-isopropyl-2-oxooxazolidin-3-yl)terephthalic acid | 31.7 mg, 0.108 mmol | [6 empty] | N,N-diethylformamide | 4 mL |  |  | 100 | 48 | not reported ¦ 300 | 3770 | 831931
P124-R002 | P124 | 10.1039/c1cc14893a | Bn-ChirUMCM-1 | Zn(NO3)2·4H2O | 113.3 mg, 0.433 mmol |  |  |  |  | 1,3,5-benzenetribenzoic acid | 30.7 mg, 0.069 mmol | (S)-2-(4-benzyl-2-oxooxazolidin-3-yl)terephthalic acid | 37.1 mg, 0.108 mmol | [6 empty] | N,N-diethylformamide | 4 mL |  |  | 100 | 48 | not reported ¦ 300 | 3310 | 831930
P128-R001 | P128 | 10.1039/c2ce06581a | [Zn(CH3O-ip)(bime)0.5] | Zn(OAc)2·2H2O | 0.05 mmol |  |  |  |  | 5-methoxyisophthalic acid | 0.05 mmol | bime | 0.05 mmol |  |  | potassium hydroxide | 0.1 mmol |  |  | water | 12 mL |  |  | 160 | 96 | not reported ¦ 280 |  | 849775
P128-R002 | P128 | 10.1039/c2ce06581a | [Zn(CH3O-ip)(btx)]2·H2O | Zn(OAc)2·2H2O | 0.05 mmol |  |  |  |  | 5-methoxyisophthalic acid | 0.05 mmol | 1,4-bis(triazol-1-ylmethyl)benzene | 0.05 mmol |  |  | potassium hydroxide | 0.1 mmol |  |  | water | 12 mL |  |  | 160 | 96 | not reported ¦ 300 |  | 849776
P128-R003 | P128 | 10.1039/c2ce06581a | [Zn(CH3O-ip)(bix)]2 | Zn(OAc)2·2H2O | 0.05 mmol |  |  |  |  | 5-methoxyisophthalic acid | 0.05 mmol | 1,4-bis(imidazol-1-ylmethyl)benzene | 0.05 mmol |  |  | potassium hydroxide | 0.1 mmol |  |  | water | 12 mL |  |  | 160 | 96 | not reported ¦ 260 |  | 849778
P128-R004 | P128 | 10.1039/c2ce06581a | Zn(CH3O-ip)(bib) | Zn(OAc)2·2H2O | 0.05 mmol |  |  |  |  | 5-methoxyisophthalic acid | 0.05 mmol | 1,4-bis(2-methyl-imidazol-1-yl)butane | 0.05 mmol |  |  | potassium hydroxide | 0.1 mmol |  |  | water | 12 mL |  |  | 160 | 96 | not reported ¦ 410 |  | 849774
P128-R005 | P128 | 10.1039/c2ce06581a | [Zn2(CH3O-ip)2(bbim)]2 | Zn(OAc)2·2H2O | 0.05 mmol |  |  |  |  | 5-methoxyisophthalic acid | 0.05 mmol | bbim | 0.05 mmol |  |  | potassium hydroxide | 0.1 mmol |  |  | water | 12 mL |  |  | 160 | 96 | not reported ¦ 430 |  | 849773
P129-R001 | P129 | 10.1039/c2ce06632g | Zn(L)(MBDC) | zinc(II) sulfate heptahydrate | 28.8 mg, 0.1 mmol |  |  |  |  | 1,4-di(1H-imidazol-4-yl)benzene | 21.0 mg, 0.1 mmol | 5-methyl-1,3-benzenedicarboxylic acid | 17.4 mg, 0.1 mmol |  |  | sodium hydroxide | 8.0 mg, 0.2 mmol |  |  | water | 10 mL |  |  | 180 | 72 | 370 |  |  | hcb
P129-R002 | P129 | 10.1039/c2ce06632g | Zn(L)(BPDA) | zinc(II) sulfate heptahydrate | 28.8 mg, 0.1 mmol |  |  |  |  | 1,4-di(1H-imidazol-4-yl)benzene | 21.0 mg, 0.1 mmol | 4,4'-biphenyldicarboxylic acid | 24.2 mg, 0.1 mmol |  |  | tetrabutylammonium hydroxide solution (10%) | 10% solution, 0.5 mL |  |  | water | 10 mL |  |  | 180 | 72 | 475
P129-R003 | P129 | 10.1039/c2ce06632g | Co3(L)2(BTA)2 | cobalt(II) nitrate hexahydrate | 29.1 mg, 0.1 mmol |  |  |  |  | 1,4-di(1H-imidazol-4-yl)benzene | 21.0 mg, 0.1 mmol | benzene-1,3,5-triacetic acid | 25.2 mg, 0.1 mmol |  |  | sodium hydroxide | 16.0 mg, 0.4 mmol |  |  | water | 10 mL |  |  | 160 | 72 | 430 |  |  | tfz-d
P129-R004 | P129 | 10.1039/c2ce06632g | Co2(L)2(BTCA) | cobalt(II) nitrate hexahydrate | 29.1 mg, 0.1 mmol |  |  |  |  | 1,4-di(1H-imidazol-4-yl)benzene | 21.0 mg, 0.1 mmol | 1,2,4,5-benzenetetracarboxylic acid | 25.4 mg, 0.1 mmol |  |  | sodium hydroxide | 16.0 mg, 0.4 mmol |  |  | water | 10 mL |  |  | 160 | 72 | 375 |  |  | mog
P129-R005 | P129 | 10.1039/c2ce06632g | Ni(L)(e,a-cis-1,2-CHDC) | nickel(II) nitrate hexahydrate | 29.1 mg, 0.1 mmol |  |  |  |  | 1,4-di(1H-imidazol-4-yl)benzene | 21.0 mg, 0.1 mmol | cis-1,2-cyclohexanedicarboxylic acid | 17.2 mg, 0.1 mmol |  |  | sodium hydroxide | 8.0 mg, 0.2 mmol |  |  | water | 10 mL |  |  | 160 | 72 | 385
P129-R006 | P129 | 10.1039/c2ce06632g | Co(L)(e,a-cis-1,4-CHDC) | cobalt(II) nitrate hexahydrate | 29.1 mg, 0.1 mmol |  |  |  |  | 1,4-di(1H-imidazol-4-yl)benzene | 21.0 mg, 0.1 mmol | cis-/trans-1,4-cyclohexanedicarboxylic acid (cis/trans = 3:2) | 17.2 mg, 0.1 mmol |  |  | sodium hydroxide | 16.0 mg, 0.4 mmol |  |  | water | 10 mL |  |  | 160 | 72 | 355
P129-R007 | P129 | 10.1039/c2ce06632g | Co(L)(e,e-trans-1, 4-CHDC) | cobalt(II) nitrate hexahydrate | 29.1 mg, 0.1 mmol |  |  |  |  | 1,4-di(1H-imidazol-4-yl)benzene | 21.0 mg, 0.1 mmol | cis-/trans-1,4-cyclohexanedicarboxylic acid (cis/trans = 3:2) | 17.2 mg, 0.1 mmol |  |  | sodium hydroxide | 16.0 mg, 0.4 mmol |  |  | water | 10 mL |  |  | 160 | 72 | 390 |  |  | dia
P131-R001 | P131 | 10.1039/c2ce25588j | Co2(L1)(L2) | cobalt(II) acetate tetrahydrate | 50.0 mg, 0.2 mmol |  |  |  |  | tetrakis[4-(carboxyphenyl)-oxamethyl]methane acid | 61.6 mg, 0.1 mmol | tetrakis(imidazol-1-ylmethyl)methane | 33.6 mg, 0.1 mmol |  |  | sodium hydroxide | 16 mg, 0.4 mmol |  |  | N,N-dimethylformamide | 4 mL (from 8 mL DMF/H2O 1:1 v/v) | water | 4 mL (from 8 mL DMF/H2O 1:1 v/v) | 110 | 72 |  |  | 857025
P131-R002 | P131 | 10.1039/c2ce25588j | Cd4(L1)2(L2)2 | cadmium(II) acetate dihydrate | 54.0 mg, 0.2 mmol |  |  |  |  | tetrakis[4-(carboxyphenyl)-oxamethyl]methane acid | 61.6 mg, 0.1 mmol | tetrakis(imidazol-1-ylmethyl)methane | 33.6 mg, 0.1 mmol |  |  | sodium hydroxide | 16 mg, 0.4 mmol (same as for 1) |  |  | N,N-dimethylformamide | 4 mL (from 8 mL DMF/H2O 1:1 v/v) | water | 4 mL (from 8 mL DMF/H2O 1:1 v/v) | 110 | 72 |  |  | 857026
P132-R001 | P132 | 10.1039/c2ce25602a | 1 | Zn(NO3)2 | 0.1 mmol |  |  |  |  | 4,4'-oxybis(benzoic acid) | 0.1 mmol | N1,N3-di(pyridin-3-yl)isophthalamide | 0.1 mmol | [6 empty] | N,N-dimethylformamide | 5 mL |  |  | 120 | 72 | 230
P132-R002 | P132 | 10.1039/c2ce25602a | 2 | Zn(NO3)2 | 0.1 mmol |  |  |  |  | 1,4-naphthalic acid | 0.1 mmol | N1,N3-di(pyridin-3-yl)isophthalamide | 0.1 mmol | [6 empty] | N,N-dimethylformamide | 5 mL |  |  | 120 | 72
P132-R003 | P132 | 10.1039/c2ce25602a | 3 | Cd(NO3)2 | 0.1 mmol |  |  |  |  | 1,3-benzenedicarboxylic acid | 0.1 mmol | N1,N3-di(pyridin-3-yl)isophthalamide | 0.1 mmol | [6 empty] | water (deionized) | 8 mL |  |  | 160 | 72
P132-R004 | P132 | 10.1039/c2ce25602a | 4 | Cd(NO3)2 | 0.2 mmol |  |  |  |  | 1,3-benzenedicarboxylic acid | 0.2 mmol | N1,N3-di(pyridin-3-yl)isophthalamide | 0.2 mmol | [6 empty] | water (deionized) | 8 mL |  |  | 160 | 72 | 280
P135-R001 | P135 | 10.1039/c2dt30826f | {Mn(bpydb)(bpyHdbH)}n | manganese(II) nitrate hydrate | solid (uncertain quantity) |  |  |  |  | 4,4'-(4,4'-bipyridine-2,6-diyl) dibenzoic acid | 0.0198 g, 0.05 mmol | [8 empty] | water | 8 mL |  |  | 160 | 72 |  |  | 870230 | hms
P135-R002 | P135 | 10.1039/c2dt30826f | {[Co2(bpydb)2](H2O)0.5}n | cobalt(II) nitrate hexahydrate | 0.0146 g, 0.05 mmol |  |  |  |  | 4,4'-(4,4'-bipyridine-2,6-diyl) dibenzoic acid | 0.0198 g, 0.05 mmol |  |  |  |  | sodium hydroxide (aqueous) | 0.10 mol L'1, 0.5 mL |  |  | water | 8 mL |  |  | 160 | 84 | 395 |  | 870231 | alb
P135-R003 | P135 | 10.1039/c2dt30826f | {[Ni0.5(bpydbH)(H2O)](DMF)2}n | nickel(II) chloride hexahydrate | 0.0060 g, 0.025 mmol |  |  |  |  | 4,4'-(4,4'-bipyridine-2,6-diyl) dibenzoic acid | 0.0099 g, 0.025 mmol | [8 empty] | N,N-dimethylformamide | 4 mL | water | 0.5 mL | 90 | 72 | 335 |  | 870232
P135-R004 | P135 | 10.1039/c2dt30826f | {[Cu2(bpydb)2](H2O)0.5}n | copper(II) acetate monohydrate | 0.0100 g, 0.05 mmol |  |  |  |  | 4,4'-(4,4'-bipyridine-2,6-diyl) dibenzoic acid | 0.0198 g, 0.05 mmol |  |  |  |  | sodium hydroxide (aqueous) | 0.10 mol L'1, 0.5 mL |  |  | water | 8 mL |  |  | 160 | 84 |  |  | 870233 | alb
P135-R005 | P135 | 10.1039/c2dt30826f | {Zn(bpyHdb)2}n | zinc(II) nitrate hexahydrate | 0.0149 g, 0.05 mmol |  |  |  |  | 4,4'-(4,4'-bipyridine-2,6-diyl) dibenzoic acid | 0.0198 g, 0.05 mmol |  |  |  |  | sodium hydroxide (aqueous) | 0.10 mol L'1, 0.5 mL |  |  | water | 8 mL |  |  | 160 | 84 | 410 |  | 870234
P135-R006 | P135 | 10.1039/c2dt30826f | {[Cd0.5(bpydb)0.5(DMF)](H2O)}n | cadmium(II) nitrate tetrahydrate | 0.0154 g, 0.05 mmol |  |  |  |  | 4,4'-(4,4'-bipyridine-2,6-diyl) dibenzoic acid | 0.0198 g, 0.05 mmol | [8 empty] | N,N-dimethylformamide | 5 mL |  |  | 90 | 72 | 370 |  | 870235
P136-R001 | P136 | 10.1039/c2jm15966j | Al-MIL-53 | aluminium chloride hexahydrate | 1.931 g (8 mmol) |  |  |  |  | benzene-1,4-dicarboxylate | 8.0 mmol | [8 empty] | water | 30 mL |  |  | 150 | 9 |  | 1041
P136-R002 | P136 | 10.1039/c2jm15966j | Al-MIL-53-11.1%NH2 | aluminium chloride hexahydrate | 1.931 g (8 mmol) |  |  |  |  | benzene-1,4-dicarboxylate | 7.112 mmol | 2-aminobenzene-1,4-dicarboxylate | 0.888 mmol | [6 empty] | water | 30 mL |  |  | 150 | 9 |  | not reported ¦ 1048
P136-R003 | P136 | 10.1039/c2jm15966j | Al-MIL-53-20%NH2 | aluminium chloride hexahydrate | 1.931 g (8 mmol) |  |  |  |  | benzene-1,4-dicarboxylate | 6.4 mmol | 2-aminobenzene-1,4-dicarboxylate | 1.6 mmol | [6 empty] | water | 30 mL |  |  | 150 | 9 |  | 1090
P136-R004 | P136 | 10.1039/c2jm15966j | Al-MIL-53-50%NH2 | aluminium chloride hexahydrate | 1.931 g (8 mmol) |  |  |  |  | benzene-1,4-dicarboxylate | 4.0 mmol | 2-aminobenzene-1,4-dicarboxylate | 4.0 mmol | [6 empty] | water | 30 mL |  |  | 150 | 9 |  | 1100
P136-R005 | P136 | 10.1039/c2jm15966j | Al-MIL-53-66.7%NH2 | aluminium chloride hexahydrate | 1.931 g (8 mmol) |  |  |  |  | benzene-1,4-dicarboxylate | 2.664 mmol | 2-aminobenzene-1,4-dicarboxylate | 5.336 mmol | [6 empty] | water | 30 mL |  |  | 150 | 9 |  | not reported ¦ 1017
P136-R006 | P136 | 10.1039/c2jm15966j | Al-MIL-53-NH2 | aluminium chloride hexahydrate | 1.931 g (8 mmol) |  |  |  |  | 2-aminobenzene-1,4-dicarboxylate | 8.0 mmol | [8 empty] | water | 30 mL |  |  | 150 | 9 |  | 940
P137-R001 | P137 | 10.1039/c3ce40109j | {[Cd(CF3-bdc)(bpy)1.5]·1.5H2O}n | Cd(OAc)2·2H2O | 0.0266 g, 0.10 mmol |  |  |  |  | 4-(trifluoromethyl)phthalic acid | 0.0234 g, 0.10 mmol | 4,4'-dipyridyl | 0.0156 g, 0.10 mmol | [6 empty] | deionized water | 7 mL |  |  | 120 | 96 | 254 |  |  | sev-5-Cccm
P137-R002 | P137 | 10.1039/c3ce40109j | {[Co2(CF3-bdc)2(bpp)3(H2O)]·H2O}n | Co(OAc)2·4H2O | 0.0249 g, 0.10 mmol |  |  |  |  | 4-(trifluoromethyl)phthalic acid | 0.0234 g, 0.10 mmol | 1,3-di(4-pyridyl)propane | 0.0198 g, 0.10 mmol | [6 empty] | deionized water | 7 mL |  |  | 120 | 96 | 200 |  |  | 5/4/t47
P137-R003 | P137 | 10.1039/c3ce40109j | {[Ni2(CF3-bdc)2(bpp)3(H2O)]·H2O}n | Ni(OAc)2·4H2O | 0.0247 g, 0.10 mmol |  |  |  |  | 4-(trifluoromethyl)phthalic acid | 0.0234 g, 0.10 mmol (same as 2) | 1,3-di(4-pyridyl)propane | 0.0198 g, 0.10 mmol (same as 2) | [6 empty] | deionized water | 7 mL (same as 2) |  |  | 120 | 96 |  |  |  | 5/4/t47
P137-R004 | P137 | 10.1039/c3ce40109j | [Cu(CF3-bdc)(bpa)]n | Cu(OAc)2·4H2O | 0.0185 g, 0.10 mmol |  |  |  |  | 4-(trifluoromethyl)phthalic acid | 0.0234 g, 0.10 mmol | 1,2-bis(4-pyridyl)ethane | 0.0184 g, 0.10 mmol | [6 empty] | deionized water | 7 mL |  |  | 120 | 96 | 230 |  |  | lyu-3
P137-R005 | P137 | 10.1039/c3ce40109j | [Cu(F4-bdc)(bpe)]n | Cu(OAc)2·4H2O | [5 empty] | tetrafluorophthalic acid |  | 1,2-di(4-pyridyl)ethylene | [7 empty] | deionized water | 7 mL (similar to 3) |  |  | 120 | 96 | 230 |  |  | lyu-3
P137-R006 | P137 | 10.1039/c3ce40109j | [Cu(Cl4-bdc)(bpe)]n | Cu(OAc)2·4H2O | [5 empty] | tetrachlorophthalic acid |  | 1,2-di(4-pyridyl)ethylene | [7 empty] | deionized water | 7 mL (similar to 3) |  |  | 120 | 96 | 230 |  |  | lyu-3
P140-R001 | P140 | 10.1039/c3dt52001c | Cu3(H3tpb)2(tpb)(Mo4O12) | copper(II) sulfate pentahydrate | 0.40 mmol, 0.10 g | ammonium heptamolybdate tetrahydrate, (NH4)6Mo7O24·4H2O | 0.81 mmol, 0.10 g |  |  | 1,3,5-tri(1H-pyrazol-3-yl)benzene | 0.21 mmol, 0.050 g |  |  |  |  | H4bpt | 0.15 mmol, 0.050 g | sodium hydroxide | 0.6 mmol, 0.024 g | water | 10 mL |  |  | 170 | 72 | not reported ¦ 300 |  | 933413
P141-R001 | P141 | 10.1039/c3ra40741a | MIL-100(Al) xerogel | Al(NO3)3·9H2O | 0.015 mol |  |  |  |  | 1,3,5-benzenetricarboxylic acid | 0.01 mol | [8 empty] | ethanol | 70 mL |  |  | 120 | 1 |  | 1761 |  | mtn
P141-R002 | P141 | 10.1039/c3ra40741a | MIL-100(Al) aerogel | Al(NO3)3·9H2O | 0.015 mol |  |  |  |  | 1,3,5-benzenetricarboxylic acid | 0.01 mol | [8 empty] | ethanol | 70 mL |  |  | 120 | 1 |  | 1795 |  | mtn
P143-R001 | P143 | 10.1039/c4ce02141j | TMU-17-NH2 | zinc nitrate hexahydrate | 0.297 g, 1 mmol |  |  |  |  | 2-amino-1,4-benzenedicarboxylic acid | 0.181 g, 1 mmol | 1,4-bis(4-pyridyl)-2,3-diaza-2,3-butadiene | 0.210 g, 1 mmol | [6 empty] | N,N-dimethylformamide | 15 mL |  |  | 80 | 72 | not reported ¦ 270 |  | 1025737
P143-R002 | P143 | 10.1039/c4ce02141j | TMU-17 | zinc nitrate hexahydrate | 0.297 g, 1 mmol |  |  |  |  | 1,4-benzenedicarboxylic acid | 0.166 g, 1 mmol | 1,4-bis(4-pyridyl)-2,3-diaza-2,3-butadiene | 0.210 g, 1 mmol | [6 empty] | N,N-dimethylformamide | 15 mL |  |  | 115 | 72 | not reported ¦ 270
P144-R001 | P144 | 10.1039/c4ce02148g | Cu(H2L)·DMF·2H2O | copper(II) chloride dihydrate | 0.1 mmol |  |  |  |  | 5,5,7,12,12,14-hexamethyl-1,4,8,11-tetraazacyclotetradecane-1,8-N,N'-dimethylene-isophthalic acid | 0.025 mmol | [8 empty] | N,N-dimethylformamide | 7 mL (7:1 v/v with H2O; total 8 mL) | water | 1 mL (7:1 v/v with DMF; total 8 mL) | 100 | 72 | not reported ¦ 248 | not reported ¦ 645.8 | not reported ¦ 1031142
P144-R002 | P144 | 10.1039/c4ce02148g | Cu(H2L)·3H2O | copper(II) chloride dihydrate | 0.1 mmol |  |  |  |  | 5,5,7,12,12,14-hexamethyl-1,4,8,11-tetraazacyclotetradecane-1,8-N,N'-dimethylene-isophthalic acid | 0.025 mmol | [8 empty] | N,N-dimethylacetamide | 5 mL (5:3 v/v with H2O; total 8 mL) | water | 3 mL (5:3 v/v with DMA; total 8 mL) | 100 | 72 | not reported ¦ 331 | not reported ¦ 886.9 | not reported ¦ 1031143 | sql
P147-R001 | P147 | 10.1039/c4ra16168h | ZIF-67 | cobalt(II) nitrate hexahydrate | 0.73 g, 2.5 mmol |  |  |  |  | 2-methylimidazole | 3.284 g, 40 mmol |  |  |  |  | triethylamine | 5.6 mL, 40 mmol |  |  | water | 10 mL + 10 mL |  |  | RT | 0.167 |  | 601
P147-R002 | P147 | 10.1039/c4ra16168h | ZIF-9 | cobalt(II) nitrate hexahydrate | 2.10 g, 7.21 mmol |  |  |  |  | benzimidazole | 0.60 g, 5.08 mmol | [8 empty] | N,N-dimethylformamide | 180 mL |  |  | 140 | 48
P147-R003 | P147 | 10.1039/c4ra16168h | Co2(BDC)2(DABCO) | cobalt(II) nitrate hexahydrate | 0.58 g, 2 mmol |  |  |  |  | 1,4-benzenedicarboxylic acid | 0.332 g, 2 mmol | 1,4-diazabicyclo[2.2.2]octane | 0.112 g, 1 mmol | [6 empty] | N,N-dimethylformamide | 15 mL |  |  | 100 | 48
P147-R004 | P147 | 10.1039/c4ra16168h | Co-MOF-74 | cobalt(II) nitrate hexahydrate | 0.150 g, 0.52 mmol |  |  |  |  | 2,5-dihydroxyterephthalic acid | 0.05 g, 0.25 mmol | [8 empty] | N,N-dimethylformamide | 10 mL | ethanol | 10 mL | 100 | 48
P148-R001 | P148 | 10.1039/c5cc07781h | ZnGlu | ZnSO4·7H2O | 0.575 g, 2 mmol |  |  |  |  | L-glutamic acid | 0.294 g, 2 mmol |  |  |  |  | sodium hydroxide | 0.200 g, 5 mmol |  |  | water | aqueous solution |  |  | room temperature | instant precipitation | 400 | 3.02
P153-R001 | P153 | 10.1039/c5qi00135h | [Ag(di-MTZPh)(ClO4)]·NMP·H2O | silver(I) perchlorate monohydrate | 0.0331 g, 0.0147 mmol |  |  |  |  | di-MTZPh | 0.0177 g, 0.0735 mmol | [8 empty] | N-methyl-2-pyrrolidone | 2 mL | water | 1 mL | 85 | 3
P153-R002 | P153 | 10.1039/c5qi00135h | [Cu(di-MTZNap)(ClO4)]·DMA·H2O | copper(II) perchlorate hexahydrate | 0.0136 g, 0.0367 mmol |  |  |  |  | di-MTZNap | 0.0213 g, 0.0735 mmol | [8 empty] | N,N-dimethylacetamide | 2 mL | water | 1 mL | 85 | 24
P153-R003 | P153 | 10.1039/c5qi00135h | [Cu(di-MTZBiph)(ClO4)]·DEF | copper(II) perchlorate hexahydrate | 0.0136 g, 0.0367 mmol |  |  |  |  | di-MTZBiph | 0.0232 g, 0.0735 mmol | [8 empty] | N,N-diethylformamide | 2 mL | water | 1 mL | 85 | 24
P153-R004 | P153 | 10.1039/c5qi00135h | [Ag(di-MTZBiph)(ClO4)]·3DMA | silver(I) perchlorate monohydrate | 0.0331 g, 0.0147 mmol |  |  |  |  | di-MTZBiph | 0.0232 g, 0.0735 mmol | [8 empty] | N,N-dimethylacetamide | 3 mL total (1 mL for metal + 2 mL for ligand) |  |  | 85 | 24
P153-R005 | P153 | 10.1039/c5qi00135h | [Ag(di-MTZBiph)(ClO4)]·NMP | silver(I) perchlorate monohydrate | 0.0331 g, 0.0147 mmol |  |  |  |  | di-MTZBiph | 0.0232 g, 0.0735 mmol | [8 empty] | N,N-dimethylacetamide | 3 mL total (1 mL for metal + 2 mL for ligand) | N-methyl-2-pyrrolidone | 2 mL (added hot before cooling) | 85 | 24
P154-R001 | P154 | 10.1039/c5ra07371e | [Zn2(1,4-BDC)2(ppene)]·2H2O | zinc nitrate hexahydrate | 30 mg, 0.1 mmol |  |  |  |  | 4-pyr-poly-2-ene | 21 mg, 0.1 mmol | 1,4-benzenedicarboxylic acid | 17 mg, 0.1 mmol | [6 empty] | water | 5 mL |  |  | 170 | 72 | 305 |  |  | pcu
P154-R002 | P154 | 10.1039/c5ra07371e | [Zn(CCN)(ppene)]·H2O | zinc nitrate hexahydrate | 30 mg, 0.1 mmol |  |  |  |  | 4-pyr-poly-2-ene | 21 mg, 0.1 mmol | 4-carboxycinnamic acid | 19 mg, 0.1 mmol | [6 empty] | water | 5 mL |  |  | 170 | 72 | 312 |  |  | dia
P154-R003 | P154 | 10.1039/c5ra07371e | [Zn(5-Me-1,3-BDC)(ppene)]·2H2O | zinc nitrate hexahydrate | 30 mg, 0.1 mmol |  |  |  |  | 4-pyr-poly-2-ene | 21 mg, 0.1 mmol | 5-methyl-1,3-benzenedicarboxylic acid | 18 mg, 0.1 mmol | [6 empty] | water | 5 mL |  |  | 170 | 72 | 280
P154-R004 | P154 | 10.1039/c5ra07371e | [Zn2(5-NH2-1,3-BDC)2(ppene)]·3H2O | zinc nitrate hexahydrate | 30 mg, 0.1 mmol |  |  |  |  | 4-pyr-poly-2-ene | 21 mg, 0.1 mmol | 5-amino-1,3-benzenedicarboxylic acid | 18 mg, 0.1 mmol | [6 empty] | water | 5 mL |  |  | 170 | 72 | 292
P154-R005 | P154 | 10.1039/c5ra07371e | [Zn2(BTA)(H2BTA)(Hppene)2] | zinc nitrate hexahydrate | 30 mg, 0.1 mmol |  |  |  |  | 4-pyr-poly-2-ene | 21 mg, 0.1 mmol | 1,2,4,5-benzenetetracarboxylic acid | 25 mg, 0.1 mmol | [6 empty] | water | 5 mL |  |  | 170 | 72 | 301
P155-R001 | P155 | 10.1039/c5ra22184f | [H3O][Cd3Cl(PZC)3(H2O)3] | CdCl2·2.5H2O | 45.6 mg, 0.2 mmol |  |  |  |  | 1H-pyrazole-4-carboxylic acid | 11.2 mg, 0.1 mmol | [8 empty] | N,N-dimethylformamide | 2 mL | water | 1.5 mL | 110 | 72 | not reported ¦ 300 |  | 1422767 | pcu
P159-R001 | P159 | 10.1039/c6dt03632e | (NH4)2[Ag4(mel)(NH3)2]·3H2O | silver(I) oxide | 0.023 g, 0.1 mmol |  |  |  |  | mellitic acid (benzenehexacarboxylic acid) | 0.017 g, 0.05 mmol |  |  |  |  | aqueous NH3 solution | excess aqueous NH3 solution |  |  | methanol | MeOH/H2O (6 mL, 1:1 v/v) | water | MeOH/H2O (6 mL, 1:1 v/v) | 25 | 168 |  |  | 990410
P160-R001 | P160 | 10.1039/c6ra12410k | MOF-46 | zinc oxide rods | 82 mg, 1 mmol |  |  |  |  | 2-aminoterephthalic acid | 181 mg, 1 mmol | [8 empty] | water | DMF/H2O 1:2 v/v, total 48 mL | N,N-dimethylformamide | DMF/H2O 1:2 v/v, total 48 mL | room temperature | 24
P164-R001 | P164 | 10.1039/c7dt01790a | Tb(BTC) | terbium(III) nitrate hexahydrate | 45 mg, 0.01 mmol |  |  |  |  | benzene-1,3,5-tricarboxylic acid | 21 mg, 0.01 mmol | [8 empty] | ethanol | 3 mL | N,N-dimethylformamide | 2 mL | 80 | 24
P164-R002 | P164 | 10.1039/c7dt01790a | Eu(BTC) | europium(III) nitrate hexahydrate | [5 empty] | benzene-1,3,5-tricarboxylic acid | [9 empty] | ethanol | 3 mL | N,N-dimethylformamide | 2 mL | 80 | 24
P164-R003 | P164 | 10.1039/c7dt01790a | Eu0.05Tb0.95-BTC | europium(III) nitrate hexahydrate |  | terbium(III) nitrate hexahydrate |  |  |  | benzene-1,3,5-tricarboxylic acid | [9 empty] | ethanol | 3 mL | N,N-dimethylformamide | 2 mL | 80 | 24
P164-R004 | P164 | 10.1039/c7dt01790a | Tb-BTC0.9L0.1 | terbium(III) nitrate hexahydrate | [5 empty] | benzene-1,3,5-tricarboxylic acid |  | 2,4,6-tricarboxy-1-methylpyridinium tetrafluoroborate | [7 empty] | ethanol | 3 mL | N,N-dimethylformamide | 2 mL | 80 | 24
P164-R005 | P164 | 10.1039/c7dt01790a | Eu0.05Tb0.95-BTC0.9L0.1 | europium(III) nitrate hexahydrate |  | terbium(III) nitrate hexahydrate |  |  |  | benzene-1,3,5-tricarboxylic acid |  | 2,4,6-tricarboxy-1-methylpyridinium tetrafluoroborate | [7 empty] | ethanol | 3 mL | N,N-dimethylformamide | 2 mL | 80 | 24
P164-R006 | P164 | 10.1039/c7dt01790a | Eu0.17Tb0.83-BTC0.9L0.1 | europium(III) nitrate hexahydrate |  | terbium(III) nitrate hexahydrate |  |  |  | benzene-1,3,5-tricarboxylic acid |  | 2,4,6-tricarboxy-1-methylpyridinium tetrafluoroborate | [7 empty] | ethanol | 3 mL | N,N-dimethylformamide | 2 mL | 80 | 24
P164-R007 | P164 | 10.1039/c7dt01790a | Eu0.25Tb0.75-BTC0.9L0.1 | europium(III) nitrate hexahydrate |  | terbium(III) nitrate hexahydrate |  |  |  | benzene-1,3,5-tricarboxylic acid |  | 2,4,6-tricarboxy-1-methylpyridinium tetrafluoroborate | [7 empty] | ethanol | 3 mL | N,N-dimethylformamide | 2 mL | 80 | 24
P164-R008 | P164 | 10.1039/c7dt01790a | Eu0.5Tb0.5-BTC0.9L0.1 | europium(III) nitrate hexahydrate |  | terbium(III) nitrate hexahydrate |  |  |  | benzene-1,3,5-tricarboxylic acid |  | 2,4,6-tricarboxy-1-methylpyridinium tetrafluoroborate | [7 empty] | ethanol | 3 mL | N,N-dimethylformamide | 2 mL | 80 | 24
P164-R009 | P164 | 10.1039/c7dt01790a | Eu0.75Tb0.25-BTC0.9L0.1 | europium(III) nitrate hexahydrate |  | terbium(III) nitrate hexahydrate |  |  |  | benzene-1,3,5-tricarboxylic acid |  | 2,4,6-tricarboxy-1-methylpyridinium tetrafluoroborate | [7 empty] | ethanol | 3 mL | N,N-dimethylformamide | 2 mL | 80 | 24
P164-R010 | P164 | 10.1039/c7dt01790a | Eu-BTC0.9L0.1 | europium(III) nitrate hexahydrate | [5 empty] | benzene-1,3,5-tricarboxylic acid |  | 2,4,6-tricarboxy-1-methylpyridinium tetrafluoroborate | [7 empty] | ethanol | 3 mL | N,N-dimethylformamide | 2 mL | 80 | 24
P165-R001 | P165 | 10.1039/c7dt03364h | Co-MOF | cobalt(II) chloride hexahydrate | 1 mmol, 0.2379 g |  |  |  |  | 3,3',4,4'-benzophenonetetracarboxylic dianhydride | 2 mmol, 0.6445 g | trans-1,4-diaminocyclohexane | 2 mmol, 0.2467 g |  |  | sodium carbonate (10% w/v) | added as 10% (w/v) solution to adjust pH to 5 |  |  | water | final volume set to 50 mL |  |  | 150 | 24 | not reported ¦ 300 | not reported ¦ 3.9 | 1536673
P166-R001 | P166 | 10.1039/c7nj01650f | [La(L)]·4.5H2O | LaCl3·6H2O | 106 mg, 0.3 mmol |  |  |  |  | 3,5-bis(4-carboxyphenylmethyloxy) benzoic acid (H3L) | 127 mg, 0.3 mmol |  |  |  |  | HNO3 (1.0 mol L^-1) | added to adjust pH to 2.0 |  |  | water | 10 mL |  |  | 160 | 96 |  |  | 1544751
P166-R002 | P166 | 10.1039/c7nj01650f | [Ce(L)]·4.5H2O | Ce(NO3)3·6H2O | 130 mg, 0.3 mmol |  |  |  |  | 3,5-bis(4-carboxyphenylmethyloxy) benzoic acid (H3L) | 127 mg, 0.3 mmol |  |  |  |  | HNO3 (1.0 mol L^-1) | added to adjust pH to 2.0 |  |  | water | 10 mL |  |  | 160 | 96 | 324 |  | 1544752
P166-R003 | P166 | 10.1039/c7nj01650f | [Nd(L)]·4.5H2O | Nd(NO3)3·6H2O | 132 mg, 0.30 mmol |  |  |  |  | 3,5-bis(4-carboxyphenylmethyloxy) benzoic acid (H3L) | 127 mg, 0.3 mmol |  |  |  |  | HNO3 (1.0 mol L^-1) | added to adjust pH to 2.0 |  |  | water | 10 mL |  |  | 160 | 96
P166-R004 | P166 | 10.1039/c7nj01650f | [Er(L)(H2O)2]·3.5H2O | Er(NO3)3·6H2O | 138 mg, 0.3 mmol |  |  |  |  | 3,5-bis(4-carboxyphenylmethyloxy) benzoic acid (H3L) | 127 mg, 0.3 mmol |  |  |  |  | HNO3 (1.0 mol L^-1) | added to adjust pH to 2.0 |  |  | water | 10 mL |  |  | 160 | 96 | 415 |  | 1473239
P166-R005 | P166 | 10.1039/c7nj01650f | [Tm(L)(H2O)2]·3.5H2O | Tm(NO3)3·6H2O | 139 mg, 0.3 mmol |  |  |  |  | 3,5-bis(4-carboxyphenylmethyloxy) benzoic acid (H3L) | 127 mg, 0.3 mmol |  |  |  |  | HNO3 (1.0 mol L^-1) | added to adjust pH to 2.0 |  |  | water | 10 mL |  |  | 160 | 96 |  |  | 1473241
P166-R006 | P166 | 10.1039/c7nj01650f | [Yb(L)(H2O)2]·3.5H2O | Yb(NO3)3·6H2O | 140 mg, 0.30 mmol |  |  |  |  | 3,5-bis(4-carboxyphenylmethyloxy) benzoic acid (H3L) | 127 mg, 0.3 mmol |  |  |  |  | HNO3 (1.0 mol L^-1) | added to adjust pH to 2.0 |  |  | water | 10 mL |  |  | 160 | 96
P166-R007 | P166 | 10.1039/c7nj01650f | [Lu(L)(H2O)2]·3.5H2O | Lu(NO3)3·6H2O | 141 mg, 0.30 mmol |  |  |  |  | 3,5-bis(4-carboxyphenylmethyloxy) benzoic acid (H3L) | 127 mg, 0.3 mmol |  |  |  |  | HNO3 (1.0 mol L^-1) | added to adjust pH to 2.0 |  |  | water | 10 mL |  |  | 160 | 96 |  |  | 1473240
P167-R001 | P167 | 10.1039/c7ta02069d | HTT–Pb | lead(II) acetate trihydrate | 11.4 mg, 0.030 mmol |  |  |  |  | 2,3,6,7,10,11-hexakis(butyrylthio)triphenylene (HBuTT) (in situ generates HTT) | 9.1 mg, 0.010 mmol |  |  |  |  | sodium hydroxide | 2.0 mL, 70 mmol/L in MeOH |  |  | ethylenediamine | 1.0 mL + 1.0 mL | methanol | 2.0 mL (NaOH solution, 70 mmol/L) | 90 | 48 |  |  | 1506170 | srs
P168-R001 | P168 | 10.1039/c8cc04326d | ZIF-8 | zinc nitrate hexahydrate | 7.344 g |  |  |  |  | 2-methylimidazole | 8.106 g | [8 empty] | methanol | 500 mL (each solution) |  |  | RT | 1
P168-R002 | P168 | 10.1039/c8cc04326d | ZIF-8 | zinc nitrate hexahydrate | 11.75 g |  |  |  |  | 2-methylimidazole | 25.92 g | [8 empty] | N,N-dimethylformamide | 200 mL (each solution) |  |  | 140 | 4
P168-R003 | P168 | 10.1039/c8cc04326d | ZIF-67 | cobalt nitrate hexahydrate | equimolar to 7.344 g Zn(NO3)2·6H2O used in ZIF-8 MeOH recipe |  |  |  |  | 2-methylimidazole | 8.106 g | [8 empty] | methanol | 500 mL (each solution) |  |  | RT | 1
P168-R004 | P168 | 10.1039/c8cc04326d | UiO-66 | zirconium tetrachloride | 466 mg |  |  |  |  | terephthalic acid | 320 mg |  |  |  |  | hydrochloric acid (37%) | 0.33 mL of 37% HCl |  |  | N,N-dimethylformamide | 36 mL |  |  | 120 | 48
P168-R005 | P168 | 10.1039/c8cc04326d | CuBTC | copper(II) nitrate trihydrate | 4.020 g |  |  |  |  | trimesic acid (1,3,5-benzenetricarboxylic acid) | 1.500 m |  |  |  |  | triethylamine | 0.720 g |  |  | H2O/EtOH/DMF mixture | 1:1:1 v:v:v, 24 mL (each solution) |  |  | 80 | 24
P168-R006 | P168 | 10.1039/c8cc04326d | MIL-53(Al) | aluminum nitrate nonahydrate | 3.7 g |  |  |  |  | terephthalic acid | 2.5 g | [8 empty] | N,N-dimethylformamide | 143 mL (each solution) |  |  | 130 | 72
P169-R001 | P169 | 10.1039/c8cc09491h | PCN-308 | ZrOCl2·8H2O | 200 mg |  |  |  |  | 4'-(4-carboxyphenyl)-[2,2':6',2''-terpyridine]-5,5''-dicarboxylic acid | 60 mg |  |  |  |  | trifluoroacetic acid | 610 'L |  |  | N,N-diethylformamide | 12 mL |  |  | 120 | 12 | 490 | 1962
P172-R001 | P172 | 10.1039/c8nj04247k | ZIF-8 | zinc acetate dihydrate | 0.1098 g (0.5 mmol) |  |  |  |  | 2-methylimidazole | 0.4105 g (5 mmol) | [8 empty] | methanol | 10 mL |  |  | 120 | 0.5 | 450 | 1573.8 |  | sod
P172-R002 | P172 | 10.1039/c8nj04247k | ZIF-8 | zinc nitrate hexahydrate | 0.594 g (1.996 mmol) |  |  |  |  | 2-methylimidazole | 1.31 g (15.95 mmol) |  |  |  |  | ammonium hydroxide | 8.54 mL NH4OH solution; 200 eq vs Zn2+ |  |  | water | 3 mL (Zn solution) + 8.54 mL (as NH4OH solution) |  |  | 120 | 0.5 | 450 | 1303.9 |  | sod
P172-R003 | P172 | 10.1039/c8nj04247k | ZIF-8 | zinc nitrate hexahydrate | 0.594 g (1.996 mmol) |  |  |  |  | 2-methylimidazole | 1.31 g (15.95 mmol) |  |  |  |  | ammonium hydroxide | 100 eq vs Zn2+ (aqueous NH4OH) |  |  | water |  |  |  | 120 | 0.5 | 450 | 1288.7 |  | sod
P172-R004 | P172 | 10.1039/c8nj04247k | ZIF-8 | zinc nitrate hexahydrate | 0.594 g (1.996 mmol) |  |  |  |  | 2-methylimidazole | 1.31 g (15.95 mmol) |  |  |  |  | ammonium hydroxide | 25 eq vs Zn2+ (aqueous NH4OH) |  |  | water |  |  |  | 120 | 0.5 | 450 | 1287.5 |  | sod
P174-R001 | P174 | 10.1039/c8tc04442b | [Bi(HPyr)] | bismuth nitrate pentahydrate | 143.1 mg, 0.295 mmol |  |  |  |  | pyromellitic acid (1,2,4,5-benzenetetracarboxylic acid, H4Pyr) | 250 mg, 0.984 mmol | [8 empty] | water (distilled) | 10 mL |  |  | 160 | 32 | 380
P177-R001 | P177 | 10.1039/d0cc02841j | Th-SINAP-9 | thorium(IV) nitrate hexahydrate | 4.7 mg, 0.008 mmol |  |  |  |  | fumaric acid | 0.46 mg, 0.004 mmol |  |  |  |  | formic acid | 0.04 mL |  |  | N,N-dimethylformamide | 0.37 mL |  |  | 120 | 24 | 380 | 265.2 | 1981554 | fcu
P177-R002 | P177 | 10.1039/d0cc02841j | Th-SINAP-10 | thorium(IV) nitrate hexahydrate | 4.7 mg, 0.008 mmol |  |  |  |  | terephthalic acid | 0.66 mg, 0.004 mmol |  |  |  |  | formic acid | 0.045 mL |  |  | N,N-dimethylformamide | 0.38 mL |  |  | 120 | 24 | 470 | 647.3 | 1981555 | fcu
P177-R003 | P177 | 10.1039/d0cc02841j | Th-SINAP-10 | thorium(IV) nitrate hexahydrate | 4.7 mg, 0.008 mmol |  |  |  |  | terephthalic acid | 0.66 mg, 0.004 mmol |  |  |  |  | trifluoroacetic acid | 0.03 mL (concentrated) |  |  | N,N-dimethylformamide | 0.38 mL |  |  | 120 | 24 | 470 | 647.3 | 1981555 | fcu
P177-R004 | P177 | 10.1039/d0cc02841j | Th-SINAP-10 | thorium(IV) nitrate hexahydrate | 4.7 mg, 0.008 mmol |  |  |  |  | terephthalic acid | 0.66 mg, 0.004 mmol |  |  |  |  | nitric acid (concentrated) | 0.035 mL concentrated HNO3 |  |  | N,N-dimethylformamide | 0.38 mL |  |  | 120 | 24 | 470 | 647.3 | 1981555 | fcu
P177-R005 | P177 | 10.1039/d0cc02841j | Th-SINAP-11 | thorium(IV) nitrate hexahydrate | 4.7 mg, 0.008 mmol |  |  |  |  | 4-carboxycinnamic acid (predominantly trans) | 0.77 mg, 0.004 mmol |  |  |  |  | trifluoroacetic acid | 0.015 mL (concentrated) |  |  | N,N-dimethylformamide | 0.42 mL |  |  | 120 | 24 | 470 | 977.5 | 1981556 | fcu
P177-R006 | P177 | 10.1039/d0cc02841j | Th-SINAP-11 | thorium(IV) nitrate hexahydrate | 4.7 mg, 0.008 mmol |  |  |  |  | 4-carboxycinnamic acid (predominantly trans) | 0.77 mg, 0.004 mmol |  |  |  |  | nitric acid (concentrated) | 0.035 mL concentrated HNO3 |  |  | N,N-dimethylformamide | 0.42 mL |  |  | 120 | 24 | 470 | 977.5 | 1981556 | fcu
P177-R007 | P177 | 10.1039/d0cc02841j | Th-SINAP-11 | thorium(IV) nitrate hexahydrate | 4.7 mg, 0.008 mmol |  |  |  |  | 4-carboxycinnamic acid (predominantly trans) | 0.77 mg, 0.004 mmol |  |  |  |  | hydrochloric acid (concentrated) | 0.07 mL concentrated HCl |  |  | N,N-dimethylformamide | 0.42 mL |  |  | 120 | 24 | 470 | 977.5 | 1981556 | fcu
P177-R008 | P177 | 10.1039/d0cc02841j | Th-SINAP-12 | thorium(IV) nitrate hexahydrate | 4.7 mg, 0.008 mmol |  |  |  |  | 1,4-phenylenediacrylic acid | 0.87 mg, 0.004 mmol |  |  |  |  | formic acid | 0.05 mL |  |  | N,N-dimethylformamide | 0.42 mL | water | 0.03 mL | 120 | 24 | 420 |  | 1981557 | fcu
P177-R009 | P177 | 10.1039/d0cc02841j | Th-SINAP-12 | thorium(IV) nitrate hexahydrate | 4.7 mg, 0.008 mmol |  |  |  |  | 1,4-phenylenediacrylic acid | 0.87 mg, 0.004 mmol |  |  |  |  | trifluoroacetic acid | 0.05 mL (concentrated) |  |  | N,N-dimethylformamide | 0.42 mL | water | 0.03 mL | 120 | 24 | 420 |  | 1981557 | fcu
P177-R010 | P177 | 10.1039/d0cc02841j | Th-SINAP-13 | thorium(IV) nitrate hexahydrate | 4.7 mg, 0.008 mmol |  |  |  |  | biphenyldicarboxylic acid | 0.97 mg, 0.004 mmol |  |  |  |  | formic acid | 0.015 mL |  |  | N,N-dimethylformamide | 0.38 mL |  |  | 120 | 24 | 540 | 3396.5 | 1981558 | fcu
P177-R011 | P177 | 10.1039/d0cc02841j | Th-SINAP-13 | thorium(IV) nitrate hexahydrate | 4.7 mg, 0.008 mmol |  |  |  |  | biphenyldicarboxylic acid | 0.97 mg, 0.004 mmol |  |  |  |  | trifluoroacetic acid | 0.015 mL (concentrated) |  |  | N,N-dimethylformamide | 0.38 mL |  |  | 120 | 24 | 540 | 3396.5 | 1981558 | fcu
P177-R012 | P177 | 10.1039/d0cc02841j | Th-SINAP-13 | thorium(IV) nitrate hexahydrate | 4.7 mg, 0.008 mmol |  |  |  |  | biphenyldicarboxylic acid | 0.97 mg, 0.004 mmol |  |  |  |  | nitric acid (concentrated) | 0.03 mL concentrated HNO3 |  |  | N,N-dimethylformamide | 0.38 mL |  |  | 120 | 24 | 540 | 3396.5 | 1981558 | fcu
P177-R013 | P177 | 10.1039/d0cc02841j | Th-SINAP-13 | thorium(IV) nitrate hexahydrate | 4.7 mg, 0.008 mmol |  |  |  |  | biphenyldicarboxylic acid | 0.97 mg, 0.004 mmol |  |  |  |  | hydrochloric acid (concentrated) | 0.06 mL concentrated HCl |  |  | N,N-dimethylformamide | 0.38 mL |  |  | 120 | 24 | 540 | 3396.5 | 1981558 | fcu
P177-R014 | P177 | 10.1039/d0cc02841j | Th-SINAP-14 | thorium(IV) nitrate hexahydrate | 4.7 mg, 0.008 mmol |  |  |  |  | 4,4-azobenzenedicarboxylic acid | 1.1 mg, 0.004 mmol |  |  |  |  | formic acid | 0.03 mL |  |  | N,N-dimethylformamide | 0.38 mL |  |  | 120 | 24 | 460 | 1419.8 | 1981560 | fcu
P177-R015 | P177 | 10.1039/d0cc02841j | Th-SINAP-14 | thorium(IV) nitrate hexahydrate | 4.7 mg, 0.008 mmol |  |  |  |  | 4,4-azobenzenedicarboxylic acid | 1.1 mg, 0.004 mmol |  |  |  |  | nitric acid (concentrated) | 0.03 mL concentrated HNO3 |  |  | N,N-dimethylformamide | 0.38 mL |  |  | 120 | 24 | 460 | 1419.8 | 1981560 | fcu
P177-R016 | P177 | 10.1039/d0cc02841j | Th-SINAP-14 | thorium(IV) nitrate hexahydrate | 4.7 mg, 0.008 mmol |  |  |  |  | 4,4-azobenzenedicarboxylic acid | 1.1 mg, 0.004 mmol |  |  |  |  | hydrochloric acid (concentrated) | 0.045 mL concentrated HCl |  |  | N,N-dimethylformamide | 0.38 mL |  |  | 120 | 24 | 460 | 1419.8 | 1981560 | fcu
P177-R017 | P177 | 10.1039/d0cc02841j | Th-SINAP-15 | thorium(IV) nitrate hexahydrate | 4.7 mg, 0.008 mmol |  |  |  |  | 4,4'-stilbenedicarboxylic acid | 1.1 mg, 0.004 mmol |  |  |  |  | formic acid | 0.03 mL |  |  | N,N-dimethylformamide | 0.42 mL |  |  | 120 | 24 | 430 |  | 1981559 | fcu
P177-R018 | P177 | 10.1039/d0cc02841j | Th-SINAP-15 | thorium(IV) nitrate hexahydrate | 4.7 mg, 0.008 mmol |  |  |  |  | 4,4'-stilbenedicarboxylic acid | 1.1 mg, 0.004 mmol |  |  |  |  | trifluoroacetic acid | 0.045 mL (concentrated) |  |  | N,N-dimethylformamide | 0.42 mL |  |  | 120 | 24 | 430 |  | 1981559 | fcu
P177-R019 | P177 | 10.1039/d0cc02841j | Th-SINAP-15 | thorium(IV) nitrate hexahydrate | 4.7 mg, 0.008 mmol |  |  |  |  | 4,4'-stilbenedicarboxylic acid | 1.1 mg, 0.004 mmol |  |  |  |  | nitric acid (concentrated) | 0.03 mL concentrated HNO3 |  |  | N,N-dimethylformamide | 0.42 mL |  |  | 120 | 24 | 430 |  | 1981559 | fcu
P177-R020 | P177 | 10.1039/d0cc02841j | Th-SINAP-15 | thorium(IV) nitrate hexahydrate | 4.7 mg, 0.008 mmol |  |  |  |  | 4,4'-stilbenedicarboxylic acid | 1.1 mg, 0.004 mmol |  |  |  |  | hydrochloric acid (concentrated) | 0.06 mL concentrated HCl |  |  | N,N-dimethylformamide | 0.42 mL |  |  | 120 | 24 | 430 |  | 1981559 | fcu
P181-R001 | P181 | 10.1039/d1cc05306j | MOF-801 | zirconyl chloride octahydrate | 2.8 mmol, 0.92 g |  |  |  |  | fumaric acid | 2.8 mmol, 0.32 g |  |  |  |  | formic acid | 280 mmol, 10.6 mL |  |  | N,N-dimethylformamide | 72 mL |  |  | 100 | 24 | 340 | 659
P183-R001 | P183 | 10.1039/d1ce01169c | [Co(OBA)(L1)0.5]n | Co(OAc)2·4H2O | 0.2 mmol, 49.8 mg |  |  |  |  | 4,4'-oxybis(benzoic acid) | 0.2 mmol, 96.2 mg | 1,3-bis(1-(pyridin-4-ylmethyl)-1H-benzimidazol-2-yl)propane | 0.1 mmol, 45.9 mg | [6 empty] | water | 10.0 mL |  |  | 140 | 72 | 352 |  | 2094172
P183-R002 | P183 | 10.1039/d1ce01169c | [Co(HBTC)(L2)]n | Co(OAc)2·4H2O | 0.2 mmol, 49.8 mg |  |  |  |  | 1,3,5-benzenetricarboxylic acid | 0.2 mmol, 42.0 mg | 1,4-bis(benzimidazol-1-yl)-2-butene | 0.1 mmol, 33.8 mg | [6 empty] | water | 10.0 mL |  |  | 140 | 72 | 290 |  | 2094173
P185-R001 | P185 | 10.1039/d1nj00601k | La-5-SIP-MOF | La(NO3)3·6H2O | 43.3 mg, 0.1 mmol |  |  |  |  | sodium 3,5-dicarboxybenzenesulfonate | 53 mg, 0.2 mmol |  |  |  |  | concentrated nitric acid | 10 mL |  |  | water | 4 mL | methanol | 2 mL | 150 | 72 | 540 | 105 | 1498892
P186-R001 | P186 | 10.1039/d1nj03002g | {[Cd(o-CPH2IDC)(4,4'-bipy)0.5(H2O)2]·3H2O}n | Cd(NO3)2·4H2O | 0.0154 g, 0.05 mmol |  |  |  |  | 2-(2-carboxyphenyl)-4,5-imidazole dicarboxylic acid | 0.0246 g, 0.09 mmol | 4,4'-bipyridine | 0.0078 g, 0.05 mmol |  |  | sodium hydroxide solution | 0.25 mol L'1, adjust pH to ~6 |  |  | water (distilled) | 7 mL |  |  | 150 | 96 | not reported ¦ 237.8 |  | 1537926
P187-R001 | P187 | 10.1039/d1qi00198a | Cd2(btec)(TPB)0.5(H2O)4]·2H2O | Cd(NO3)2·4H2O | 0.019 g, 0.06 mmol |  |  |  |  | 1,2,4,5-benzenetetracarboxylic acid | 0.005 g, 0.02 mmol | 1,2,4,5-tetra(4-pyridyl)benzene | 0.004 g, 0.01 mmol |  |  | nitric acid solution | 6 mol L'1, 2 drops |  |  | N,N-dimethylformamide | 4 mL | water | 4 mL | 90 | 48 | not reported ¦ 330 |  | 2018947
P188-R001 | P188 | 10.1039/d1qm00211b | JNU-200 | Co(NO3)2·6H2O | 14.8 mg, 0.051 mmol |  |  |  |  | 4,4',4',4'-(pyrazine-2,3,5,6-tetrayl)tetrabenzoic acid | 13.5 mg, 0.024 mmol |  |  |  |  | trifluoroacetic acid | 4 mL |  |  | N,N-dimethylformamide | 2.0 mL | ethanol | 1.0 mL | 90 | 72 | 400 | 466.5 |  | shp
P188-R002 | P188 | 10.1039/d1qm00211b | JNU-201 | Co(NO3)2·6H2O | 14.8 mg, 0.051 mmol |  |  |  |  | 4,4',4',4'-(pyrazine-2,3,5,6-tetrayl)tetrabenzoic acid | 13.6 mg, 0.024 mmol |  |  |  |  | trifluoroacetic acid | 4 'L | imidazole | 4 mg | N,N-dimethylformamide | 2.0 mL | ethanol | 1.0 mL | 90 | 72
P188-R003 | P188 | 10.1039/d1qm00211b | JNU-202 | Co(NO3)2·6H2O | 14.8 mg, 0.051 mmol |  |  |  |  | 4,4',4',4'-(pyrazine-2,3,5,6-tetrayl)tetrabenzoic acid | 13.6 mg, 0.024 mmol |  |  |  |  | trifluoroacetic acid | 20 'L |  |  | N,N-dimethylformamide | 2.0 mL | ethanol | 1.0 mL | 90 | 72 |  |  |  | pts
P189-R001 | P189 | 10.1039/d1tc00407g | ZIF-8 | zinc acetate dihydrate | 40 mM, 351.2 mg in 40 mL MeOH |  |  |  |  | 2-methylimidazole | 160 mM, 525.2 mg in 40 mL MeOH | [8 empty] | methanol | 40 mL for each solution (total 80 mL) |  |  | room temperature | 24 | not reported ¦ 580 | 1565
P190-R001 | P190 | 10.1039/d2ce01686a | Zr-GU-1 | ZrOCl2·8H2O | 0.0155 mmol, 5.0 mg |  |  |  |  | clathrochelate linker GU-1 | 0.0129 mmol, 11.9 mg |  |  |  |  | trifluoroacetic acid | 20 µL |  |  | N,N-dimethylformamide | 1 mL |  |  | 120 | 48 |  | 650 | 2224952 | fcu
P190-R002 | P190 | 10.1039/d2ce01686a | Zr-GU-2 | ZrOCl2·8H2O | 0.0155 mmol, 5.0 mg |  |  |  |  | clathrochelate linker GU-2 | 2.9 µmol |  |  |  |  | trifluoroacetic acid | 20 µL |  |  | N,N-dimethylformamide | 1 mL |  |  | 120 | 48 |  | 850
P191-R001 | P191 | 10.1039/d2dt02792e | [Eu4(taip)4(C2O4)(OH)2(H2O)4]·3H2O | europium(III) nitrate hexahydrate | 8.9 mg, 0.02 mmol |  |  |  |  | 5-(1,2,4-triazol-1-yl) isophthalic acid | 9.3 mg, 0.04 mmol | oxalic acid | 0.1 M, 200 'L (0.02 mmol) | [6 empty] | water | 3 mL (in 3:2 v/v mixture, total 5 mL) | methanol | 2 mL (in 3:2 v/v mixture, total 5 mL) | 160 | 72 | not reported ¦ 330 |  | 2195379
P192-R001 | P192 | 10.1039/d2nj01981g | {[Cu6(L1)4(DMF)(H2O)2·5H2O]}n | Cu(NO3)2·6H2O | 0.10 M, 0.5 mL |  |  |  |  | 5-(4-carboxypyridin-3-yl)isophthalic acid | 0.05 mmol, 14.3 mg | [8 empty] | N,N-dimethylformamide | 3 mL | water | 2 mL | 80 | 24 | 250 |  | 2129142
P192-R002 | P192 | 10.1039/d2nj01981g | {Cu3(L1)2(phen)2(H2O)}n | Cu(NO3)2·6H2O | 0.10 M, 0.5 mL |  |  |  |  | 5-(4-carboxypyridin-3-yl)isophthalic acid | 0.05 mmol, 14.3 mg | 1,10-phenanthroline | 0.05 mmol, 10 mg | [6 empty] | water | 3 mL | N,N-dimethylformamide | 2 mL | 100 | 24 | 290 |  | 2129147
P192-R003 | P192 | 10.1039/d2nj01981g | {[Cu8(μ3-OH)3(L2)4(NO3)(H2O)5]·3H2O}n | Cu(NO3)2·6H2O | 0.10 M, 1 mL |  |  |  |  | 2-(5-carboxypyridin-2-yl)terephthalic acid | 0.05 mmol, 14.3 mg | [8 empty] | acetonitrile | 5 mL |  |  | 100 | 48 | 240 |  | 2129156
P193-R001 | P193 | 10.1039/d2nj02981b | ZIF-8 | zinc nitrate hexahydrate | 0.20 g (dissolved in 5 mL H2O) |  |  |  |  | 2-methylimidazole | 0.332 g (in 12 mL H2O) |  |  |  |  | triethylamine | 0.3 mL |  |  | water | 12 mL + 5 mL |  |  | RT | 0.67 | 270 | 863.3
P195-R001 | P195 | 10.1039/d3tb01819a | MUV-2 | [Fe3O(CH3COO)6]ClO4·3H2O | 90 mg (0.133 mmol) |  |  |  |  | tetrathiafulvalene tetrabenzoic acid | 60 mg (0.088 mmol) |  |  |  |  | acetic acid | 1.8 mL |  |  | N,N-dimethylformamide | 9 mL (ligand solution) + 9 mL (metal solution) |  |  | 105 | 60 |  | not reported ¦ 1404 |  | ttp
P195-R002 | P195 | 10.1039/d3tb01819a | UiO-66 | zirconium chloride | 629 mg (2.7 mmol) |  |  |  |  | 1,4-benzenedicarboxylic acid (terephthalic acid) | 448 mg (2.7 mmol) |  |  |  |  | acetic acid | 4.2 mL, 7% v/v |  |  | N,N-dimethylformamide | 30 mL (ligand solution) + 30 mL (metal solution) |  |  | 120 | 24 |  | not reported ¦ 1347
P195-R003 | P195 | 10.1039/d3tb01819a | MIL-100(Fe) | iron(III) chloride hexahydrate | 1.62 g (4.06 mmol) |  |  |  |  | 1,3,5-benzenetricarboxylic acid | 369 mg (2.28 mmol) | [8 empty] | water | 20 mL |  |  | 130 | 0.0917 |  | not reported ¦ 1018
P196-R001 | P196 | 10.1039/d4ce00691g | Nd-MOF1 | Nd(CF3SO3)3 | 57.3 mg (0.0968 mmol) |  |  |  |  | 3-(1H-imidazo[4,5-f][1,10]phenanthrolin-2-yl)benzoic acid | 84.3 mg (0.247 mmol) | terephthalic acid | 62.3 mg (0.372 mmol) | [6 empty] | N,N-dimethylacetamide | 2 mL |  |  | 100 | 48 |  |  | 2352103 | bcu
P196-R002 | P196 | 10.1039/d4ce00691g | Gd-MOF1 | Gd(CF3SO3)3 | 54.7 mg (0.0905 mmol) |  |  |  |  | 3-(1H-imidazo[4,5-f][1,10]phenanthrolin-2-yl)benzoic acid | 76.3 mg (0.224 mmol) | terephthalic acid | 32.2 mg (0.193 mmol) | [6 empty] | N,N-dimethylacetamide | 2 mL |  |  | 100 | 48 |  |  | 2352104 | bcu
P196-R003 | P196 | 10.1039/d4ce00691g | Nd-MOF2 | Nd(CF3SO3)3 | 39.2 mg (0.0662 mmol) |  |  |  |  | 4'-(1H-imidazo[4,5-f][1,10]phenanthrolin-2-yl)-[1,1'-biphenyl]-3-carboxylic acid | 81.9 mg (0.196 mmol) | terephthalic acid | 22.4 mg (0.134 mmol) | [6 empty] | N,N-dimethylacetamide | 2 mL |  |  | 100 | 72 |  |  | 2352105 | pcu
P196-R004 | P196 | 10.1039/d4ce00691g | Gd-MOF2 | Gd(CF3SO3)3 | 45.1 mg (0.0746 mmol) |  |  |  |  | 4'-(1H-imidazo[4,5-f][1,10]phenanthrolin-2-yl)-[1,1'-biphenyl]-3-carboxylic acid | 45.9 mg (0.110 mmol) | 3,4-dihydro-[1,1'-biphenyl]-4,4'-dicarboxylic acid | 42.9 mg (0.177 mmol) | [6 empty] | N,N-dimethylacetamide | 2 mL |  |  | 100 | 72 |  |  | 2352106 | pcu
P196-R005 | P196 | 10.1039/d4ce00691g | Nd-MOF3 | Nd(CF3SO3)3 | 58.6 mg (0.0991 mmol) |  |  |  |  | 4'-(1H-imidazo[4,5-f][1,10]phenanthrolin-2-yl)-[1,1'-biphenyl]-3-carboxylic acid | 60.3 mg (0.144 mmol) | 3,4-dihydro-[1,1'-biphenyl]-4,4'-dicarboxylic acid | 21.1 mg (0.0871 mmol) | [6 empty] | N,N-dimethylacetamide | 2 mL |  |  | 100 | 48 |  |  | 2352107
P197-R001 | P197 | 10.1039/d4nj02641a | Cj-2 | Eu(NO3)3·6H2O | 0.1338 g, 0.3 mmol |  |  |  |  | 1,2,4,5-benzenetetracarboxylic acid | 0.4 mmol, 0.106 g |  |  |  |  | sodium hydroxide solution | 0.1 M NaOH, to neutral pH |  |  | water | 26 mL |  |  | 180 | 120 |  |  | 2356125
P198-R001 | P198 | 10.1039/d4nr02857k | quasi-2D MIL-100(Fe) | iron(II) chloride tetrahydrate | 2.3 g (11.56 mmol) |  |  |  |  | benzene-1,3,5-tricarboxylic acid | 1.7 g (8.08 mmol) |  |  |  |  | sodium hydroxide | 1 M, 23 mL |  |  | water (deionized) | 50 mL (solution I) |  |  | RT | 24 |  | 1605
P199-R001 | P199 | 10.1039/d4qi00968a | CoBIM-1 | cobalt(II) nitrate hexahydrate | 0.03 mmol |  |  |  |  | 1,2-bis((5H-imidazol-4-yl)methylene)hydrazine | 0.03 mmol | [8 empty] | methanol | DMF/methanol, 1/4 v/v | N,N-dimethylformamide | DMF/methanol, 1/4 v/v | 110 | 72 | 250 | 752 | 2203264 | gie
P199-R002 | P199 | 10.1039/d4qi00968a | CoBIM-1 | cobalt(II) nitrate hexahydrate | 0.06 mmol |  |  |  |  | 1,2-bis((5H-imidazol-4-yl)methylene)hydrazine | 0.06 mmol | [8 empty] | methanol | DMF/methanol, 1/4 v/v | N,N-dimethylformamide | DMF/methanol, 1/4 v/v | not reported ¦ 110 | 24 | 250 | 752 | 2203264 | gie
P199-R003 | P199 | 10.1039/d4qi00968a | CoBIM-1 | cobalt(II) nitrate hexahydrate | 0.06 mmol |  |  |  |  | 1,2-bis((5H-imidazol-4-yl)methylene)hydrazine | 0.06 mmol | [8 empty] | methanol | DMF/methanol, 1/4 v/v | N,N-dimethylformamide | DMF/methanol, 1/4 v/v | not reported ¦ 110 | 24 | 250 | 752 | 2203264 | gie
P199-R004 | P199 | 10.1039/d4qi00968a | CoBIM-2 | cobalt(II) nitrate hexahydrate | 0.02 mmol |  |  |  |  | 1,2-bis((5H-imidazol-4-yl)methylene)hydrazine | 0.03 mmol | [8 empty] | N,N-dimethylformamide | DMF/methanol, 4/1 v/v | methanol | DMF/methanol, 4/1 v/v | 110 | 72 |  | 66 | 2204131 | pcu
P200-R001 | P200 | 10.1039/d4tc00862f | Al-1 | aluminium chloride hexahydrate | 44 mg (0.18 mmol) |  |  |  |  | 2-((benzyl)amino)terephthalic acid | 44.8 mg (0.16 mmol) | [8 empty] | water | 9 mL | N,N-dimethylformamide | 1 mL | 120 | 24 | not reported ¦ 380 | 35
P200-R002 | P200 | 10.1039/d4tc00862f | Al-0.5 | aluminium chloride hexahydrate | 44 mg (0.18 mmol) |  |  |  |  | 2-((benzyl)amino)terephthalic acid | 22.4 mg (0.08 mmol) | terephthalic acid | 13.8 mg (0.08 mmol) | [6 empty] | water | 9 mL | N,N-dimethylformamide | 1 mL | 120 | 24 | not reported ¦ 380 | 87
P200-R003 | P200 | 10.1039/d4tc00862f | Al-0.25 | aluminium chloride hexahydrate | 44 mg (0.18 mmol) |  |  |  |  | 2-((benzyl)amino)terephthalic acid | 11.2 mg (0.04 mmol) | terephthalic acid | 20.4 mg (0.12 mmol) | [6 empty] | water | 9 mL | N,N-dimethylformamide | 1 mL | 120 | 24 | not reported ¦ 380 | 243