## Sheet1
Correctness | doi | article_trial_or_failure_notes | mof_name | modification_notes | rationale | based_on_success_index | varied_classes | metal_1 | metal_1_abbr | metal_1_amount_text | metal_1_amount_value | metal_1_amount_unit | metal_2 | metal_2_abbr | metal_2_amount_text | metal_2_amount_value | metal_2_amount_unit | metal_3 | metal_3_abbr | metal_3_amount_text | metal_3_amount_value | metal_3_amount_unit | linker_1 | linker_1_abbr | linker_1_amount_text | linker_1_amount_value | linker_1_amount_unit | linker_2 | linker_2_abbr | linker_2_amount_text | linker_2_amount_value | linker_2_amount_unit | linker_3 | linker_3_abbr | linker_3_amount_text | linker_3_amount_value | linker_3_amount_unit | modulator_1 | modulator_1_abbr | modulator_1_amount_text | modulator_1_amount_value | modulator_1_amount_unit | modulator_2 | modulator_2_abbr | modulator_2_amount_text | modulator_2_amount_value | modulator_2_amount_unit | solvent_main | solvent_main_abbr | solvent_main_amount_text | solvent_main_ml | solvent_secondary | solvent_secondary_abbr | solvent_secondary_amount_text | solvent_secondary_ml | temperature_c | temperature_c_text | time_h | time_text
1 | 10.1039/b813024h | Using NaOH or Et3N bases gave intractable solids; switching to aqueous NH3 afforded crystals. | Ag(3,5-Me2-tz) | Directly from text: â€œReactions â€¦ in presence of a base like NaOH or Et3N usually afford intractable white solids.â€ Include these bases as failed modulators in place of aqueous NH3. | Across [Ag(3,5-R2-tz)] syntheses, using strong base NaOH or Et3N led to intractable solids, whereas aqueous NH3 afforded single crystals for Ag(3,5-Me2/Et2/Pr2/iPr2/Ph2-tz). Plans enumerate those explicitly stated failures per composition. | 1 | modulator_1 | silver nitrate |  | 0.034 g, 0.2 mmol | 0.2 | mmol | [10 empty] | 3,5-dimethyl-1,2,4-triazole | 3,5-Me2-tz | ca. 0.1 mmol mLâˆ’1 stock solution, 2 mL (in water) | [12 empty] | sodium hydroxide | NaOH | [8 empty] | water | H2O | [7 empty] | RT |  | within a couple of days (slow evaporation)
1 | 10.1039/b813024h | Using NaOH or Et3N bases gave intractable solids; switching to aqueous NH3 afforded crystals. | Ag(3,5-Me2-tz) | Directly from text: â€œReactions â€¦ in presence of a base like NaOH or Et3N usually afford intractable white solids.â€ Include these bases as failed modulators in place of aqueous NH3. | Across [Ag(3,5-R2-tz)] syntheses, using strong base NaOH or Et3N led to intractable solids, whereas aqueous NH3 afforded single crystals for Ag(3,5-Me2/Et2/Pr2/iPr2/Ph2-tz). Plans enumerate those explicitly stated failures per composition. | 1 | modulator_1 | silver nitrate |  | 0.034 g, 0.2 mmol | 0.2 | mmol | [10 empty] | 3,5-dimethyl-1,2,4-triazole | 3,5-Me2-tz | ca. 0.1 mmol mLâˆ’1 stock solution, 2 mL (in water) | [12 empty] | triethylamine | Et3N | [8 empty] | water | H2O | [7 empty] | RT |  | within a couple of days (slow evaporation)
1 | 10.1039/b813024h | Using NaOH or Et3N bases gave intractable solids; switching to aqueous NH3 afforded crystals. | Ag(3,5-Et2-tz) | Main text states NaOH or Et3N bases give intractable solids; only aqueous NH3 afforded crystals. List NaOH and Et3N as failed modulators. | Across [Ag(3,5-R2-tz)] syntheses, using strong base NaOH or Et3N led to intractable solids, whereas aqueous NH3 afforded single crystals for Ag(3,5-Me2/Et2/Pr2/iPr2/Ph2-tz). Plans enumerate those explicitly stated failures per composition. | 2 | modulator_1 | silver nitrate | [14 empty] | 3,5-diethyl-1,2,4-triazole (generated in situ) | 3,5-Et2-tz | [13 empty] | sodium hydroxide | NaOH | [8 empty] | water | H2O | [7 empty] | RT |  | within a couple of days (slow evaporation)
1 | 10.1039/b813024h | Using NaOH or Et3N bases gave intractable solids; switching to aqueous NH3 afforded crystals. | Ag(3,5-Et2-tz) | Main text states NaOH or Et3N bases give intractable solids; only aqueous NH3 afforded crystals. List NaOH and Et3N as failed modulators. | Across [Ag(3,5-R2-tz)] syntheses, using strong base NaOH or Et3N led to intractable solids, whereas aqueous NH3 afforded single crystals for Ag(3,5-Me2/Et2/Pr2/iPr2/Ph2-tz). Plans enumerate those explicitly stated failures per composition. | 2 | modulator_1 | silver nitrate | [14 empty] | 3,5-diethyl-1,2,4-triazole (generated in situ) | 3,5-Et2-tz | [13 empty] | triethylamine | Et3N | [8 empty] | water | H2O | [7 empty] | RT |  | within a couple of days (slow evaporation)
1 | 10.1039/b813024h | Using NaOH or Et3N bases gave intractable solids; switching to aqueous NH3 afforded crystals. | Ag(3,5-Pr2-tz) | Evidence: text notes NaOH or Et3N lead to intractable solids; aqueous NH3 yielded crystals (Method A). Register those bases as failed modulators. | Across [Ag(3,5-R2-tz)] syntheses, using strong base NaOH or Et3N led to intractable solids, whereas aqueous NH3 afforded single crystals for Ag(3,5-Me2/Et2/Pr2/iPr2/Ph2-tz). Plans enumerate those explicitly stated failures per composition. | 3 | modulator_1 | silver nitrate |  | 0.034 g, 0.2 mmol | 0.2 | mmol | [10 empty] | 3,5-dipropyl-1,2,4-triazole | 3,5-Pr2-tz | 0.030 g, 0.2 mmol | 0.2 | mmol | [10 empty] | sodium hydroxide | NaOH | [8 empty] | water | H2O | [7 empty] | RT |  | within a couple of days (slow evaporation)
1 | 10.1039/b813024h | Using NaOH or Et3N bases gave intractable solids; switching to aqueous NH3 afforded crystals. | Ag(3,5-Pr2-tz) | Evidence: text notes NaOH or Et3N lead to intractable solids; aqueous NH3 yielded crystals (Method A). Register those bases as failed modulators. | Across [Ag(3,5-R2-tz)] syntheses, using strong base NaOH or Et3N led to intractable solids, whereas aqueous NH3 afforded single crystals for Ag(3,5-Me2/Et2/Pr2/iPr2/Ph2-tz). Plans enumerate those explicitly stated failures per composition. | 3 | modulator_1 | silver nitrate |  | 0.034 g, 0.2 mmol | 0.2 | mmol | [10 empty] | 3,5-dipropyl-1,2,4-triazole | 3,5-Pr2-tz | 0.030 g, 0.2 mmol | 0.2 | mmol | [10 empty] | triethylamine | Et3N | [8 empty] | water | H2O | [7 empty] | RT |  | within a couple of days (slow evaporation)
1 | 10.1021/ic000209d | Other trivalent lanthanide analogues were not successful. | [Er(C9H9O6)(H2O)2]·2.5H2O | Direct text evidence: “We have sought to synthesize analogues with other trivalent lanthanide ions but have not been successful.” Variations keep the same hydrothermal water-only protocol (170 °C, 24 h) and stoichiometry; only the Ln(III) nitrate is swapped. | Paper reports only [Er(C9H9O6)(H2O)2]·2.5H2O forms; attempts to make [Ln(C9H9O6)(H2O)2] analogues with other trivalent lanthanides failed under similar hydrothermal conditions. We enumerate these negative metal swaps using the same aqueous protocol. | 1 | metal_1 | La(NO3)3·6H2O |  | 0.8 mmol | 0.8 | mmol | [10 empty] | cis,cis-1,3,5-cyclohexanetricarboxylic acid | H3CTC | 0.216 g, 1.0 mmol | 1 | mmol | [20 empty] | deionized water | H2O | 15 mL | 15 |  |  |  |  | 170 | 170 °C | 24 | 24 h
1 | 10.1021/ic000209d | Other trivalent lanthanide analogues were not successful. | [Er(C9H9O6)(H2O)2]·2.5H2O | Direct text evidence: “We have sought to synthesize analogues with other trivalent lanthanide ions but have not been successful.” Variations keep the same hydrothermal water-only protocol (170 °C, 24 h) and stoichiometry; only the Ln(III) nitrate is swapped. | Paper reports only [Er(C9H9O6)(H2O)2]·2.5H2O forms; attempts to make [Ln(C9H9O6)(H2O)2] analogues with other trivalent lanthanides failed under similar hydrothermal conditions. We enumerate these negative metal swaps using the same aqueous protocol. | 1 | metal_1 | Ce(NO3)3·6H2O |  | 0.8 mmol | 0.8 | mmol | [10 empty] | cis,cis-1,3,5-cyclohexanetricarboxylic acid | H3CTC | 0.216 g, 1.0 mmol | 1 | mmol | [20 empty] | deionized water | H2O | 15 mL | 15 |  |  |  |  | 170 | 170 °C | 24 | 24 h
1 | 10.1021/ic000209d | Other trivalent lanthanide analogues were not successful. | [Er(C9H9O6)(H2O)2]·2.5H2O | Direct text evidence: “We have sought to synthesize analogues with other trivalent lanthanide ions but have not been successful.” Variations keep the same hydrothermal water-only protocol (170 °C, 24 h) and stoichiometry; only the Ln(III) nitrate is swapped. | Paper reports only [Er(C9H9O6)(H2O)2]·2.5H2O forms; attempts to make [Ln(C9H9O6)(H2O)2] analogues with other trivalent lanthanides failed under similar hydrothermal conditions. We enumerate these negative metal swaps using the same aqueous protocol. | 1 | metal_1 | Pr(NO3)3·6H2O |  | 0.8 mmol | 0.8 | mmol | [10 empty] | cis,cis-1,3,5-cyclohexanetricarboxylic acid | H3CTC | 0.216 g, 1.0 mmol | 1 | mmol | [20 empty] | deionized water | H2O | 15 mL | 15 |  |  |  |  | 170 | 170 °C | 24 | 24 h
1 | 10.1021/ic000209d | Other trivalent lanthanide analogues were not successful. | [Er(C9H9O6)(H2O)2]·2.5H2O | Direct text evidence: “We have sought to synthesize analogues with other trivalent lanthanide ions but have not been successful.” Variations keep the same hydrothermal water-only protocol (170 °C, 24 h) and stoichiometry; only the Ln(III) nitrate is swapped. | Paper reports only [Er(C9H9O6)(H2O)2]·2.5H2O forms; attempts to make [Ln(C9H9O6)(H2O)2] analogues with other trivalent lanthanides failed under similar hydrothermal conditions. We enumerate these negative metal swaps using the same aqueous protocol. | 1 | metal_1 | Nd(NO3)3·6H2O |  | 0.8 mmol | 0.8 | mmol | [10 empty] | cis,cis-1,3,5-cyclohexanetricarboxylic acid | H3CTC | 0.216 g, 1.0 mmol | 1 | mmol | [20 empty] | deionized water | H2O | 15 mL | 15 |  |  |  |  | 170 | 170 °C | 24 | 24 h
1 | 10.1021/ic000209d | Other trivalent lanthanide analogues were not successful. | [Er(C9H9O6)(H2O)2]·2.5H2O | Direct text evidence: “We have sought to synthesize analogues with other trivalent lanthanide ions but have not been successful.” Variations keep the same hydrothermal water-only protocol (170 °C, 24 h) and stoichiometry; only the Ln(III) nitrate is swapped. | Paper reports only [Er(C9H9O6)(H2O)2]·2.5H2O forms; attempts to make [Ln(C9H9O6)(H2O)2] analogues with other trivalent lanthanides failed under similar hydrothermal conditions. We enumerate these negative metal swaps using the same aqueous protocol. | 1 | metal_1 | Sm(NO3)3·6H2O |  | 0.8 mmol | 0.8 | mmol | [10 empty] | cis,cis-1,3,5-cyclohexanetricarboxylic acid | H3CTC | 0.216 g, 1.0 mmol | 1 | mmol | [20 empty] | deionized water | H2O | 15 mL | 15 |  |  |  |  | 170 | 170 °C | 24 | 24 h
1 | 10.1021/ic000209d | Other trivalent lanthanide analogues were not successful. | [Er(C9H9O6)(H2O)2]·2.5H2O | Direct text evidence: “We have sought to synthesize analogues with other trivalent lanthanide ions but have not been successful.” Variations keep the same hydrothermal water-only protocol (170 °C, 24 h) and stoichiometry; only the Ln(III) nitrate is swapped. | Paper reports only [Er(C9H9O6)(H2O)2]·2.5H2O forms; attempts to make [Ln(C9H9O6)(H2O)2] analogues with other trivalent lanthanides failed under similar hydrothermal conditions. We enumerate these negative metal swaps using the same aqueous protocol. | 1 | metal_1 | Eu(NO3)3·6H2O |  | 0.8 mmol | 0.8 | mmol | [10 empty] | cis,cis-1,3,5-cyclohexanetricarboxylic acid | H3CTC | 0.216 g, 1.0 mmol | 1 | mmol | [20 empty] | deionized water | H2O | 15 mL | 15 |  |  |  |  | 170 | 170 °C | 24 | 24 h
1 | 10.1021/ic000209d | Other trivalent lanthanide analogues were not successful. | [Er(C9H9O6)(H2O)2]·2.5H2O | Direct text evidence: “We have sought to synthesize analogues with other trivalent lanthanide ions but have not been successful.” Variations keep the same hydrothermal water-only protocol (170 °C, 24 h) and stoichiometry; only the Ln(III) nitrate is swapped. | Paper reports only [Er(C9H9O6)(H2O)2]·2.5H2O forms; attempts to make [Ln(C9H9O6)(H2O)2] analogues with other trivalent lanthanides failed under similar hydrothermal conditions. We enumerate these negative metal swaps using the same aqueous protocol. | 1 | metal_1 | Gd(NO3)3·6H2O |  | 0.8 mmol | 0.8 | mmol | [10 empty] | cis,cis-1,3,5-cyclohexanetricarboxylic acid | H3CTC | 0.216 g, 1.0 mmol | 1 | mmol | [20 empty] | deionized water | H2O | 15 mL | 15 |  |  |  |  | 170 | 170 °C | 24 | 24 h
1 | 10.1021/ic000209d | Other trivalent lanthanide analogues were not successful. | [Er(C9H9O6)(H2O)2]·2.5H2O | Direct text evidence: “We have sought to synthesize analogues with other trivalent lanthanide ions but have not been successful.” Variations keep the same hydrothermal water-only protocol (170 °C, 24 h) and stoichiometry; only the Ln(III) nitrate is swapped. | Paper reports only [Er(C9H9O6)(H2O)2]·2.5H2O forms; attempts to make [Ln(C9H9O6)(H2O)2] analogues with other trivalent lanthanides failed under similar hydrothermal conditions. We enumerate these negative metal swaps using the same aqueous protocol. | 1 | metal_1 | Tb(NO3)3·6H2O |  | 0.8 mmol | 0.8 | mmol | [10 empty] | cis,cis-1,3,5-cyclohexanetricarboxylic acid | H3CTC | 0.216 g, 1.0 mmol | 1 | mmol | [20 empty] | deionized water | H2O | 15 mL | 15 |  |  |  |  | 170 | 170 °C | 24 | 24 h
1 | 10.1021/ic000209d | Other trivalent lanthanide analogues were not successful. | [Er(C9H9O6)(H2O)2]·2.5H2O | Direct text evidence: “We have sought to synthesize analogues with other trivalent lanthanide ions but have not been successful.” Variations keep the same hydrothermal water-only protocol (170 °C, 24 h) and stoichiometry; only the Ln(III) nitrate is swapped. | Paper reports only [Er(C9H9O6)(H2O)2]·2.5H2O forms; attempts to make [Ln(C9H9O6)(H2O)2] analogues with other trivalent lanthanides failed under similar hydrothermal conditions. We enumerate these negative metal swaps using the same aqueous protocol. | 1 | metal_1 | Dy(NO3)3·6H2O |  | 0.8 mmol | 0.8 | mmol | [10 empty] | cis,cis-1,3,5-cyclohexanetricarboxylic acid | H3CTC | 0.216 g, 1.0 mmol | 1 | mmol | [20 empty] | deionized water | H2O | 15 mL | 15 |  |  |  |  | 170 | 170 °C | 24 | 24 h
1 | 10.1021/ic000209d | Other trivalent lanthanide analogues were not successful. | [Er(C9H9O6)(H2O)2]·2.5H2O | Direct text evidence: “We have sought to synthesize analogues with other trivalent lanthanide ions but have not been successful.” Variations keep the same hydrothermal water-only protocol (170 °C, 24 h) and stoichiometry; only the Ln(III) nitrate is swapped. | Paper reports only [Er(C9H9O6)(H2O)2]·2.5H2O forms; attempts to make [Ln(C9H9O6)(H2O)2] analogues with other trivalent lanthanides failed under similar hydrothermal conditions. We enumerate these negative metal swaps using the same aqueous protocol. | 1 | metal_1 | Ho(NO3)3·5H2O |  | 0.8 mmol | 0.8 | mmol | [10 empty] | cis,cis-1,3,5-cyclohexanetricarboxylic acid | H3CTC | 0.216 g, 1.0 mmol | 1 | mmol | [20 empty] | deionized water | H2O | 15 mL | 15 |  |  |  |  | 170 | 170 °C | 24 | 24 h
1 | 10.1021/ic000209d | Other trivalent lanthanide analogues were not successful. | [Er(C9H9O6)(H2O)2]·2.5H2O | Direct text evidence: “We have sought to synthesize analogues with other trivalent lanthanide ions but have not been successful.” Variations keep the same hydrothermal water-only protocol (170 °C, 24 h) and stoichiometry; only the Ln(III) nitrate is swapped. | Paper reports only [Er(C9H9O6)(H2O)2]·2.5H2O forms; attempts to make [Ln(C9H9O6)(H2O)2] analogues with other trivalent lanthanides failed under similar hydrothermal conditions. We enumerate these negative metal swaps using the same aqueous protocol. | 1 | metal_1 | Tm(NO3)3·5H2O |  | 0.8 mmol | 0.8 | mmol | [10 empty] | cis,cis-1,3,5-cyclohexanetricarboxylic acid | H3CTC | 0.216 g, 1.0 mmol | 1 | mmol | [20 empty] | deionized water | H2O | 15 mL | 15 |  |  |  |  | 170 | 170 °C | 24 | 24 h
1 | 10.1021/ic000209d | Other trivalent lanthanide analogues were not successful. | [Er(C9H9O6)(H2O)2]·2.5H2O | Direct text evidence: “We have sought to synthesize analogues with other trivalent lanthanide ions but have not been successful.” Variations keep the same hydrothermal water-only protocol (170 °C, 24 h) and stoichiometry; only the Ln(III) nitrate is swapped. | Paper reports only [Er(C9H9O6)(H2O)2]·2.5H2O forms; attempts to make [Ln(C9H9O6)(H2O)2] analogues with other trivalent lanthanides failed under similar hydrothermal conditions. We enumerate these negative metal swaps using the same aqueous protocol. | 1 | metal_1 | Yb(NO3)3·5H2O |  | 0.8 mmol | 0.8 | mmol | [10 empty] | cis,cis-1,3,5-cyclohexanetricarboxylic acid | H3CTC | 0.216 g, 1.0 mmol | 1 | mmol | [20 empty] | deionized water | H2O | 15 mL | 15 |  |  |  |  | 170 | 170 °C | 24 | 24 h
1 | 10.1021/ic000209d | Other trivalent lanthanide analogues were not successful. | [Er(C9H9O6)(H2O)2]·2.5H2O | Direct text evidence: “We have sought to synthesize analogues with other trivalent lanthanide ions but have not been successful.” Variations keep the same hydrothermal water-only protocol (170 °C, 24 h) and stoichiometry; only the Ln(III) nitrate is swapped. | Paper reports only [Er(C9H9O6)(H2O)2]·2.5H2O forms; attempts to make [Ln(C9H9O6)(H2O)2] analogues with other trivalent lanthanides failed under similar hydrothermal conditions. We enumerate these negative metal swaps using the same aqueous protocol. | 1 | metal_1 | Lu(NO3)3·5H2O |  | 0.8 mmol | 0.8 | mmol | [10 empty] | cis,cis-1,3,5-cyclohexanetricarboxylic acid | H3CTC | 0.216 g, 1.0 mmol | 1 | mmol | [20 empty] | deionized water | H2O | 15 mL | 15 |  |  |  |  | 170 | 170 °C | 24 | 24 h
1 | 10.1039/c1ce05110e | no product without EDA | InH(D-C10H14O4)2 | Explicit failure reported: text, “the product could not be obtained from a solution in the absence of EDA.” We remove EDA while keeping other parameters the same. | For InH(D-C10H14O4)2, the paper explicitly states no product forms without ethylenediamine (EDA). We capture this sole reported negative condition relative to the successful DMF solvothermal synthesis at 100 °C for 3 d. | 1 | modulator_1 | indium trichloride | InCl3 | molar ratio 1 | [12 empty] | D-(+)-camphoric acid | D-H2Cam | molar ratio 2 | [12 empty] | ethylenediamine anhydrous | EDA | 0.0 molar ratio | 0 | molar ratio | [5 empty] | N,N-dimethylformamide | DMF | molar ratio 362 | [5 empty] | 100 | 100 °C | 72 | 3 d
1 | 10.1021/ic800761h | H2tzba with ZnBr2 did not yield 1. | [Zn(tzba)]n | Direct failure from text: “the reaction of H2tzba with ZnBr2 cannot directly yield 1” (main text). Varied linker to preformed H2tzba under the same hydrothermal conditions. | For [Zn(tzba)]n (1), the authors state that preformed H2tzba with ZnBr2 cannot directly yield 1, indicating in situ tetrazole formation is required. We enumerate this explicit failed condition using the successful hydrothermal recipe as base. | 1 | linker_1 | zinc(II) bromide |  | 1.0 mmol | 1 | mmol | [10 empty] | 4-(5H-tetrazol)benzoic acid | H2tzba | 0.5 mmol | 0.5 | mmol | [20 empty] | water | H2O | 15 mL | 15 |  |  |  |  | 140 | 140 °C | 72 | 3 days
1 | 10.1002/anie.201910542 | PEG-L2 modulators gave micrometer-sized crystallites (no NPs); without PEG10k-L4, UiO-66 gave micrometer-sized crystals (no NPs). | MOF-5 | Based on PEG10k-L4 in DMF at 100 °C. Text and TEM: PEG2k-L2 and PEG5k-L2 gave micrometer-sized crystallites (Figure 2a,b). Time study: 3 h, 9 h, 16 h gave no well-defined NPs (Figure 4a–c). | Failures include PEG-L2 modulators yielding micrometer-sized crystallites for MOF-5 and no UiO-66 NPs without PEG10k-L4. Additionally, short reaction times at 100 °C give no well-defined MOF-5 NPs. Targets: MOF-5 and UiO-66. | 1 | modulator_1;time_h | Zn(NO3)2·6H2O |  | 0.33 mL of 10 mg/mL stock in DMF | [12 empty] | terephthalic acid | H2BDC | 64 µL of 10 mg/mL stock in DMF | [12 empty] | PEG2k-L2 |  | 4.0 mg | 4 | mg | [5 empty] | N,N-dimethylformamide | DMF | 0.3 mL + stock solutions (0.064 mL H2BDC stock, 0.33 mL Zn stock) | 0.3 |  |  |  |  | 100 | 100 °C | 3 | 3.0 h
1 | 10.1002/anie.201910542 | PEG-L2 modulators gave micrometer-sized crystallites (no NPs); without PEG10k-L4, UiO-66 gave micrometer-sized crystals (no NPs). | MOF-5 | Based on PEG10k-L4 in DMF at 100 °C. Text and TEM: PEG2k-L2 and PEG5k-L2 gave micrometer-sized crystallites (Figure 2a,b). Time study: 3 h, 9 h, 16 h gave no well-defined NPs (Figure 4a–c). | Failures include PEG-L2 modulators yielding micrometer-sized crystallites for MOF-5 and no UiO-66 NPs without PEG10k-L4. Additionally, short reaction times at 100 °C give no well-defined MOF-5 NPs. Targets: MOF-5 and UiO-66. | 1 | modulator_1;time_h | Zn(NO3)2·6H2O |  | 0.33 mL of 10 mg/mL stock in DMF | [12 empty] | terephthalic acid | H2BDC | 64 µL of 10 mg/mL stock in DMF | [12 empty] | PEG2k-L2 |  | 4.0 mg | 4 | mg | [5 empty] | N,N-dimethylformamide | DMF | 0.3 mL + stock solutions (0.064 mL H2BDC stock, 0.33 mL Zn stock) | 0.3 |  |  |  |  | 100 | 100 °C | 9 | 9.0 h
1 | 10.1002/anie.201910542 | PEG-L2 modulators gave micrometer-sized crystallites (no NPs); without PEG10k-L4, UiO-66 gave micrometer-sized crystals (no NPs). | MOF-5 | Based on PEG10k-L4 in DMF at 100 °C. Text and TEM: PEG2k-L2 and PEG5k-L2 gave micrometer-sized crystallites (Figure 2a,b). Time study: 3 h, 9 h, 16 h gave no well-defined NPs (Figure 4a–c). | Failures include PEG-L2 modulators yielding micrometer-sized crystallites for MOF-5 and no UiO-66 NPs without PEG10k-L4. Additionally, short reaction times at 100 °C give no well-defined MOF-5 NPs. Targets: MOF-5 and UiO-66. | 1 | modulator_1;time_h | Zn(NO3)2·6H2O |  | 0.33 mL of 10 mg/mL stock in DMF | [12 empty] | terephthalic acid | H2BDC | 64 µL of 10 mg/mL stock in DMF | [12 empty] | PEG2k-L2 |  | 4.0 mg | 4 | mg | [5 empty] | N,N-dimethylformamide | DMF | 0.3 mL + stock solutions (0.064 mL H2BDC stock, 0.33 mL Zn stock) | 0.3 |  |  |  |  | 100 | 100 °C | 16 | 16.0 h
1 | 10.1002/anie.201910542 | PEG-L2 modulators gave micrometer-sized crystallites (no NPs); without PEG10k-L4, UiO-66 gave micrometer-sized crystals (no NPs). | MOF-5 | Based on PEG10k-L4 in DMF at 100 °C. Text and TEM: PEG2k-L2 and PEG5k-L2 gave micrometer-sized crystallites (Figure 2a,b). Time study: 3 h, 9 h, 16 h gave no well-defined NPs (Figure 4a–c). | Failures include PEG-L2 modulators yielding micrometer-sized crystallites for MOF-5 and no UiO-66 NPs without PEG10k-L4. Additionally, short reaction times at 100 °C give no well-defined MOF-5 NPs. Targets: MOF-5 and UiO-66. | 1 | modulator_1;time_h | Zn(NO3)2·6H2O |  | 0.33 mL of 10 mg/mL stock in DMF | [12 empty] | terephthalic acid | H2BDC | 64 µL of 10 mg/mL stock in DMF | [12 empty] | PEG5k-L2 |  | 4.0 mg | 4 | mg | [5 empty] | N,N-dimethylformamide | DMF | 0.3 mL + stock solutions (0.064 mL H2BDC stock, 0.33 mL Zn stock) | 0.3 |  |  |  |  | 100 | 100 °C | 3 | 3.0 h
1 | 10.1002/anie.201910542 | PEG-L2 modulators gave micrometer-sized crystallites (no NPs); without PEG10k-L4, UiO-66 gave micrometer-sized crystals (no NPs). | MOF-5 | Based on PEG10k-L4 in DMF at 100 °C. Text and TEM: PEG2k-L2 and PEG5k-L2 gave micrometer-sized crystallites (Figure 2a,b). Time study: 3 h, 9 h, 16 h gave no well-defined NPs (Figure 4a–c). | Failures include PEG-L2 modulators yielding micrometer-sized crystallites for MOF-5 and no UiO-66 NPs without PEG10k-L4. Additionally, short reaction times at 100 °C give no well-defined MOF-5 NPs. Targets: MOF-5 and UiO-66. | 1 | modulator_1;time_h | Zn(NO3)2·6H2O |  | 0.33 mL of 10 mg/mL stock in DMF | [12 empty] | terephthalic acid | H2BDC | 64 µL of 10 mg/mL stock in DMF | [12 empty] | PEG5k-L2 |  | 4.0 mg | 4 | mg | [5 empty] | N,N-dimethylformamide | DMF | 0.3 mL + stock solutions (0.064 mL H2BDC stock, 0.33 mL Zn stock) | 0.3 |  |  |  |  | 100 | 100 °C | 9 | 9.0 h
1 | 10.1002/anie.201910542 | PEG-L2 modulators gave micrometer-sized crystallites (no NPs); without PEG10k-L4, UiO-66 gave micrometer-sized crystals (no NPs). | MOF-5 | Based on PEG10k-L4 in DMF at 100 °C. Text and TEM: PEG2k-L2 and PEG5k-L2 gave micrometer-sized crystallites (Figure 2a,b). Time study: 3 h, 9 h, 16 h gave no well-defined NPs (Figure 4a–c). | Failures include PEG-L2 modulators yielding micrometer-sized crystallites for MOF-5 and no UiO-66 NPs without PEG10k-L4. Additionally, short reaction times at 100 °C give no well-defined MOF-5 NPs. Targets: MOF-5 and UiO-66. | 1 | modulator_1;time_h | Zn(NO3)2·6H2O |  | 0.33 mL of 10 mg/mL stock in DMF | [12 empty] | terephthalic acid | H2BDC | 64 µL of 10 mg/mL stock in DMF | [12 empty] | PEG5k-L2 |  | 4.0 mg | 4 | mg | [5 empty] | N,N-dimethylformamide | DMF | 0.3 mL + stock solutions (0.064 mL H2BDC stock, 0.33 mL Zn stock) | 0.3 |  |  |  |  | 100 | 100 °C | 16 | 16.0 h
1 | 10.1002/anie.201910542 | PEG-L2 modulators gave micrometer-sized crystallites (no NPs); without PEG10k-L4, UiO-66 gave micrometer-sized crystals (no NPs). | MOF-5 | Under 100 °C, 20 h, substituting PEG2k-L4 with PEG-L2 variants produced micrometer-sized crystallites (text; Figure 2a,b). Amounts not reported for this base; list qualitative swaps. | Failures include PEG-L2 modulators yielding micrometer-sized crystallites for MOF-5 and no UiO-66 NPs without PEG10k-L4. Additionally, short reaction times at 100 °C give no well-defined MOF-5 NPs. Targets: MOF-5 and UiO-66. | 2 | modulator_1 | Zn(NO3)2·6H2O | [14 empty] | terephthalic acid | H2BDC | [13 empty] | PEG2k-L2 | [9 empty] | N,N-dimethylformamide | DMF | [6 empty] | 100 | 100 °C | 20 | 20 h
1 | 10.1002/anie.201910542 | PEG-L2 modulators gave micrometer-sized crystallites (no NPs); without PEG10k-L4, UiO-66 gave micrometer-sized crystals (no NPs). | MOF-5 | Under 100 °C, 20 h, substituting PEG2k-L4 with PEG-L2 variants produced micrometer-sized crystallites (text; Figure 2a,b). Amounts not reported for this base; list qualitative swaps. | Failures include PEG-L2 modulators yielding micrometer-sized crystallites for MOF-5 and no UiO-66 NPs without PEG10k-L4. Additionally, short reaction times at 100 °C give no well-defined MOF-5 NPs. Targets: MOF-5 and UiO-66. | 2 | modulator_1 | Zn(NO3)2·6H2O | [14 empty] | terephthalic acid | H2BDC | [13 empty] | PEG5k-L2 | [9 empty] | N,N-dimethylformamide | DMF | [6 empty] | 100 | 100 °C | 20 | 20 h
1 | 10.1002/anie.201910542 | PEG-L2 modulators gave micrometer-sized crystallites (no NPs); without PEG10k-L4, UiO-66 gave micrometer-sized crystals (no NPs). | MOF-5 | For MOF-5 at 100 °C, 20 h, L2 modulators (PEG2k-L2, PEG5k-L2) gave micrometer-sized crystallites instead of NPs (Figure 2a,b). Amounts not reported for this base. | Failures include PEG-L2 modulators yielding micrometer-sized crystallites for MOF-5 and no UiO-66 NPs without PEG10k-L4. Additionally, short reaction times at 100 °C give no well-defined MOF-5 NPs. Targets: MOF-5 and UiO-66. | 3 | modulator_1 | Zn(NO3)2·6H2O | [14 empty] | terephthalic acid | H2BDC | [13 empty] | PEG2k-L2 | [9 empty] | N,N-dimethylformamide | DMF | [6 empty] | 100 | 100 °C | 20 | 20 h
1 | 10.1002/anie.201910542 | PEG-L2 modulators gave micrometer-sized crystallites (no NPs); without PEG10k-L4, UiO-66 gave micrometer-sized crystals (no NPs). | MOF-5 | For MOF-5 at 100 °C, 20 h, L2 modulators (PEG2k-L2, PEG5k-L2) gave micrometer-sized crystallites instead of NPs (Figure 2a,b). Amounts not reported for this base. | Failures include PEG-L2 modulators yielding micrometer-sized crystallites for MOF-5 and no UiO-66 NPs without PEG10k-L4. Additionally, short reaction times at 100 °C give no well-defined MOF-5 NPs. Targets: MOF-5 and UiO-66. | 3 | modulator_1 | Zn(NO3)2·6H2O | [14 empty] | terephthalic acid | H2BDC | [13 empty] | PEG5k-L2 | [9 empty] | N,N-dimethylformamide | DMF | [6 empty] | 100 | 100 °C | 20 | 20 h
1 | 10.1002/anie.201910542 | PEG-L2 modulators gave micrometer-sized crystallites (no NPs); without PEG10k-L4, UiO-66 gave micrometer-sized crystals (no NPs). | UiO-66 | Text: mixing ZrCl4 and H2BDC without PEG10k-L4 yielded micrometer-sized UiO-66 crystallites; no UiO-66 NPs observed (main text, Figure 6 caption/context). | Failures include PEG-L2 modulators yielding micrometer-sized crystallites for MOF-5 and no UiO-66 NPs without PEG10k-L4. Additionally, short reaction times at 100 °C give no well-defined MOF-5 NPs. Targets: MOF-5 and UiO-66. | 4 | modulator_1 | ZrCl4 |  | 1.64 mg | 1.64 | mg | [10 empty] | terephthalic acid | H2BDC | 0.58 mg | 0.58 | mg | [10 empty] | no modulator | [9 empty] | N,N-dimethylformamide | DMF | 1.6 mL | 1.6 |  |  |  |  | 120 | 120 °C | 38 | 38 h
1 | 10.1021/acs.cgd.1c00766 | At 100 °C syntheses were variable with mixed phases; MIL-68 in DMF/toluene or DMF/THP gave mixtures; using 1 in DMF/dioxane (120 °C) gave poor/amorphous products. | ATF-1 | At 100 °C results were highly variable with generally poor crystal quality (main text; Table S1); ATF-1 100 °C traces shown (Fig. S9). | Across ZJU-28, ATF-1, QMOF-2, and MIL-68, syntheses at 100 °C gave irreproducible or mixed/amorphous products. MIL-68 failed in DMF/toluene or DMF/THP (mostly QMOF-2). Using InCl3(dioxane)2(H2O) in DMF/dioxane gave poor/amorphous for MIL-68, QMOF-2, and ZJU-28. | 4 | temperature_c | InCl3(H2O) |  | 1.0 mmol | 1 | mmol | [10 empty] | 2,5-thiophenedicarboxylic acid |  | 0.9 mmol | 0.9 | mmol | [20 empty] | N,N-dimethylformamide | DMF | 12 mL | 12 |  |  |  |  | 100 | 100.0 °C | 17 | induction period: 17 h
1 | 10.1021/acs.cgd.1c00766 | At 100 °C syntheses were variable with mixed phases; MIL-68 in DMF/toluene or DMF/THP gave mixtures; using 1 in DMF/dioxane (120 °C) gave poor/amorphous products. | ATF-1 | At 100 °C results were highly variable with generally poor crystal quality (main text; Table S1); ATF-1 100 °C traces shown (Fig. S9). | Across ZJU-28, ATF-1, QMOF-2, and MIL-68, syntheses at 100 °C gave irreproducible or mixed/amorphous products. MIL-68 failed in DMF/toluene or DMF/THP (mostly QMOF-2). Using InCl3(dioxane)2(H2O) in DMF/dioxane gave poor/amorphous for MIL-68, QMOF-2, and ZJU-28. | 6 | temperature_c | InCl3(dioxane)2(H2O) (compound 1) |  | 1.0 mmol | 1 | mmol | [10 empty] | 2,5-thiophenedicarboxylic acid |  | 0.9 mmol | 0.9 | mmol | [20 empty] | N,N-dimethylformamide | DMF | 12 mL | 12 |  |  |  |  | 100 | 100.0 °C | 13 | induction period: 13 h
1 | 10.1021/acs.cgd.1c00766 | At 100 °C syntheses were variable with mixed phases; MIL-68 in DMF/toluene or DMF/THP gave mixtures; using 1 in DMF/dioxane (120 °C) gave poor/amorphous products. | QMOF-2 | At 100 °C reactions gave mixtures/irreproducible outcomes (main text; Table S1); QMOF-2 100 °C data shown (Fig. S7). | Across ZJU-28, ATF-1, QMOF-2, and MIL-68, syntheses at 100 °C gave irreproducible or mixed/amorphous products. MIL-68 failed in DMF/toluene or DMF/THP (mostly QMOF-2). Using InCl3(dioxane)2(H2O) in DMF/dioxane gave poor/amorphous for MIL-68, QMOF-2, and ZJU-28. | 7 | temperature_c | InCl3(H2O) |  | 1.0 mmol | 1 | mmol | [10 empty] | terephthalic acid | BDC | 2.0 mmol | 2 | mmol | [20 empty] | N,N-dimethylformamide | DMF | 12 mL | 12 |  |  |  |  | 100 | 100.0 °C | 18 | induction period: 18 h
1 | 10.1021/acs.cgd.1c00766 | At 100 °C syntheses were variable with mixed phases; MIL-68 in DMF/toluene or DMF/THP gave mixtures; using 1 in DMF/dioxane (120 °C) gave poor/amorphous products. | QMOF-2 | Hypothesis 3: switching to DMF/dioxane with 1 yields poor/amorphous QMOF-2 (Fig. S17); 100 °C mixtures/poor crystallinity (Fig. S7; Table S1). | Across ZJU-28, ATF-1, QMOF-2, and MIL-68, syntheses at 100 °C gave irreproducible or mixed/amorphous products. MIL-68 failed in DMF/toluene or DMF/THP (mostly QMOF-2). Using InCl3(dioxane)2(H2O) in DMF/dioxane gave poor/amorphous for MIL-68, QMOF-2, and ZJU-28. | 9 | solvent_main;temperature_c | InCl3(dioxane)2(H2O) (compound 1) |  | 1.0 mmol | 1 | mmol | [10 empty] | terephthalic acid | BDC | 2.0 mmol | 2 | mmol | [20 empty] | DMF/dioxane 3:2 v/v, total 12 mL | [7 empty] | 100 | 100.0 °C | 12 | induction period: 12 h
1 | 10.1021/acs.cgd.1c00766 | At 100 °C syntheses were variable with mixed phases; MIL-68 in DMF/toluene or DMF/THP gave mixtures; using 1 in DMF/dioxane (120 °C) gave poor/amorphous products. | MIL-68 | MIL-68 attempts in DMF/toluene gave product mixtures mostly QMOF-2 (Fig. S12). DMF/THP largely gave mixtures (Fig. S14). At 100 °C outcomes were variable/poor (Fig. S5; Table S1). | Across ZJU-28, ATF-1, QMOF-2, and MIL-68, syntheses at 100 °C gave irreproducible or mixed/amorphous products. MIL-68 failed in DMF/toluene or DMF/THP (mostly QMOF-2). Using InCl3(dioxane)2(H2O) in DMF/dioxane gave poor/amorphous for MIL-68, QMOF-2, and ZJU-28. | 12 | solvent_main;temperature_c | InCl3(H2O) |  | 1.0 mmol | 1 | mmol | [10 empty] | terephthalic acid | BDC | 0.5 mmol | 0.5 | mmol | [20 empty] | DMF/toluene 3:2 v/v, total 12 mL | [7 empty] | 100 | 100.0 °C | 17 | induction period: 17 h
1 | 10.1021/acs.cgd.1c00766 | At 100 °C syntheses were variable with mixed phases; MIL-68 in DMF/toluene or DMF/THP gave mixtures; using 1 in DMF/dioxane (120 °C) gave poor/amorphous products. | MIL-68 | MIL-68 attempts in DMF/toluene gave product mixtures mostly QMOF-2 (Fig. S12). DMF/THP largely gave mixtures (Fig. S14). At 100 °C outcomes were variable/poor (Fig. S5; Table S1). | Across ZJU-28, ATF-1, QMOF-2, and MIL-68, syntheses at 100 °C gave irreproducible or mixed/amorphous products. MIL-68 failed in DMF/toluene or DMF/THP (mostly QMOF-2). Using InCl3(dioxane)2(H2O) in DMF/dioxane gave poor/amorphous for MIL-68, QMOF-2, and ZJU-28. | 12 | solvent_main;temperature_c | InCl3(H2O) |  | 1.0 mmol | 1 | mmol | [10 empty] | terephthalic acid | BDC | 0.5 mmol | 0.5 | mmol | [20 empty] | DMF/tetrahydropyran 3:2 v/v, total 12 mL | THP | [6 empty] | 100 | 100.0 °C | 17 | induction period: 17 h
1 | 10.1021/acs.cgd.1c00766 | At 100 °C syntheses were variable with mixed phases; MIL-68 in DMF/toluene or DMF/THP gave mixtures; using 1 in DMF/dioxane (120 °C) gave poor/amorphous products. | MIL-68 | Hypothesis 3: 1 in DMF/dioxane led to poor/amorphous MIL-68 (Fig. S16). At 100 °C outcomes variable/poor (Fig. S5; Table S1). | Across ZJU-28, ATF-1, QMOF-2, and MIL-68, syntheses at 100 °C gave irreproducible or mixed/amorphous products. MIL-68 failed in DMF/toluene or DMF/THP (mostly QMOF-2). Using InCl3(dioxane)2(H2O) in DMF/dioxane gave poor/amorphous for MIL-68, QMOF-2, and ZJU-28. | 14 | solvent_main;temperature_c | InCl3(dioxane)2(H2O) (compound 1) |  | 1.0 mmol | 1 | mmol | [10 empty] | terephthalic acid | BDC | 0.5 mmol | 0.5 | mmol | [20 empty] | DMF/dioxane 3:2 v/v, total 12 mL | [7 empty] | 100 | 100.0 °C | 4 | induction period: 4.0 h
1 | 10.1021/acs.cgd.1c00766 | At 100 °C syntheses were variable with mixed phases; MIL-68 in DMF/toluene or DMF/THP gave mixtures; using 1 in DMF/dioxane (120 °C) gave poor/amorphous products. | QMOF-2 | At 100 °C reactions gave mixtures/irreproducible outcomes (main text); QMOF-2 100 °C data shown (Fig. S7; Table S1). | Across ZJU-28, ATF-1, QMOF-2, and MIL-68, syntheses at 100 °C gave irreproducible or mixed/amorphous products. MIL-68 failed in DMF/toluene or DMF/THP (mostly QMOF-2). Using InCl3(dioxane)2(H2O) in DMF/dioxane gave poor/amorphous for MIL-68, QMOF-2, and ZJU-28. | 15 | temperature_c | InCl3(H2O) |  | 1.0 mmol | 1 | mmol | [10 empty] | terephthalic acid | BDC | 2.0 mmol | 2 | mmol | [20 empty] | N,N-dimethylformamide | DMF | 12 mL | 12 |  |  |  |  | 100 | 100.0 °C | 18 | induction period: 18 h (replicate of DMF-only condition for completeness)
1 | 10.1021/acs.cgd.1c00766 | At 100 °C syntheses were variable with mixed phases; MIL-68 in DMF/toluene or DMF/THP gave mixtures; using 1 in DMF/dioxane (120 °C) gave poor/amorphous products. | ATF-1 | At 100 °C results were highly variable with generally poor crystal quality (main text; Table S1); ATF-1 100 °C traces shown (Fig. S9). | Across ZJU-28, ATF-1, QMOF-2, and MIL-68, syntheses at 100 °C gave irreproducible or mixed/amorphous products. MIL-68 failed in DMF/toluene or DMF/THP (mostly QMOF-2). Using InCl3(dioxane)2(H2O) in DMF/dioxane gave poor/amorphous for MIL-68, QMOF-2, and ZJU-28. | 16 | temperature_c | InCl3(H2O) |  | 1.0 mmol | 1 | mmol | [10 empty] | 2,5-thiophenedicarboxylic acid |  | 0.9 mmol | 0.9 | mmol | [20 empty] | N,N-dimethylformamide | DMF | 12 mL | 12 |  |  |  |  | 100 | 100.0 °C | 17 | induction period: 17 h (replicate of DMF-only condition for completeness)
1 | 10.1021/cg201572y | Solvothermal In/pddc attempts gave no product; reagents remained dissolved, so room-temperature route used. | {(dma)[In(μ-pddc)2]·xH2O}n (5) | Direct failure: “The use of solvothermal conditions in the In(III)/pddc system does not provide any advantage as all reagents remain dissolved when opening the reaction vessel” (text). List representative solvothermal temperatures that failed. | Explicit negatives are limited to the In/pddc system: solvothermal attempts (80–150 °C) gave no crystals; reagents remained dissolved. Only room-temperature routes yielded {(dma)[In(μ-pddc)2]·xH2O}n (5) and {(dma)[In(μ-pddc)2]}n (6). For {(tma)[In(μ-pzdc)2]·2H2O}n (3) and {(dea)[In(μ-pzdc)2]·2H2O}n (4), no explicit solvothermal failures were reported. | 4 | temperature_c | indium nitrate |  | 0.0225 g (0.075 mmol) | 0.075 | mmol | [10 empty] | pyridazine-3,6-dicarboxylic acid | pddc | 0.0276 g (0.150 mmol) | 0.15 | mmol | [20 empty] | N,N-dimethylformamide | DMF | 18 mL total (3 mL + 15 mL) | 18 |  |  |  |  | 80 | 80.0 °C | 168 | 1 week
1 | 10.1021/cg201572y | Solvothermal In/pddc attempts gave no product; reagents remained dissolved, so room-temperature route used. | {(dma)[In(μ-pddc)2]·xH2O}n (5) | Direct failure: “The use of solvothermal conditions in the In(III)/pddc system does not provide any advantage as all reagents remain dissolved when opening the reaction vessel” (text). List representative solvothermal temperatures that failed. | Explicit negatives are limited to the In/pddc system: solvothermal attempts (80–150 °C) gave no crystals; reagents remained dissolved. Only room-temperature routes yielded {(dma)[In(μ-pddc)2]·xH2O}n (5) and {(dma)[In(μ-pddc)2]}n (6). For {(tma)[In(μ-pzdc)2]·2H2O}n (3) and {(dea)[In(μ-pzdc)2]·2H2O}n (4), no explicit solvothermal failures were reported. | 4 | temperature_c | indium nitrate |  | 0.0225 g (0.075 mmol) | 0.075 | mmol | [10 empty] | pyridazine-3,6-dicarboxylic acid | pddc | 0.0276 g (0.150 mmol) | 0.15 | mmol | [20 empty] | N,N-dimethylformamide | DMF | 18 mL total (3 mL + 15 mL) | 18 |  |  |  |  | 120 | 120.0 °C | 168 | 1 week
1 | 10.1021/cg201572y | Solvothermal In/pddc attempts gave no product; reagents remained dissolved, so room-temperature route used. | {(dma)[In(μ-pddc)2]·xH2O}n (5) | Direct failure: “The use of solvothermal conditions in the In(III)/pddc system does not provide any advantage as all reagents remain dissolved when opening the reaction vessel” (text). List representative solvothermal temperatures that failed. | Explicit negatives are limited to the In/pddc system: solvothermal attempts (80–150 °C) gave no crystals; reagents remained dissolved. Only room-temperature routes yielded {(dma)[In(μ-pddc)2]·xH2O}n (5) and {(dma)[In(μ-pddc)2]}n (6). For {(tma)[In(μ-pzdc)2]·2H2O}n (3) and {(dea)[In(μ-pzdc)2]·2H2O}n (4), no explicit solvothermal failures were reported. | 4 | temperature_c | indium nitrate |  | 0.0225 g (0.075 mmol) | 0.075 | mmol | [10 empty] | pyridazine-3,6-dicarboxylic acid | pddc | 0.0276 g (0.150 mmol) | 0.15 | mmol | [20 empty] | N,N-dimethylformamide | DMF | 18 mL total (3 mL + 15 mL) | 18 |  |  |  |  | 150 | 150.0 °C | 168 | 1 week
1 | 10.1021/cg201572y | Solvothermal In/pddc attempts gave no product; reagents remained dissolved, so room-temperature route used. | {(dma)[In(μ-pddc)2]}n (6) | Direct failure: identical solvothermal attempts for In/pddc led to no crystallization; reagents remained dissolved (text). Include representative solvothermal temperatures as negatives. | Explicit negatives are limited to the In/pddc system: solvothermal attempts (80–150 °C) gave no crystals; reagents remained dissolved. Only room-temperature routes yielded {(dma)[In(μ-pddc)2]·xH2O}n (5) and {(dma)[In(μ-pddc)2]}n (6). For {(tma)[In(μ-pzdc)2]·2H2O}n (3) and {(dea)[In(μ-pzdc)2]·2H2O}n (4), no explicit solvothermal failures were reported. | 5 | temperature_c | indium nitrate |  | 0.0225 g (0.075 mmol) | 0.075 | mmol | [10 empty] | pyridazine-3,6-dicarboxylic acid | pddc | 0.0276 g (0.150 mmol) | 0.15 | mmol | [10 empty] | aniline |  | 8.2 μL (0.150 mmol) | 0.15 | mmol | [5 empty] | N,N-dimethylformamide | DMF | 18 mL total (from precursor solution) | 18 |  |  |  |  | 80 | 80.0 °C |  | 2 months
1 | 10.1021/cg201572y | Solvothermal In/pddc attempts gave no product; reagents remained dissolved, so room-temperature route used. | {(dma)[In(μ-pddc)2]}n (6) | Direct failure: identical solvothermal attempts for In/pddc led to no crystallization; reagents remained dissolved (text). Include representative solvothermal temperatures as negatives. | Explicit negatives are limited to the In/pddc system: solvothermal attempts (80–150 °C) gave no crystals; reagents remained dissolved. Only room-temperature routes yielded {(dma)[In(μ-pddc)2]·xH2O}n (5) and {(dma)[In(μ-pddc)2]}n (6). For {(tma)[In(μ-pzdc)2]·2H2O}n (3) and {(dea)[In(μ-pzdc)2]·2H2O}n (4), no explicit solvothermal failures were reported. | 5 | temperature_c | indium nitrate |  | 0.0225 g (0.075 mmol) | 0.075 | mmol | [10 empty] | pyridazine-3,6-dicarboxylic acid | pddc | 0.0276 g (0.150 mmol) | 0.15 | mmol | [10 empty] | aniline |  | 8.2 μL (0.150 mmol) | 0.15 | mmol | [5 empty] | N,N-dimethylformamide | DMF | 18 mL total (from precursor solution) | 18 |  |  |  |  | 120 | 120.0 °C |  | 2 months
1 | 10.1021/cg201572y | Solvothermal In/pddc attempts gave no product; reagents remained dissolved, so room-temperature route used. | {(dma)[In(μ-pddc)2]}n (6) | Direct failure: identical solvothermal attempts for In/pddc led to no crystallization; reagents remained dissolved (text). Include representative solvothermal temperatures as negatives. | Explicit negatives are limited to the In/pddc system: solvothermal attempts (80–150 °C) gave no crystals; reagents remained dissolved. Only room-temperature routes yielded {(dma)[In(μ-pddc)2]·xH2O}n (5) and {(dma)[In(μ-pddc)2]}n (6). For {(tma)[In(μ-pzdc)2]·2H2O}n (3) and {(dea)[In(μ-pzdc)2]·2H2O}n (4), no explicit solvothermal failures were reported. | 5 | temperature_c | indium nitrate |  | 0.0225 g (0.075 mmol) | 0.075 | mmol | [10 empty] | pyridazine-3,6-dicarboxylic acid | pddc | 0.0276 g (0.150 mmol) | 0.15 | mmol | [10 empty] | aniline |  | 8.2 μL (0.150 mmol) | 0.15 | mmol | [5 empty] | N,N-dimethylformamide | DMF | 18 mL total (from precursor solution) | 18 |  |  |  |  | 150 | 150.0 °C |  | 2 months
1 | 10.1039/b807063f | H2(5-msbdc)+Cu(NO3)2 in DMF gave only blue powder at RT and 80 °C; H2(5-abdc) in DMF at RT or in DMF–H2O at 80 °C gave uncharacterized needles. |  | Based on 1 at RT in DMF. Direct failures: DMF–H2O led to macrocycle 3 (text: “repeated using a combination of DMF and water… characterised as [Cu6(5-nbdc)6…] 3”). Shorter time at RT gave only powder at 2 weeks (text: “after 2 weeks a small amount of blue powder formed”). | Negative conditions from Burrows et al. (10.1039/b807063f): H2(5-msbdc)+Cu(NO3)2 in DMF gave only blue powder; H2(5-abdc) in DMF at RT or in DMF–H2O at 80 °C gave uncharacterized needles; H2(5-nbdc) in DMF–H2O gave macrocycle, not MOF; short RT times yielded powder for 5-nbdc and 2-mbdc. | 1 | solvent_main;time_h | copper(II) nitrate trihydrate |  | 0.242 g, 1.00 mmol | 1 | mmol | [10 empty] | 5-nitro-1,3-benzenedicarboxylic acid | 5-nbdc | 0.211 g, 1.00 mmol | 1 | mmol | [20 empty] | DMF–H2O | [8 empty] | room temperature | 336 | 336.0 h
1 | 10.1039/b807063f | H2(5-msbdc)+Cu(NO3)2 in DMF gave only blue powder at RT and 80 °C; H2(5-abdc) in DMF at RT or in DMF–H2O at 80 °C gave uncharacterized needles. |  | Based on 2 at 80 °C in DMF. Changing to DMF–H2O shifts product to macrocycle 3 rather than MOF (text: “using a combination of DMF and water… gave [Cu6(5-nbdc)6…] 3”). | Negative conditions from Burrows et al. (10.1039/b807063f): H2(5-msbdc)+Cu(NO3)2 in DMF gave only blue powder; H2(5-abdc) in DMF at RT or in DMF–H2O at 80 °C gave uncharacterized needles; H2(5-nbdc) in DMF–H2O gave macrocycle, not MOF; short RT times yielded powder for 5-nbdc and 2-mbdc. | 2 | solvent_main | copper(II) nitrate trihydrate |  | 0.242 g, 1.00 mmol | 1 | mmol | [10 empty] | 5-nitro-1,3-benzenedicarboxylic acid | 5-nbdc | 0.211 g, 1.00 mmol | 1 | mmol | [20 empty] | DMF–H2O | [7 empty] | 80 | 80 °C |  | 18–24 h
1 | 10.1039/b807063f | H2(5-msbdc)+Cu(NO3)2 in DMF gave only blue powder at RT and 80 °C; H2(5-abdc) in DMF at RT or in DMF–H2O at 80 °C gave uncharacterized needles. |  | Based on 5 (5-abdc) in DMF at 80 °C. Explicit failures: DMF at RT gave pale green needles (uncharacterized); DMF–H2O at 80 °C gave pale green needles (text: “when … in DMF at room temperature or at 80 °C in DMF-water, pale green needles were obtained”). | Negative conditions from Burrows et al. (10.1039/b807063f): H2(5-msbdc)+Cu(NO3)2 in DMF gave only blue powder; H2(5-abdc) in DMF at RT or in DMF–H2O at 80 °C gave uncharacterized needles; H2(5-nbdc) in DMF–H2O gave macrocycle, not MOF; short RT times yielded powder for 5-nbdc and 2-mbdc. | 5 | solvent_main;temperature_c | copper(II) nitrate trihydrate |  | 0.242 g, 1.00 mmol | 1 | mmol | [10 empty] | 5-amino-1,3-benzenedicarboxylic acid | 5-abdc | 0.181 g, 1.00 mmol | 1 | mmol | [20 empty] | DMF–H2O | [7 empty] | 25 | 25.0 °C |  | 14 h heating, then stood 2–8 weeks to crystallize
1 | 10.1039/b909015k | For 1, pH <2.8 gave [Zn(HO3PCH(OH)CO2)] or mixed phases; pure 1 only when pH >3.6. For 2, without glutaric acid gave crystals plus gray powder; 2 formed only near pH ~3.8. |  | Compound 1: text and Fig. 1 show that pH <2.80 gives only [Zn(HO3PCH(OH)CO2)] and pH ~2.90 gives mixed phases; pure 1 only when pH >3.6. Negative variants implemented by decreasing S-(+)-2-methylpiperazine loading to drive pH below the viable window. | For zinc phosphonates 1 and 2, synthesis purity is governed by pH control: 1 forms only when pH >3.6, while 2 forms only near pH ~3.8 and needs glutaric acid buffering. Outside these windows, other phases or mixed products occur. We encode negative conditions by modulator loading changes and glutaric acid omission. | 1 | modulator_1 | zinc acetate dihydrate |  | 0.1105 g, 0.5034 mmol | 0.5034 | mmol | [10 empty] | 2-hydroxyl(phosphono)acetic acid (solution) |  | 1.0 mL, 4 mmol | 4 | mmol | [10 empty] | S-(+)-2-methylpiperazine |  | 0.0 mmol | 0 | mmol | [5 empty] | water | H2O | 8.0 mL | 8 |  |  |  |  | 160 | 160 °C | 120 | 120 h
1 | 10.1039/b909015k | For 1, pH <2.8 gave [Zn(HO3PCH(OH)CO2)] or mixed phases; pure 1 only when pH >3.6. For 2, without glutaric acid gave crystals plus gray powder; 2 formed only near pH ~3.8. |  | Compound 1: text and Fig. 1 show that pH <2.80 gives only [Zn(HO3PCH(OH)CO2)] and pH ~2.90 gives mixed phases; pure 1 only when pH >3.6. Negative variants implemented by decreasing S-(+)-2-methylpiperazine loading to drive pH below the viable window. | For zinc phosphonates 1 and 2, synthesis purity is governed by pH control: 1 forms only when pH >3.6, while 2 forms only near pH ~3.8 and needs glutaric acid buffering. Outside these windows, other phases or mixed products occur. We encode negative conditions by modulator loading changes and glutaric acid omission. | 1 | modulator_1 | zinc acetate dihydrate |  | 0.1105 g, 0.5034 mmol | 0.5034 | mmol | [10 empty] | 2-hydroxyl(phosphono)acetic acid (solution) |  | 1.0 mL, 4 mmol | 4 | mmol | [10 empty] | S-(+)-2-methylpiperazine |  | 0.5 mmol | 0.5 | mmol | [5 empty] | water | H2O | 8.0 mL | 8 |  |  |  |  | 160 | 160 °C | 120 | 120 h
1 | 10.1039/b909015k | For 1, pH <2.8 gave [Zn(HO3PCH(OH)CO2)] or mixed phases; pure 1 only when pH >3.6. For 2, without glutaric acid gave crystals plus gray powder; 2 formed only near pH ~3.8. |  | Compound 1: text and Fig. 1 show that pH <2.80 gives only [Zn(HO3PCH(OH)CO2)] and pH ~2.90 gives mixed phases; pure 1 only when pH >3.6. Negative variants implemented by decreasing S-(+)-2-methylpiperazine loading to drive pH below the viable window. | For zinc phosphonates 1 and 2, synthesis purity is governed by pH control: 1 forms only when pH >3.6, while 2 forms only near pH ~3.8 and needs glutaric acid buffering. Outside these windows, other phases or mixed products occur. We encode negative conditions by modulator loading changes and glutaric acid omission. | 1 | modulator_1 | zinc acetate dihydrate |  | 0.1105 g, 0.5034 mmol | 0.5034 | mmol | [10 empty] | 2-hydroxyl(phosphono)acetic acid (solution) |  | 1.0 mL, 4 mmol | 4 | mmol | [10 empty] | S-(+)-2-methylpiperazine |  | 1.0 mmol | 1 | mmol | [5 empty] | water | H2O | 8.0 mL | 8 |  |  |  |  | 160 | 160 °C | 120 | 120 h
1 | 10.1039/b909015k | For 1, pH <2.8 gave [Zn(HO3PCH(OH)CO2)] or mixed phases; pure 1 only when pH >3.6. For 2, without glutaric acid gave crystals plus gray powder; 2 formed only near pH ~3.8. |  | Compound 2: text states “In the absence of glutaric acid… crystals… with undefined gray powder”; and 2 forms only in a small pH range around 3.8. Negative variants include omitting glutaric acid and altering glutaric acid or piperazine loadings to shift pH outside ~3.8. | For zinc phosphonates 1 and 2, synthesis purity is governed by pH control: 1 forms only when pH >3.6, while 2 forms only near pH ~3.8 and needs glutaric acid buffering. Outside these windows, other phases or mixed products occur. We encode negative conditions by modulator loading changes and glutaric acid omission. | 2 | modulator_1 | zinc acetate dihydrate |  | 0.2225 g, 1.014 mmol | 1.014 | mmol | [10 empty] | 2-hydroxyl(phosphono)acetic acid (solution) |  | 0.65 mL, 2.6 mmol | 2.6 | mmol | [10 empty] | glutaric acid |  | 0.0 mmol | 0 | mmol | glutaric acid |  | 2.0838 g, 15.7720 mmol | 15.772 | mmol | water | H2O | 10.0 mL | 10 |  |  |  |  | 190 | 190 °C | 96 | 96 h
1 | 10.1039/b909015k | For 1, pH <2.8 gave [Zn(HO3PCH(OH)CO2)] or mixed phases; pure 1 only when pH >3.6. For 2, without glutaric acid gave crystals plus gray powder; 2 formed only near pH ~3.8. |  | Compound 2: text states “In the absence of glutaric acid… crystals… with undefined gray powder”; and 2 forms only in a small pH range around 3.8. Negative variants include omitting glutaric acid and altering glutaric acid or piperazine loadings to shift pH outside ~3.8. | For zinc phosphonates 1 and 2, synthesis purity is governed by pH control: 1 forms only when pH >3.6, while 2 forms only near pH ~3.8 and needs glutaric acid buffering. Outside these windows, other phases or mixed products occur. We encode negative conditions by modulator loading changes and glutaric acid omission. | 2 | modulator_1 | zinc acetate dihydrate |  | 0.2225 g, 1.014 mmol | 1.014 | mmol | [10 empty] | 2-hydroxyl(phosphono)acetic acid (solution) |  | 0.65 mL, 2.6 mmol | 2.6 | mmol | [10 empty] | glutaric acid |  | 5.0 mmol | 5 | mmol | glutaric acid |  | 2.0838 g, 15.7720 mmol | 15.772 | mmol | water | H2O | 10.0 mL | 10 |  |  |  |  | 190 | 190 °C | 96 | 96 h
1 | 10.1039/b909015k | For 1, pH <2.8 gave [Zn(HO3PCH(OH)CO2)] or mixed phases; pure 1 only when pH >3.6. For 2, without glutaric acid gave crystals plus gray powder; 2 formed only near pH ~3.8. |  | Compound 2: text states “In the absence of glutaric acid… crystals… with undefined gray powder”; and 2 forms only in a small pH range around 3.8. Negative variants include omitting glutaric acid and altering glutaric acid or piperazine loadings to shift pH outside ~3.8. | For zinc phosphonates 1 and 2, synthesis purity is governed by pH control: 1 forms only when pH >3.6, while 2 forms only near pH ~3.8 and needs glutaric acid buffering. Outside these windows, other phases or mixed products occur. We encode negative conditions by modulator loading changes and glutaric acid omission. | 2 | modulator_1 | zinc acetate dihydrate |  | 0.2225 g, 1.014 mmol | 1.014 | mmol | [10 empty] | 2-hydroxyl(phosphono)acetic acid (solution) |  | 0.65 mL, 2.6 mmol | 2.6 | mmol | [10 empty] | glutaric acid |  | 30.0 mmol | 30 | mmol | glutaric acid |  | 2.0838 g, 15.7720 mmol | 15.772 | mmol | water | H2O | 10.0 mL | 10 |  |  |  |  | 190 | 190 °C | 96 | 96 h
1 | 10.1039/b909015k | For 1, pH <2.8 gave [Zn(HO3PCH(OH)CO2)] or mixed phases; pure 1 only when pH >3.6. For 2, without glutaric acid gave crystals plus gray powder; 2 formed only near pH ~3.8. |  | Compound 2: text states “In the absence of glutaric acid… crystals… with undefined gray powder”; and 2 forms only in a small pH range around 3.8. Negative variants include omitting glutaric acid and altering glutaric acid or piperazine loadings to shift pH outside ~3.8. | For zinc phosphonates 1 and 2, synthesis purity is governed by pH control: 1 forms only when pH >3.6, while 2 forms only near pH ~3.8 and needs glutaric acid buffering. Outside these windows, other phases or mixed products occur. We encode negative conditions by modulator loading changes and glutaric acid omission. | 2 | modulator_1 | zinc acetate dihydrate |  | 0.2225 g, 1.014 mmol | 1.014 | mmol | [10 empty] | 2-hydroxyl(phosphono)acetic acid (solution) |  | 0.65 mL, 2.6 mmol | 2.6 | mmol | [10 empty] | piperazine hexahydrate |  | 2.0 mmol | 2 | mmol | glutaric acid |  | 2.0838 g, 15.7720 mmol | 15.772 | mmol | water | H2O | 10.0 mL | 10 |  |  |  |  | 190 | 190 °C | 96 | 96 h
1 | 10.1039/b909015k | For 1, pH <2.8 gave [Zn(HO3PCH(OH)CO2)] or mixed phases; pure 1 only when pH >3.6. For 2, without glutaric acid gave crystals plus gray powder; 2 formed only near pH ~3.8. |  | Compound 2: text states “In the absence of glutaric acid… crystals… with undefined gray powder”; and 2 forms only in a small pH range around 3.8. Negative variants include omitting glutaric acid and altering glutaric acid or piperazine loadings to shift pH outside ~3.8. | For zinc phosphonates 1 and 2, synthesis purity is governed by pH control: 1 forms only when pH >3.6, while 2 forms only near pH ~3.8 and needs glutaric acid buffering. Outside these windows, other phases or mixed products occur. We encode negative conditions by modulator loading changes and glutaric acid omission. | 2 | modulator_1 | zinc acetate dihydrate |  | 0.2225 g, 1.014 mmol | 1.014 | mmol | [10 empty] | 2-hydroxyl(phosphono)acetic acid (solution) |  | 0.65 mL, 2.6 mmol | 2.6 | mmol | [10 empty] | piperazine hexahydrate |  | 8.0 mmol | 8 | mmol | glutaric acid |  | 2.0838 g, 15.7720 mmol | 15.772 | mmol | water | H2O | 10.0 mL | 10 |  |  |  |  | 190 | 190 °C | 96 | 96 h
0 | 10.1021/cg100127w | Introducing hydroxyl from a strong base yielded impure product with unidentifiable powders. |  | Direct failure from main text: “When introducing the hydroxyl from the strong base, we cannot get the pure product, which is always accompanied with some unidentifiable powders.” Excess DCDA is critical; thus replacing DCDA’s hydroxyl-generation role with strong base fails. | Key negative outcome: for [Mn8(atz)4(μ3-OH)4(μ4-SO4)4(H2O)4]n (2), supplying hydroxyl via a strong base yielded impure, unidentifiable powders; slow DCDA hydrolysis was required. We anchor these negative modulator conditions to the reported aqueous, 130 °C, 3 d protocols for 1 and 2. | 2 | modulator_1 | MnSO4·H2O | [14 empty] | 5-aminotetrazole | Hatz | [13 empty] | sodium hydroxide | NaOH | 2.0 mmol | 2 | mmol | [5 empty] | water | H2O | 5 mL | 5 |  |  |  |  | 130 | 130 °C | 72 | 3 days
0 | 10.1021/cg100127w | Introducing hydroxyl from a strong base yielded impure product with unidentifiable powders. |  | Direct failure from main text: “When introducing the hydroxyl from the strong base, we cannot get the pure product, which is always accompanied with some unidentifiable powders.” Excess DCDA is critical; thus replacing DCDA’s hydroxyl-generation role with strong base fails. | Key negative outcome: for [Mn8(atz)4(μ3-OH)4(μ4-SO4)4(H2O)4]n (2), supplying hydroxyl via a strong base yielded impure, unidentifiable powders; slow DCDA hydrolysis was required. We anchor these negative modulator conditions to the reported aqueous, 130 °C, 3 d protocols for 1 and 2. | 2 | modulator_1 | MnSO4·H2O | [14 empty] | 5-aminotetrazole | Hatz | [13 empty] | potassium hydroxide | KOH | 2.0 mmol | 2 | mmol | [5 empty] | water | H2O | 5 mL | 5 |  |  |  |  | 130 | 130 °C | 72 | 3 days
1 | 10.1039/c8ce01454j | With benzoic acid modulator: ZrO(NO3)2 gave NU-1000; Zr(acac)4 gave mixed NU-1000/NU-901 (impure). | NU-1000 | Changing the Zr salt to Zr(acac)4 with 4-aminobenzoic acid yields NU-901 (text/Fig. 2: “Zr(acac)4 + 4-NH2-BA; NU-901”). Also, Zr(acac)4 + BA gives mixed NU-1000/NU-901 (text/Fig. 2; Fig. S17). | Phase outcome hinges on Zr salt and modulator for H4TBAPy systems (NU-1000, NU-901 and amine-modified NU-901). We list swaps the authors showed yield undesired phases or mixtures under analogous DMF/100 °C/18 h conditions (e.g., Zr(acac)4 vs ZrO(NO3)2; benzoic acid vs 4-aminobenzoic acid). | 1 | metal_1 | zirconium(IV) acetylacetonate | Zr(acac)4 | 146.0 mg | 146 | mg | [10 empty] | 1,3,6,8-tetrakis-(p-benzoate)-pyrene | H4TBAPy | 40 mg, 0.06 mmol | 40 | mg | [10 empty] | 4-aminobenzoic acid |  | 2.7 g, 22 mmol | 2.7 | g | [5 empty] | N,N-dimethylformamide | DMF | 8 mL | 8 |  |  |  |  | 100 | 100 °C | 18 | 18 h (after pre-incubation of Zr salt + modulator at 80 °C for 1 h)
1 | 10.1039/c8ce01454j | With benzoic acid modulator: ZrO(NO3)2 gave NU-1000; Zr(acac)4 gave mixed NU-1000/NU-901 (impure). | NU-1000/NU-901 (mixed phase) | Under benzoic acid modulation, swapping ZrO(NO3)2 to Zr(acac)4 maintained impure mixed phase (text: “Zr(acac)4 + BA; NU-1000/NU-901”, Fig. 2; SEM Fig. S17). | Phase outcome hinges on Zr salt and modulator for H4TBAPy systems (NU-1000, NU-901 and amine-modified NU-901). We list swaps the authors showed yield undesired phases or mixtures under analogous DMF/100 °C/18 h conditions (e.g., Zr(acac)4 vs ZrO(NO3)2; benzoic acid vs 4-aminobenzoic acid). | 2 | metal_1 | zirconium(IV) acetylacetonate | Zr(acac)4 | 146.0 mg | 146 | mg | [10 empty] | 1,3,6,8-tetrakis-(p-benzoate)-pyrene | H4TBAPy | 40 mg, 0.06 mmol | 40 | mg | [10 empty] | benzoic acid |  | 2.7 g, 22 mmol | 2.7 | g | [5 empty] | N,N-dimethylformamide | DMF | 8 mL | 8 |  |  |  |  | 100 | 100 °C | 18 | 18 h (after pre-incubation of Zr salt + modulator at 80 °C for 1 h)
1 | 10.1039/c8ce01454j | With benzoic acid modulator: ZrO(NO3)2 gave NU-1000; Zr(acac)4 gave mixed NU-1000/NU-901 (impure). | NU-1000/NU-901 (mixed phase) | Changing BA to 4-aminobenzoic acid with Zr(acac)4 yields phase-pure NU-901 (text/Fig. 2). Also, using ZrO(NO3)2 + BA yields NU-1000 (text/Fig. 2), not the mixed phase baseline. | Phase outcome hinges on Zr salt and modulator for H4TBAPy systems (NU-1000, NU-901 and amine-modified NU-901). We list swaps the authors showed yield undesired phases or mixtures under analogous DMF/100 °C/18 h conditions (e.g., Zr(acac)4 vs ZrO(NO3)2; benzoic acid vs 4-aminobenzoic acid). | 3 | metal_1;modulator_1 | zirconyl nitrate | ZrO(NO3)2 | 69.0 mg | 69 | mg | [10 empty] | 1,3,6,8-tetrakis-(p-benzoate)-pyrene | H4TBAPy | 40 mg, 0.06 mmol | 40 | mg | [10 empty] | 4-aminobenzoic acid |  | 3.02 g | 3.02 | g | [5 empty] | N,N-dimethylformamide | DMF | 8 mL | 8 |  |  |  |  | 100 | 100 °C | 18 | 18 h (after pre-incubation of Zr salt + modulator at 80 °C for 1 h)
1 | 10.1039/c8ce01454j | With benzoic acid modulator: ZrO(NO3)2 gave NU-1000; Zr(acac)4 gave mixed NU-1000/NU-901 (impure). | NU-901-BA-NH2 | Replacing 4-aminobenzoic acid with benzoic acid under Zr(acac)4 reverts selectivity to mixed NU-1000/NU-901 (text/Fig. 2; Fig. S15, S17). | Phase outcome hinges on Zr salt and modulator for H4TBAPy systems (NU-1000, NU-901 and amine-modified NU-901). We list swaps the authors showed yield undesired phases or mixtures under analogous DMF/100 °C/18 h conditions (e.g., Zr(acac)4 vs ZrO(NO3)2; benzoic acid vs 4-aminobenzoic acid). | 4 | modulator_1 | zirconium(IV) acetylacetonate | Zr(acac)4 | 97 mg, 0.2 mmol | 97 | mg | [10 empty] | 1,3,6,8-tetrakis-(p-benzoate)-pyrene | H4TBAPy | 40 mg, 0.06 mmol | 40 | mg | [10 empty] | benzoic acid |  | 2.7 g | 2.7 | g | [5 empty] | N,N-dimethylformamide | DMF | 8 mL | 8 |  |  |  |  | 100 | 100 °C | 18 | 18 h (after pre-incubation of Zr salt + modulator at 80 °C for 1 h)
1 | 10.1039/c8ce01454j | With benzoic acid modulator: ZrO(NO3)2 gave NU-1000; Zr(acac)4 gave mixed NU-1000/NU-901 (impure). | NU-901-BA-NHCH3 | Under Zr(acac)4, switching the modulator from 4-(methylamino)benzoic acid to benzoic acid gives mixed NU-1000/NU-901 (text/Fig. 2; SEM Fig. S17). | Phase outcome hinges on Zr salt and modulator for H4TBAPy systems (NU-1000, NU-901 and amine-modified NU-901). We list swaps the authors showed yield undesired phases or mixtures under analogous DMF/100 °C/18 h conditions (e.g., Zr(acac)4 vs ZrO(NO3)2; benzoic acid vs 4-aminobenzoic acid). | 5 | modulator_1 | zirconium(IV) acetylacetonate | Zr(acac)4 | 97 mg, 0.2 mmol | 97 | mg | [10 empty] | 1,3,6,8-tetrakis-(p-benzoate)-pyrene | H4TBAPy | 40 mg, 0.06 mmol | 40 | mg | [10 empty] | benzoic acid |  | 2.7 g | 2.7 | g | [5 empty] | N,N-dimethylformamide | DMF | 15 mL | 15 |  |  |  |  | 100 | 100 °C | 18 | 18 h (after pre-incubation of Zr salt + modulator at 80 °C for 1 h)
1 | 10.1039/c8ce01454j | With benzoic acid modulator: ZrO(NO3)2 gave NU-1000; Zr(acac)4 gave mixed NU-1000/NU-901 (impure). | NU-901-BA-N(CH3)2 | Under Zr(acac)4, replacing 4-(dimethylamino)benzoic acid with benzoic acid leads to mixed NU-1000/NU-901 (text/Fig. 2; Fig. S15, S17). | Phase outcome hinges on Zr salt and modulator for H4TBAPy systems (NU-1000, NU-901 and amine-modified NU-901). We list swaps the authors showed yield undesired phases or mixtures under analogous DMF/100 °C/18 h conditions (e.g., Zr(acac)4 vs ZrO(NO3)2; benzoic acid vs 4-aminobenzoic acid). | 6 | modulator_1 | zirconium(IV) acetylacetonate | Zr(acac)4 | 97 mg, 0.2 mmol | 97 | mg | [10 empty] | 1,3,6,8-tetrakis-(p-benzoate)-pyrene | H4TBAPy | 40 mg, 0.06 mmol | 40 | mg | [10 empty] | benzoic acid |  | 2.7 g | 2.7 | g | [5 empty] | N,N-dimethylformamide | DMF | 15 mL | 15 |  |  |  |  | 100 | 100 °C | 18 | 18 h (after pre-incubation of Zr salt + modulator at 80 °C for 1 h)
1 | 10.1039/c2jm16236a | (S,R) diastereomer gave no coordination polymer; Zn(II) salts gave impure phase or no polymer/decomposition under similar conditions. |  | Evidence from main text: “when using zinc(II) perchlorate hydrate [Zn(ClO4)2·6H2O]…phase is not pure…impurity identified with [Zn(ClO2)2·2H2O]”; “salts containing non-oxidizing counterions…ZnCl2, ZnF2, [Zn(OAc)2·2H2O] either provided no polymeric crystalline products or led to decomposition”; “attempts…with the other ligand diastereoisomer [(S,R)] did not lead to any coordination polymer or metal complex.” | For [Co(L‑RR)(H2O)·H2O]n (1), Zn(II) substitutions failed (impure 2 or no polymer/decomposition) and the (S,R) diastereomer H2L‑SR gave no coordination polymer under the same 90 °C, 24 h hydrothermal protocol. We compile these explicitly reported non-working variants against the successful CoCl2·6H2O/H2L‑RR/H2O recipe. | 1 | metal_1;linker_1 | Zn(ClO4)2·6H2O |  | 4.6 mmol | 4.6 | mmol | [10 empty] | (S,R)-thiazolidine-2,4-dicarboxylic acid | H2L-SR | 2.3 mmol | 2.3 | mmol | [20 empty] | deionized water | H2O | 7 mL | 7 |  |  |  |  | 90 | 90 °C under autogenous pressure | 24 | 24 h
1 | 10.1039/c2jm16236a | (S,R) diastereomer gave no coordination polymer; Zn(II) salts gave impure phase or no polymer/decomposition under similar conditions. |  | Evidence from main text: “when using zinc(II) perchlorate hydrate [Zn(ClO4)2·6H2O]…phase is not pure…impurity identified with [Zn(ClO2)2·2H2O]”; “salts containing non-oxidizing counterions…ZnCl2, ZnF2, [Zn(OAc)2·2H2O] either provided no polymeric crystalline products or led to decomposition”; “attempts…with the other ligand diastereoisomer [(S,R)] did not lead to any coordination polymer or metal complex.” | For [Co(L‑RR)(H2O)·H2O]n (1), Zn(II) substitutions failed (impure 2 or no polymer/decomposition) and the (S,R) diastereomer H2L‑SR gave no coordination polymer under the same 90 °C, 24 h hydrothermal protocol. We compile these explicitly reported non-working variants against the successful CoCl2·6H2O/H2L‑RR/H2O recipe. | 1 | metal_1;linker_1 | ZnCl2 |  | 4.6 mmol | 4.6 | mmol | [10 empty] | (S,R)-thiazolidine-2,4-dicarboxylic acid | H2L-SR | 2.3 mmol | 2.3 | mmol | [20 empty] | deionized water | H2O | 7 mL | 7 |  |  |  |  | 90 | 90 °C under autogenous pressure | 24 | 24 h
1 | 10.1039/c2jm16236a | (S,R) diastereomer gave no coordination polymer; Zn(II) salts gave impure phase or no polymer/decomposition under similar conditions. |  | Evidence from main text: “when using zinc(II) perchlorate hydrate [Zn(ClO4)2·6H2O]…phase is not pure…impurity identified with [Zn(ClO2)2·2H2O]”; “salts containing non-oxidizing counterions…ZnCl2, ZnF2, [Zn(OAc)2·2H2O] either provided no polymeric crystalline products or led to decomposition”; “attempts…with the other ligand diastereoisomer [(S,R)] did not lead to any coordination polymer or metal complex.” | For [Co(L‑RR)(H2O)·H2O]n (1), Zn(II) substitutions failed (impure 2 or no polymer/decomposition) and the (S,R) diastereomer H2L‑SR gave no coordination polymer under the same 90 °C, 24 h hydrothermal protocol. We compile these explicitly reported non-working variants against the successful CoCl2·6H2O/H2L‑RR/H2O recipe. | 1 | metal_1;linker_1 | ZnF2 |  | 4.6 mmol | 4.6 | mmol | [10 empty] | (S,R)-thiazolidine-2,4-dicarboxylic acid | H2L-SR | 2.3 mmol | 2.3 | mmol | [20 empty] | deionized water | H2O | 7 mL | 7 |  |  |  |  | 90 | 90 °C under autogenous pressure | 24 | 24 h
1 | 10.1039/c2jm16236a | (S,R) diastereomer gave no coordination polymer; Zn(II) salts gave impure phase or no polymer/decomposition under similar conditions. |  | Evidence from main text: “when using zinc(II) perchlorate hydrate [Zn(ClO4)2·6H2O]…phase is not pure…impurity identified with [Zn(ClO2)2·2H2O]”; “salts containing non-oxidizing counterions…ZnCl2, ZnF2, [Zn(OAc)2·2H2O] either provided no polymeric crystalline products or led to decomposition”; “attempts…with the other ligand diastereoisomer [(S,R)] did not lead to any coordination polymer or metal complex.” | For [Co(L‑RR)(H2O)·H2O]n (1), Zn(II) substitutions failed (impure 2 or no polymer/decomposition) and the (S,R) diastereomer H2L‑SR gave no coordination polymer under the same 90 °C, 24 h hydrothermal protocol. We compile these explicitly reported non-working variants against the successful CoCl2·6H2O/H2L‑RR/H2O recipe. | 1 | metal_1;linker_1 | Zn(OAc)2·2H2O |  | 4.6 mmol | 4.6 | mmol | [10 empty] | (S,R)-thiazolidine-2,4-dicarboxylic acid | H2L-SR | 2.3 mmol | 2.3 | mmol | [20 empty] | deionized water | H2O | 7 mL | 7 |  |  |  |  | 90 | 90 °C under autogenous pressure | 24 | 24 h
1 | 10.1039/c9ra08097j | At 483 K the product was amorphous; framework collapsed (above 473 K). | NH2-UiO-66(Zr) | text: “Zr-MOF-483 K shows an amorphous phase”; “the framework of the MOF will be collapsed, when the synthesis temperature is above 473 K” (Fig. 1, main text). Vary only temperature above 473 K; all other components unchanged. | For NH2-UiO-66(Zr), the article states Zr-MOF-483 K was amorphous and that the framework collapses above 473 K with concentrated HCl. We enumerate higher-temperature failures around this boundary for the HCl-modulated syntheses; other parameters lacked reported failures. | 1 | temperature_c | Zirconium(IV) chloride | ZrCl4 | 0.250 g, 1.072 mmol | 0.25 | g | [10 empty] | 2-aminoterephthalic acid | H2ATA | 0.268 g, 1.483 mmol | 0.268 | g | [10 empty] | hydrochloric acid, concentrated | HCl | 10 mL | 10 | mL | [5 empty] | N,N-dimethylformamide | DMF | 50 mL (anhydrous) | 50 |  |  |  |  | 210 | 210.0 °C | 24 | 24 h
1 | 10.1039/c9ra08097j | At 483 K the product was amorphous; framework collapsed (above 473 K). | NH2-UiO-66(Zr) | text: “Zr-MOF-483 K shows an amorphous phase”; “the framework of the MOF will be collapsed, when the synthesis temperature is above 473 K” (Fig. 1, main text). Vary only temperature above 473 K; all other components unchanged. | For NH2-UiO-66(Zr), the article states Zr-MOF-483 K was amorphous and that the framework collapses above 473 K with concentrated HCl. We enumerate higher-temperature failures around this boundary for the HCl-modulated syntheses; other parameters lacked reported failures. | 1 | temperature_c | Zirconium(IV) chloride | ZrCl4 | 0.250 g, 1.072 mmol | 0.25 | g | [10 empty] | 2-aminoterephthalic acid | H2ATA | 0.268 g, 1.483 mmol | 0.268 | g | [10 empty] | hydrochloric acid, concentrated | HCl | 10 mL | 10 | mL | [5 empty] | N,N-dimethylformamide | DMF | 50 mL (anhydrous) | 50 |  |  |  |  | 230 | 230.0 °C | 24 | 24 h
1 | 10.1039/c9ra08097j | At 483 K the product was amorphous; framework collapsed (above 473 K). | NH2-UiO-66(Zr) | text: “Zr-MOF-483 K shows an amorphous phase”; “the framework of the MOF will be collapsed, when the synthesis temperature is above 473 K” (Fig. 1, main text). Vary only temperature above 473 K; all other components unchanged. | For NH2-UiO-66(Zr), the article states Zr-MOF-483 K was amorphous and that the framework collapses above 473 K with concentrated HCl. We enumerate higher-temperature failures around this boundary for the HCl-modulated syntheses; other parameters lacked reported failures. | 1 | temperature_c | Zirconium(IV) chloride | ZrCl4 | 0.250 g, 1.072 mmol | 0.25 | g | [10 empty] | 2-aminoterephthalic acid | H2ATA | 0.268 g, 1.483 mmol | 0.268 | g | [10 empty] | hydrochloric acid, concentrated | HCl | 10 mL | 10 | mL | [5 empty] | N,N-dimethylformamide | DMF | 50 mL (anhydrous) | 50 |  |  |  |  | 260 | 260.0 °C | 24 | 24 h
1 | 10.1039/c9ra08097j | At 483 K the product was amorphous; framework collapsed (above 473 K). | NH2-UiO-66(Zr) | text: “Zr-MOF-483 K shows an amorphous phase”; “the framework … collapsed … above 473 K” (Fig. 1). Failures generated by increasing synthesis temperature beyond 473 K under identical HCl/DMF conditions. | For NH2-UiO-66(Zr), the article states Zr-MOF-483 K was amorphous and that the framework collapses above 473 K with concentrated HCl. We enumerate higher-temperature failures around this boundary for the HCl-modulated syntheses; other parameters lacked reported failures. | 2 | temperature_c | Zirconium(IV) chloride | ZrCl4 | 0.250 g, 1.072 mmol | 0.25 | g | [10 empty] | 2-aminoterephthalic acid | H2ATA | 0.268 g, 1.483 mmol | 0.268 | g | [10 empty] | hydrochloric acid, concentrated | HCl | 10 mL | 10 | mL | [5 empty] | N,N-dimethylformamide | DMF | 50 mL (anhydrous) | 50 |  |  |  |  | 210 | 210.0 °C | 24 | 24 h
1 | 10.1039/c9ra08097j | At 483 K the product was amorphous; framework collapsed (above 473 K). | NH2-UiO-66(Zr) | text: “Zr-MOF-483 K shows an amorphous phase”; “the framework … collapsed … above 473 K” (Fig. 1). Failures generated by increasing synthesis temperature beyond 473 K under identical HCl/DMF conditions. | For NH2-UiO-66(Zr), the article states Zr-MOF-483 K was amorphous and that the framework collapses above 473 K with concentrated HCl. We enumerate higher-temperature failures around this boundary for the HCl-modulated syntheses; other parameters lacked reported failures. | 2 | temperature_c | Zirconium(IV) chloride | ZrCl4 | 0.250 g, 1.072 mmol | 0.25 | g | [10 empty] | 2-aminoterephthalic acid | H2ATA | 0.268 g, 1.483 mmol | 0.268 | g | [10 empty] | hydrochloric acid, concentrated | HCl | 10 mL | 10 | mL | [5 empty] | N,N-dimethylformamide | DMF | 50 mL (anhydrous) | 50 |  |  |  |  | 230 | 230.0 °C | 24 | 24 h
1 | 10.1039/c9ra08097j | At 483 K the product was amorphous; framework collapsed (above 473 K). | NH2-UiO-66(Zr) | text: “Zr-MOF-483 K shows an amorphous phase”; “the framework … collapsed … above 473 K” (Fig. 1). Failures generated by increasing synthesis temperature beyond 473 K under identical HCl/DMF conditions. | For NH2-UiO-66(Zr), the article states Zr-MOF-483 K was amorphous and that the framework collapses above 473 K with concentrated HCl. We enumerate higher-temperature failures around this boundary for the HCl-modulated syntheses; other parameters lacked reported failures. | 2 | temperature_c | Zirconium(IV) chloride | ZrCl4 | 0.250 g, 1.072 mmol | 0.25 | g | [10 empty] | 2-aminoterephthalic acid | H2ATA | 0.268 g, 1.483 mmol | 0.268 | g | [10 empty] | hydrochloric acid, concentrated | HCl | 10 mL | 10 | mL | [5 empty] | N,N-dimethylformamide | DMF | 50 mL (anhydrous) | 50 |  |  |  |  | 260 | 260.0 °C | 24 | 24 h
1 | 10.1039/c9ra08097j | At 483 K the product was amorphous; framework collapsed (above 473 K). | NH2-UiO-66(Zr) | text: “Zr-MOF-483 K shows an amorphous phase”; “collapsed … above 473 K” (Fig. 1). Only temperature varied to above the reported limit; composition unchanged. | For NH2-UiO-66(Zr), the article states Zr-MOF-483 K was amorphous and that the framework collapses above 473 K with concentrated HCl. We enumerate higher-temperature failures around this boundary for the HCl-modulated syntheses; other parameters lacked reported failures. | 3 | temperature_c | Zirconium(IV) chloride | ZrCl4 | 0.250 g, 1.072 mmol | 0.25 | g | [10 empty] | 2-aminoterephthalic acid | H2ATA | 0.268 g, 1.483 mmol | 0.268 | g | [10 empty] | hydrochloric acid, concentrated | HCl | 10 mL | 10 | mL | [5 empty] | N,N-dimethylformamide | DMF | 50 mL (anhydrous) | 50 |  |  |  |  | 210 | 210.0 °C | 24 | 24 h
1 | 10.1039/c9ra08097j | At 483 K the product was amorphous; framework collapsed (above 473 K). | NH2-UiO-66(Zr) | text: “Zr-MOF-483 K shows an amorphous phase”; “collapsed … above 473 K” (Fig. 1). Only temperature varied to above the reported limit; composition unchanged. | For NH2-UiO-66(Zr), the article states Zr-MOF-483 K was amorphous and that the framework collapses above 473 K with concentrated HCl. We enumerate higher-temperature failures around this boundary for the HCl-modulated syntheses; other parameters lacked reported failures. | 3 | temperature_c | Zirconium(IV) chloride | ZrCl4 | 0.250 g, 1.072 mmol | 0.25 | g | [10 empty] | 2-aminoterephthalic acid | H2ATA | 0.268 g, 1.483 mmol | 0.268 | g | [10 empty] | hydrochloric acid, concentrated | HCl | 10 mL | 10 | mL | [5 empty] | N,N-dimethylformamide | DMF | 50 mL (anhydrous) | 50 |  |  |  |  | 230 | 230.0 °C | 24 | 24 h
1 | 10.1039/c9ra08097j | At 483 K the product was amorphous; framework collapsed (above 473 K). | NH2-UiO-66(Zr) | text: “Zr-MOF-483 K shows an amorphous phase”; “collapsed … above 473 K” (Fig. 1). Only temperature varied to above the reported limit; composition unchanged. | For NH2-UiO-66(Zr), the article states Zr-MOF-483 K was amorphous and that the framework collapses above 473 K with concentrated HCl. We enumerate higher-temperature failures around this boundary for the HCl-modulated syntheses; other parameters lacked reported failures. | 3 | temperature_c | Zirconium(IV) chloride | ZrCl4 | 0.250 g, 1.072 mmol | 0.25 | g | [10 empty] | 2-aminoterephthalic acid | H2ATA | 0.268 g, 1.483 mmol | 0.268 | g | [10 empty] | hydrochloric acid, concentrated | HCl | 10 mL | 10 | mL | [5 empty] | N,N-dimethylformamide | DMF | 50 mL (anhydrous) | 50 |  |  |  |  | 260 | 260.0 °C | 24 | 24 h
1 | 10.1039/c9ra08097j | At 483 K the product was amorphous; framework collapsed (above 473 K). | NH2-UiO-66(Zr) | text: “Zr-MOF-483 K shows an amorphous phase”; “collapsed … above 473 K” (Fig. 1). Boundary failure at 483 K and further increases listed; other parameters retained. | For NH2-UiO-66(Zr), the article states Zr-MOF-483 K was amorphous and that the framework collapses above 473 K with concentrated HCl. We enumerate higher-temperature failures around this boundary for the HCl-modulated syntheses; other parameters lacked reported failures. | 4 | temperature_c | Zirconium(IV) chloride | ZrCl4 | 0.250 g, 1.072 mmol | 0.25 | g | [10 empty] | 2-aminoterephthalic acid | H2ATA | 0.268 g, 1.483 mmol | 0.268 | g | [10 empty] | hydrochloric acid, concentrated | HCl | 10 mL | 10 | mL | [5 empty] | N,N-dimethylformamide | DMF | 50 mL (anhydrous) | 50 |  |  |  |  | 210 | 210.0 °C | 24 | 24 h
1 | 10.1039/c9ra08097j | At 483 K the product was amorphous; framework collapsed (above 473 K). | NH2-UiO-66(Zr) | text: “Zr-MOF-483 K shows an amorphous phase”; “collapsed … above 473 K” (Fig. 1). Boundary failure at 483 K and further increases listed; other parameters retained. | For NH2-UiO-66(Zr), the article states Zr-MOF-483 K was amorphous and that the framework collapses above 473 K with concentrated HCl. We enumerate higher-temperature failures around this boundary for the HCl-modulated syntheses; other parameters lacked reported failures. | 4 | temperature_c | Zirconium(IV) chloride | ZrCl4 | 0.250 g, 1.072 mmol | 0.25 | g | [10 empty] | 2-aminoterephthalic acid | H2ATA | 0.268 g, 1.483 mmol | 0.268 | g | [10 empty] | hydrochloric acid, concentrated | HCl | 10 mL | 10 | mL | [5 empty] | N,N-dimethylformamide | DMF | 50 mL (anhydrous) | 50 |  |  |  |  | 230 | 230.0 °C | 24 | 24 h
1 | 10.1039/c9ra08097j | At 483 K the product was amorphous; framework collapsed (above 473 K). | NH2-UiO-66(Zr) | text: “Zr-MOF-483 K shows an amorphous phase”; “collapsed … above 473 K” (Fig. 1). Boundary failure at 483 K and further increases listed; other parameters retained. | For NH2-UiO-66(Zr), the article states Zr-MOF-483 K was amorphous and that the framework collapses above 473 K with concentrated HCl. We enumerate higher-temperature failures around this boundary for the HCl-modulated syntheses; other parameters lacked reported failures. | 4 | temperature_c | Zirconium(IV) chloride | ZrCl4 | 0.250 g, 1.072 mmol | 0.25 | g | [10 empty] | 2-aminoterephthalic acid | H2ATA | 0.268 g, 1.483 mmol | 0.268 | g | [10 empty] | hydrochloric acid, concentrated | HCl | 10 mL | 10 | mL | [5 empty] | N,N-dimethylformamide | DMF | 50 mL (anhydrous) | 50 |  |  |  |  | 260 | 260.0 °C | 24 | 24 h