## ground_truth
paper_id | window_id | doi | mof_name | Negative condition | A1 contribution | A2 contribution | A3 contribution | A4 contribution | Optional: comment by contributing annotator
N001 | N001-PR001-E1-NR1a | 10.1002/anie.201800619 | mesoUiO-66-NH2 | ANY: modulator_2 = none | Yes | Yes | Yes | Yes | described mixture without FA yielding unidentified phase
N001 | N001-PR002-E2-NR2a | 10.1002/anie.201800619 | mesoUiO-66-NH2 | ANY: modulator_2 = none | Yes | Yes | Yes | Yes | described mixture without FA yielding unidentified phase
N002 |  | 10.1002/anie.202207467 |  | No negative evidence annotated | Yes | No | No | No | no failed conditions in paper
N003 | N003-PR001-E1-NR1a | 10.1002/anie.202421132 | HNPOMOF-1 | ANY: metal_3 is not na2wo4 | Yes | Yes | No | Yes | stated addition of na2wo4 is essential, crystalline byproducts without it
N003 | N003-PR001-E2-NR2a | 10.1002/anie.202421132 | HNPOMOF-1 | ALL: modulator_1 one of: acetic acid ¦¦¦ sodium hydroxide ¦¦¦ potassium hydroxide ¦¦¦ ammonium hydroxide metal_3_amount_value from 0.025 to 0.035 | Yes | Yes | Yes | No | ph below listed gives clear solution ph above give amorphous solid
N003 | N003-PR001-E3-NR3a | 10.1002/anie.202421132 | HNPOMOF-1 | ALL: modulator_1 one of: sulfuric acid ¦¦¦ nitric acid ¦¦¦ perchloric acid ¦¦¦ trifluoromethanesulfonic acid metal_3_amount_value from 0.025 to 0.035 | Yes | Yes | Yes | No | ph below listed gives clear solution ph above give amorphous solid
N003 | N003-PR002-E1-NR4a | 10.1002/anie.202421132 | HNPOMOF-2 | ANY: metal_3 is not na2wo4 | Yes | Yes | No | Yes | stated addition of na2wo4 is essential, crystalline byproducts without it
N003 | N003-PR002-E2-NR5a | 10.1002/anie.202421132 | HNPOMOF-2 | ALL: modulator_1 one of: acetic acid ¦¦¦ sodium hydroxide ¦¦¦ potassium hydroxide ¦¦¦ ammonium hydroxide metal_3_amount_value from 0.055 to 0.065 | Yes | Yes | Yes | No | ph below listed gives clear solution ph above give amorphous solid
N003 | N003-PR002-E3-NR6a | 10.1002/anie.202421132 | HNPOMOF-2 | ALL: modulator_1 one of: sulfuric acid ¦¦¦ nitric acid ¦¦¦ perchloric acid ¦¦¦ trifluoromethanesulfonic acid metal_3_amount_value from 0.055 to 0.065 | Yes | Yes | Yes | No | ph below listed gives clear solution ph above give amorphous solid
N004 | N004-PR004-E1-NR1a | 10.1002/chem.201101963 | 2 | ALL: metal_2 one of: CuBr ¦¦¦ copper(I) bromide modulator_1 one of: tetraethylammonium bromide ¦¦¦ Et4NBr | Yes | Yes | Yes | No | many attempts with replacements for CuI and Et4NI did not afford the desired compound 2
N004 | N004-PR004-E1-NR1b | 10.1002/chem.201101963 | 2 | ALL: metal_2 one of: CuCl ¦¦¦ copper(I) chloride modulator_1 one of: tetraethylammonium chloride ¦¦¦ Et4NCl | Yes | Yes | Yes | No | many attempts with replacements for CuI and Et4NI did not afford the desired compound 2
N004 | N004-PR004-E2-NR2a | 10.1002/chem.201101963 | 2 | ANY: modulator_1 = null | Yes | Yes | Yes | No | many attempts without et4ni failed to give compound 2
N004 | N004-PR004-E3-NR3a | 10.1002/chem.201101963 | 2 | ANY: temperature_c < 75 | Yes | Yes | Yes | No | when the desired temp is changed by more than 15 C the desired compounds cannot be obtained
N004 | N004-PR004-E3-NR3b | 10.1002/chem.201101963 | 2 | ANY: temperature_c < 75 | Yes | Yes | Yes | No | when the desired temp is changed by more than 15 C the desired compounds cannot be obtained
N004 | N004-PR004-E3-NR3c | 10.1002/chem.201101963 | 2 | ANY: temperature_c < 75 | Yes | Yes | Yes | No | when the desired temp is changed by more than 15 C the desired compounds cannot be obtained
N004 | N004-PR004-E3-NR3d | 10.1002/chem.201101963 | 2 | ANY: temperature_c > 105 | Yes | Yes | Yes | No | when the desired temp is changed by more than 15 C the desired compounds cannot be obtained
N004 | N004-PR004-E3-NR3e | 10.1002/chem.201101963 | 2 | ANY: temperature_c > 105 | Yes | Yes | Yes | No | when the desired temp is changed by more than 15 C the desired compounds cannot be obtained
N004 | N004-PR004-E3-NR3f | 10.1002/chem.201101963 | 2 | ANY: temperature_c > 105 | Yes | Yes | Yes | No | when the desired temp is changed by more than 15 C the desired compounds cannot be obtained
N004 | N004-PR009-E4-NR4a | 10.1002/chem.201101963 | 4 | ANY: temperature_c < 60 | Yes | Yes | Yes | No | when the desired temp is changed by more than 15 C the desired compounds cannot be obtained
N004 | N004-PR009-E4-NR4b | 10.1002/chem.201101963 | 4 | ANY: temperature_c < 60 | Yes | Yes | Yes | No | when the desired temp is changed by more than 15 C the desired compounds cannot be obtained
N004 | N004-PR009-E4-NR4c | 10.1002/chem.201101963 | 4 | ANY: temperature_c < 60 | Yes | Yes | Yes | No | when the desired temp is changed by more than 15 C the desired compounds cannot be obtained
N004 | N004-PR009-E4-NR4d | 10.1002/chem.201101963 | 4 | ANY: temperature_c > 90 | Yes | Yes | Yes | No | when the desired temp is changed by more than 15 C the desired compounds cannot be obtained
N004 | N004-PR009-E4-NR4e | 10.1002/chem.201101963 | 4 | ANY: temperature_c > 90 | Yes | Yes | Yes | No | when the desired temp is changed by more than 15 C the desired compounds cannot be obtained
N004 | N004-PR009-E4-NR4f | 10.1002/chem.201101963 | 4 | ANY: temperature_c > 90 | Yes | Yes | Yes | No | when the desired temp is changed by more than 15 C the desired compounds cannot be obtained
N004 | N004-PR012-E5-NR5a | 10.1002/chem.201101963 | 5 | ANY: temperature_c < 55 | Yes | Yes | Yes | No | when the desired temp is changed by more than 15 C the desired compounds cannot be obtained
N004 | N004-PR012-E5-NR5b | 10.1002/chem.201101963 | 5 | ANY: temperature_c < 55 | Yes | Yes | Yes | No | when the desired temp is changed by more than 15 C the desired compounds cannot be obtained
N004 | N004-PR012-E5-NR5c | 10.1002/chem.201101963 | 5 | ANY: temperature_c < 55 | Yes | Yes | Yes | No | when the desired temp is changed by more than 15 C the desired compounds cannot be obtained
N004 | N004-PR012-E5-NR5d | 10.1002/chem.201101963 | 5 | ANY: temperature_c > 85 | Yes | Yes | Yes | No | when the desired temp is changed by more than 15 C the desired compounds cannot be obtained
N004 | N004-PR012-E5-NR5e | 10.1002/chem.201101963 | 5 | ANY: temperature_c > 85 | Yes | Yes | Yes | No | when the desired temp is changed by more than 15 C the desired compounds cannot be obtained
N004 | N004-PR012-E5-NR5f | 10.1002/chem.201101963 | 5 | ANY: temperature_c > 85 | Yes | Yes | Yes | No | when the desired temp is changed by more than 15 C the desired compounds cannot be obtained
N005 | N005-PR001-E1-NR1a | 10.1002/chem.201405178 | 1 | ANY: modulator_1 = null | Yes | Yes | Yes | Yes | said cannot obtain target compounds without hcooh
N005 | N005-PR002-E1-NR2a | 10.1002/chem.201405178 | 2 | ANY: modulator_1 = null | Yes | Yes | Yes | Yes | said cannot obtain target compounds without hcooh
N005 | N005-PR002-E2-NR3a | 10.1002/chem.201405178 | 2 | ANY: metal_2 = silver nitrate | Yes | Yes | Yes | Yes | when changing agch3coo to agno3 no crystals were obtained
N006 | N006-PR002-E1-NR1a | 10.1002/chem.201502758 |  | ANY: metal_1 = copper(II) nitrate trihydrate | Yes | Yes | Yes | No | paper says none of the cuII mofs are accessible through traditional one pot synthesis
N006 | N006-PR001-E2-NR2a | 10.1002/chem.201502758 | 1 | ANY: metal_1 = copper(II) nitrate trihydrate [Cu(NO3)2·3H2O] | Yes | Yes | Yes | No | paper says none of the cuII mofs are accessible through traditional one pot synthesis
N007 |  | 10.1002/chem.201703682 |  | No negative evidence annotated | Yes | No | No | No | no failed conditions in paper
N008 | N008-PR001-E1-NR1a | 10.1002/ejic.201101151 | Zr–abdc | ANY: modulator_1 = none | Yes | Yes | Yes | Yes | paper says without modulating agent get broad pxrd reflections, low crystallinity
N009 | N009-PR002-E1-NR1a | 10.1002/ejic.201402475 | Mg3(dhtp)3(dmf)6·0.75H2O | ANY: temperature_c from 75 to 89 | Yes | No | No | No | table one has large screening data showing failed attempts
N009 | N009-PR003-E2-NR2a | 10.1002/ejic.201402475 | Mn2(tp)2(dmf)2 | ALL: solvent_secondary one of: methanol ¦¦¦ MeOH solvent_main_ml from 9.7 to 15.3 solvent_secondary_ml one of: null ¦¦¦ 5 ¦¦¦ 5.0 metal_1_amount_value from 0.627 to 2.04 temperature_c from 77.2 to 142.8 time_h from 22.56 to 73.44 linker_1_amount_value from 0.5 to 4 | Yes | Yes | Yes | No | table one has large screening data showing failed attempts
N009 | N009-PR003-E2-NR2b | 10.1002/ejic.201402475 | Mn2(tp)2(dmf)2 | ALL: solvent_secondary one of: acetonitrile ¦¦¦ MeCN ¦¦¦ CH3CN solvent_main_ml from 9.7 to 15.3 solvent_secondary_ml one of: null ¦¦¦ 5 ¦¦¦ 5.0 metal_1_amount_value from 0.627 to 2.04 temperature_c from 77.2 to 142.8 time_h from 22.56 to 73.44 linker_1_amount_value from 0.5 to 4 | Yes | Yes | Yes | No | table one has large screening data showing failed attempts
N009 | N009-PR003-E2-NR2c | 10.1002/ejic.201402475 | Mn2(tp)2(dmf)2 | ALL: solvent_secondary one of: water ¦¦¦ H2O solvent_main_ml from 9.7 to 15.3 solvent_secondary_ml one of: null ¦¦¦ 5 ¦¦¦ 5.0 metal_1_amount_value from 0.627 to 2.04 temperature_c from 77.2 to 142.8 time_h from 22.56 to 73.44 linker_1_amount_value from 0.5 to 4 | Yes | Yes | Yes | No | table one has large screening data showing failed attempts
N009 | N009-PR003-E3-NR3a | 10.1002/ejic.201402475 | Mn2(tp)2(dmf)2 | ALL: temperature_c < 95 metal_1_amount_value from 0.627 to 2.04 time_h from 22.56 to 73.44 linker_1_amount_value from 0.5 to 4 solvent_secondary = null | Yes | Yes | Yes | No | table one has large screening data showing failed attempts
N009 | N009-PR003-E3-NR3b | 10.1002/ejic.201402475 | Mn2(tp)2(dmf)2 | ALL: temperature_c < 95 metal_1_amount_value from 0.627 to 2.04 time_h from 22.56 to 73.44 linker_1_amount_value from 0.5 to 4 solvent_secondary = null | Yes | Yes | Yes | No | table one has large screening data showing failed attempts
N009 | N009-PR003-E3-NR3c | 10.1002/ejic.201402475 | Mn2(tp)2(dmf)2 | ALL: temperature_c < 95 metal_1_amount_value from 0.627 to 2.04 time_h from 22.56 to 73.44 linker_1_amount_value from 0.5 to 4 solvent_secondary = null | Yes | Yes | Yes | No | table one has large screening data showing failed attempts
N009 | N009-PR003-E3-NR3d | 10.1002/ejic.201402475 | Mn2(tp)2(dmf)2 | ALL: temperature_c > 135 metal_1_amount_value from 0.627 to 2.04 time_h from 22.56 to 73.44 linker_1_amount_value from 0.5 to 4 solvent_secondary = null | Yes | Yes | Yes | No | table one has large screening data showing failed attempts
N009 | N009-PR003-E3-NR3e | 10.1002/ejic.201402475 | Mn2(tp)2(dmf)2 | ALL: temperature_c > 135 metal_1_amount_value from 0.627 to 2.04 time_h from 22.56 to 73.44 linker_1_amount_value from 0.5 to 4 solvent_secondary = null | Yes | Yes | Yes | No | table one has large screening data showing failed attempts
N009 | N009-PR003-E3-NR3f | 10.1002/ejic.201402475 | Mn2(tp)2(dmf)2 | ALL: temperature_c > 135 metal_1_amount_value from 0.627 to 2.04 time_h from 22.56 to 73.44 linker_1_amount_value from 0.5 to 4 solvent_secondary = null | Yes | Yes | Yes | No | table one has large screening data showing failed attempts
N009 | N009-PR003-E4-NR4a | 10.1002/ejic.201402475 | Mn2(tp)2(dmf)2 | ALL: temperature_c from 95 to 105 time_h from 22.56 to 73.44 metal_1_amount_value from 0.9 to 1.1 linker_1_amount_value from 0.9 to 1.1 solvent_secondary = null | Yes | No | No | No | large screening table with negatives as table 1
N009 | N009-PR003-E5-NR5a | 10.1002/ejic.201402475 | Mn2(tp)2(dmf)2 | ALL: temperature_c from 95 to 105 time_h from 22.56 to 73.44 metal_1_amount_value from 0.9 to 1.1 linker_1_amount_value from 1.4 to 1.6 solvent_secondary = null | Yes | No | No | No | large screening table with negatives as table 1
N009 | N009-PR003-E6-NR6a | 10.1002/ejic.201402475 | Mn2(tp)2(dmf)2 | ALL: temperature_c from 95 to 135 time_h from 22.56 to 73.44 metal_1_amount_value from 0.9 to 1.1 linker_1_amount_value from 2.7 to 3.3 solvent_secondary = null | Yes | No | No | No | large screening table with negatives as table 1
N010 | N010-PR001-E1-NR1a | 10.1002/ejic.201500431 | [NaCu(2,4-HPdc)(2,4-Pdc)] | ANY: metal_3 = none | Yes | Yes | Yes | Yes | paper says synthesis fails without metal ions or with sodium salts instead of iron
N010 | N010-PR001-E2-NR2a | 10.1002/ejic.201500431 | [NaCu(2,4-HPdc)(2,4-Pdc)] | ANY: metal_3 is not iron(II) chloride tetrahydrate | Yes | Yes | Yes | Yes | paper says synthesis fails without metal ions or with sodium salts instead of iron
N011 | N011-PR001-E1-NR1a | 10.1002/smll.202101455 | OMUiO-66(Ce) | ALL: metal_1_amount_value from 0.5 to 0.62 linker_1_amount_value from 0.5 to 0.62 modulator_1_amount_value from 2.5 to 3.1 | Yes | Yes | Yes | No | paper says ordered structure would be destroyed by excessive dilution of mof precursor
N012 | N012-PR001-E1-NR1a | 10.1007/s10934-020-00941-w | UiO-67-F8 | ANY: solvent_main one of: methanol | Yes | Yes | Yes | Yes | paper says if non optimal conditions are observed, xray amorphous solids form
N012 | N012-PR001-E1-NR1b | 10.1007/s10934-020-00941-w | UiO-67-F8 | ANY: solvent_main one of: ethanol | Yes | Yes | Yes | Yes | paper says if non optimal conditions are observed, xray amorphous solids form
N012 | N012-PR001-E1-NR1c | 10.1007/s10934-020-00941-w | UiO-67-F8 | ANY: solvent_main one of: tert-butanol | Yes | Yes | Yes | Yes | paper says if non optimal conditions are observed, xray amorphous solids form
N012 | N012-PR001-E2-NR2a | 10.1007/s10934-020-00941-w | UiO-67-F8 | ALL: solvent_secondary_ml < 0.4 solvent_secondary one of: N,N-dimethylformamide ¦¦¦ DMF | Yes | Yes | Yes | Yes | paper says if non optimal conditions are observed, xray amorphous solids form
N012 | N012-PR001-E2-NR2b | 10.1007/s10934-020-00941-w | UiO-67-F8 | ALL: solvent_secondary_ml < 0.4 solvent_secondary one of: N,N-dimethylformamide ¦¦¦ DMF | Yes | Yes | Yes | Yes | paper says if non optimal conditions are observed, xray amorphous solids form
N012 | N012-PR001-E2-NR2c | 10.1007/s10934-020-00941-w | UiO-67-F8 | ALL: solvent_secondary_ml < 0.4 solvent_secondary one of: N,N-dimethylformamide ¦¦¦ DMF | Yes | Yes | Yes | Yes | paper says if non optimal conditions are observed, xray amorphous solids form
N012 | N012-PR001-E3-NR3a | 10.1007/s10934-020-00941-w | UiO-67-F8 | ALL: solvent_main one of: N,N-dimethylformamide ¦¦¦ DMF temperature_c from 70 to 90 time_h > 96 solvent_main_ml from 0.5 to 4.5 | Yes | Yes | No | No | paper says if non optimal conditions are observed, xray amorphous solids form
N012 | N012-PR001-E3-NR3b | 10.1007/s10934-020-00941-w | UiO-67-F8 | ALL: solvent_main one of: N,N-dimethylformamide ¦¦¦ DMF temperature_c from 70 to 90 time_h < 96 | Yes | No | No | No | paper says if non optimal conditions are observed, xray amorphous solids form
N012 | N012-PR001-OPT1 | 10.1007/s10934-020-00941-w | UiO-67-F8 | OPTIONAL ANY: modulator_1 = none | Yes | No | No | No | paper says if non optimal conditions are observed, xray amorphous solids form
N013 |  | 10.1016/j.ica.2016.03.048 |  | No negative evidence annotated | Yes | No | No | No | no failed conditions in paper
N014 | N014-PR007-E1-NR1a | 10.1016/j.ica.2024.121964 | [Ag(L2)(H2O)]n(PF6)n | ALL: metal_1 one of: CuI ¦¦¦ copper(I) iodide metal_1_amount_value from 0.01 to 0.5 linker_1_amount_value from 0.01 to 0.5 linker_1 one of: bis(pyrazin-2-ylmethyl)phenylphosphine ¦¦¦ L2 temperature_c from 0 to 300 time_h from 0 to 10000 solvent_main one of: water ¦¦¦ N,N-dimethylformamide ¦¦¦ DMF ¦¦¦ acetonitrile ¦¦¦ MeCN ¦¦¦ none ¦¦¦ H2O solvent_main_ml from 0 to 1000 solvent_secondary one of: water ¦¦¦ N,N-dimethylformamide ¦¦¦ DMF ¦¦¦ acetonitrile ¦¦¦ MeCN ¦¦¦ none ¦¦¦ H2O solvent_secondary_ml from 0 to 1000 | Yes | Yes | Yes | No | paper says cuI reaction with l2 gives no product
N014 | N014-PR007-E2-NR2a | 10.1016/j.ica.2024.121964 | [Ag(L2)(H2O)]n(PF6)n | ALL: metal_1_amount_value > 0.136 linker_1_amount_value > 0.136 | Yes | No | No | No | paper says cuI reaction with l2 gives no product
N015 | N015-PR001-E1-NR1a | 10.1016/j.micromeso.2008.06.040 | MOF-5 | ANY: metal_1 one of: zinc chloride ¦¦¦ ZnCl2 | No | Yes | No | No | fig captions say that znso4·7h2o gives unknown and no product is made with zncl2
N015 | N015-PR001-E2-NR2a | 10.1016/j.micromeso.2008.06.040 | MOF-5 | ANY: metal_1 one of: zinc sulfate heptahydrate ¦¦¦ ZnSO4·7H2O ¦¦¦ ZnSO4.7H2O ¦¦¦ zinc sulfate ¦¦¦ ZnSO4 | No | Yes | No | No | fig captions say that znso4·7h2o gives unknown and no product is made with zncl2
N015 | N015-PR001-E3-NR3a | 10.1016/j.micromeso.2008.06.040 | MOF-5 | ALL: solvent_secondary one of: mesitylene ¦¦¦ 1,3,5-trimethylbenzene solvent_secondary_ml from 0.45 to 0.85 | Yes | No | No | No | mixtures with high content of mesitylene do not lead to the formation of mof-5
N015 | N015-PR001-E4-NR4a | 10.1016/j.micromeso.2008.06.040 | MOF-5 | ANY: solvent_secondary one of: toluene | No | Yes | No | No | paper describes a lot of solvents as giving unknown phases
N015 | N015-PR001-E4-NR4b | 10.1016/j.micromeso.2008.06.040 | MOF-5 | ANY: solvent_secondary one of: chlorobenzene | No | Yes | No | No | paper describes a lot of solvents as giving unknown phases
N015 | N015-PR005-E5-NR5a | 10.1016/j.micromeso.2008.06.040 | HKUST-1 | ANY: metal_1 one of: copper(II) chloride dihydrate ¦¦¦ CuCl2·2H2O ¦¦¦ CuCl2.2H2O ¦¦¦ copper(II) chloride ¦¦¦ CuCl2 ¦¦¦ copper(II) chloride dihydrate (CuCl2·2H2O) | No | Yes | No | No | gives conditions and says no solid product detected
N015 | N015-PR004-E6-NR6a | 10.1016/j.micromeso.2008.06.040 | HKUST-1 | ANY: metal_1 one of: copper(II) chloride dihydrate ¦¦¦ CuCl2·2H2O ¦¦¦ CuCl2.2H2O ¦¦¦ copper(II) chloride ¦¦¦ CuCl2 ¦¦¦ copper(II) chloride dihydrate (CuCl2·2H2O) | No | Yes | No | No | gives conditions and says no solid product detected
N016 | N016-PR001-E1-NR1a | 10.1016/j.micromeso.2011.05.029 | CAU-4 | ANY: metal_1 = AlCl3·6H2O | Yes | Yes | Yes | Yes | describes conditions and says gave xray amorphous solids
N016 | N016-PR001-E2-NR2a | 10.1016/j.micromeso.2011.05.029 | CAU-4 | ANY: metal_1_amount_value > 91.3 | Yes | Yes | No | No | says at higher concentrations mof and crystalline byproduct are formed
N016 | N016-PR001-E3-NR3a | 10.1016/j.micromeso.2011.05.029 | CAU-4 | ANY: temperature_c > 180 | Yes | Yes | Yes | Yes | says higher temps result in less crystalline products
N017 | N017-PR001-E1-NR1a | 10.1016/j.micromeso.2011.12.010 | Zr-fum | ANY: modulator_1 = none | Yes | Yes | Yes | Yes | says without addition of modulator amorphous phase obtained
N018 | N018-PR001-E1-NR1a | 10.1016/j.molstruc.2013.07.047 | [Cd5(OH)2(psa)4(bpe)(H2O)2]n | ANY: linker_2 = none | Yes | Yes | Yes | Yes | control experiments ran without bipyridine ligands and failed to obtain
N019 | N019-PR003-E1-NR1a | 10.1016/j.molstruc.2017.12.027 | [Cd3(L)2(H2O)11]n | ALL: modulator_1 one of: hydrochloric acid ¦¦¦ HCl ¦¦¦ nitric acid ¦¦¦ HNO3 ¦¦¦ sulfuric acid ¦¦¦ H2SO4 ¦¦¦ hydrobromic acid ¦¦¦ HBr ¦¦¦ perchloric acid ¦¦¦ HClO4 ¦¦¦ trifluoroacetic acid ¦¦¦ TFA metal_1 one of: cadmium(II) nitrate tetrahydrate ¦¦¦ cadmium nitrate ¦¦¦ Cd(NO3)2·4H2O ¦¦¦ tricadmium sulfate octahydrate (3CdSO4·8H2O) ¦¦¦ cadmium sulfate ¦¦¦ cadmium(II) sulfate ¦¦¦ CdSO4 ¦¦¦ 3CdSO4·8H2O ¦¦¦ cadmium sulfate 8/3-hydrate | Yes | Yes | Yes | No | lists specific pHs and says were unable to obtain satisfactory products
N019 | N019-PR003-E2-NR2a | 10.1016/j.molstruc.2017.12.027 | [Cd3(L)2(H2O)11]n | ALL: modulator_1 one of: potassium hydroxide ¦¦¦ KOH ¦¦¦ cesium hydroxide ¦¦¦ CsOH ¦¦¦ tetramethylammonium hydroxide ¦¦¦ TMAOH ¦¦¦ tetraethylammonium hydroxide ¦¦¦ TEAOH ¦¦¦ tetrabutylammonium hydroxide ¦¦¦ TBAOH metal_1 one of: cadmium(II) nitrate tetrahydrate ¦¦¦ cadmium nitrate ¦¦¦ Cd(NO3)2·4H2O ¦¦¦ tricadmium sulfate octahydrate (3CdSO4·8H2O) ¦¦¦ cadmium sulfate ¦¦¦ cadmium(II) sulfate ¦¦¦ CdSO4 ¦¦¦ 3CdSO4·8H2O ¦¦¦ cadmium sulfate 8/3-hydrate | Yes | Yes | Yes | No | lists specific pHs and says attempts to synthesize mof also failed
N020 | N020-PR001-E1-NR1a | 10.1016/j.molstruc.2022.134598 | [ZnL(4,4'-bpy)]n | ANY: linker_2 one of: 2,2'-bipyridine ¦¦¦ 2,2'-bpy ¦¦¦ 2,2′-bpy | Yes | Yes | Yes | Yes | lists lots of linkers then says only 1 worked
N020 | N020-PR001-E1-NR1b | 10.1016/j.molstruc.2022.134598 | [ZnL(4,4'-bpy)]n | ANY: linker_2 one of: 4,4'-dipyridylamine ¦¦¦ dpa | Yes | Yes | Yes | Yes | lists lots of linkers then says only 1 worked
N020 | N020-PR001-E1-NR1c | 10.1016/j.molstruc.2022.134598 | [ZnL(4,4'-bpy)]n | ANY: linker_2 one of: 2,5-bis-(3-pyrazinyl)-3,4-diaza-2,4-hexadiene ¦¦¦ bpdh | Yes | Yes | Yes | Yes | lists lots of linkers then says only 1 worked
N021 | N021-PR001-E1-NR1a | 10.1021/acs.cgd.2c00174 | Zn3mim5ClH2O·0.74H2O | ANY: metal_1 one of: zinc iodide ¦¦¦ ZnI2 | Yes | Yes | No | Yes | conventional synthesis of two reagents in water at room temp led to an amorphous phase
N022 |  | 10.1021/acs.cgd.4c01038 |  | No negative evidence annotated | Yes | No | No | No | no failed conditions in paper
N023 | N023-PR011-E1-NR1a | 10.1021/acs.cgd.6b00076 | HfFMA | ALL: metal_1 = HfCl4 linker_1 = fumaric acid modulator_1 one of: acetic acid ¦¦¦ AA modulator_1_amount_value from 61.75 to 68.25 solvent_main = water temperature_c from 105 to 105 time_h from 24 to 24 | Yes | No | No | No | acetic acid amount screenings figure
N024 | N024-PR001-E1-NR1a | 10.1021/acs.cgd.6b01732 | calixMOF1 | ANY: solvent_secondary is not water | Yes | Yes | No | Yes | says control experiments carried out w/ no water or in water/dmf did not afford crystalline materials
N025 |  | 10.1021/acs.cgd.8b01657 |  | No negative evidence annotated | Yes | No | No | No | no failed conditions in paper
N026 | N026-PR001-E1-NR1a | 10.1021/acs.cgd.9b00759 |  | ANY: modulator_1 one of: pyridine ¦¦¦ 4-methylpyridine ¦¦¦ triethylamine ¦¦¦ 1-methylimidazole ¦¦¦ 4-dimethylaminopyridine ¦¦¦ 4-picoline ¦¦¦ Et3N ¦¦¦ TEA ¦¦¦ DMAP ¦¦¦ 4-(dimethylamino)pyridine ¦¦¦ N-methylimidazole ¦¦¦ imidazole ¦¦¦ pyrazine ¦¦¦ 2,2'-bipyridine | Yes | Yes | Yes | No | said that aniline and imidazole worked after "several trials using other N containing ligands
N026 | N026-PR001-E1-NR1b | 10.1021/acs.cgd.9b00759 |  | ANY: modulator_1 one of: pyridine ¦¦¦ 4-methylpyridine ¦¦¦ triethylamine ¦¦¦ 1-methylimidazole ¦¦¦ 4-dimethylaminopyridine ¦¦¦ 4-picoline ¦¦¦ Et3N ¦¦¦ TEA ¦¦¦ DMAP ¦¦¦ 4-(dimethylamino)pyridine ¦¦¦ N-methylimidazole ¦¦¦ imidazole ¦¦¦ pyrazine ¦¦¦ 2,2'-bipyridine | Yes | Yes | Yes | No | said that aniline and imidazole worked after "several trials using other N containing ligands
N026 | N026-PR001-E1-NR1c | 10.1021/acs.cgd.9b00759 |  | ANY: modulator_1 one of: pyridine ¦¦¦ 4-methylpyridine ¦¦¦ triethylamine ¦¦¦ 1-methylimidazole ¦¦¦ 4-dimethylaminopyridine ¦¦¦ 4-picoline ¦¦¦ Et3N ¦¦¦ TEA ¦¦¦ DMAP ¦¦¦ 4-(dimethylamino)pyridine ¦¦¦ N-methylimidazole ¦¦¦ imidazole ¦¦¦ pyrazine ¦¦¦ 2,2'-bipyridine | Yes | Yes | Yes | No | said that aniline and imidazole worked after "several trials using other N containing ligands
N026 | N026-PR001-E2-NR2a | 10.1021/acs.cgd.9b00759 |  | ALL: modulator_1 = null metal_1_amount_value from 0.046 to 0.20400000000000001 solvent_main one of: 1,4-dioxane ¦¦¦ dioxane | Yes | Yes | No | No | different molar ratios and solvents were tried before adding aniline
N026 | N026-PR001-E2-NR2b | 10.1021/acs.cgd.9b00759 |  | ALL: solvent_main one of: methanol ¦¦¦ MeOH modulator_1 = null metal_1_amount_value from 0.046 to 0.20400000000000001 | Yes | Yes | Yes | No | different molar ratios and solvents were tried before adding aniline
N026 | N026-PR001-E2-NR2c | 10.1021/acs.cgd.9b00759 |  | ALL: solvent_main one of: N,N-dimethylformamide ¦¦¦ DMF modulator_1 = null metal_1_amount_value from 0.046 to 0.20400000000000001 | Yes | Yes | Yes | No | different molar ratios and solvents were tried before adding aniline
N026 | N026-PR002-E1-NR3a | 10.1021/acs.cgd.9b00759 |  | ANY: modulator_1 one of: pyridine ¦¦¦ 4-methylpyridine ¦¦¦ triethylamine ¦¦¦ 4-dimethylaminopyridine ¦¦¦ 4-picoline ¦¦¦ Et3N ¦¦¦ TEA ¦¦¦ DMAP ¦¦¦ 4-(dimethylamino)pyridine ¦¦¦ 1-methylimidazole ¦¦¦ aniline ¦¦¦ pyrazine ¦¦¦ 2,2'-bipyridine | Yes | Yes | Yes | No | said that aniline and imidazole worked after "several trials using other N containing ligands
N026 | N026-PR002-E1-NR3b | 10.1021/acs.cgd.9b00759 |  | ANY: modulator_1 one of: pyridine ¦¦¦ 4-methylpyridine ¦¦¦ triethylamine ¦¦¦ 4-dimethylaminopyridine ¦¦¦ 4-picoline ¦¦¦ Et3N ¦¦¦ TEA ¦¦¦ DMAP ¦¦¦ 4-(dimethylamino)pyridine ¦¦¦ 1-methylimidazole ¦¦¦ aniline ¦¦¦ pyrazine ¦¦¦ 2,2'-bipyridine | Yes | Yes | Yes | No | said that aniline and imidazole worked after "several trials using other N containing ligands
N026 | N026-PR002-E1-NR3c | 10.1021/acs.cgd.9b00759 |  | ANY: modulator_1 one of: pyridine ¦¦¦ 4-methylpyridine ¦¦¦ triethylamine ¦¦¦ 4-dimethylaminopyridine ¦¦¦ 4-picoline ¦¦¦ Et3N ¦¦¦ TEA ¦¦¦ DMAP ¦¦¦ 4-(dimethylamino)pyridine ¦¦¦ 1-methylimidazole ¦¦¦ aniline ¦¦¦ pyrazine ¦¦¦ 2,2'-bipyridine | Yes | Yes | Yes | No | said that aniline and imidazole worked after "several trials using other N containing ligands
N026 | N026-PR002-E3-NR4a | 10.1021/acs.cgd.9b00759 |  | ANY: modulator_1 = null | Yes | Yes | Yes | No | lists molar ratio and solvent changes as attempted previous conditions
N027 | N027-PR001-E1-NR1a | 10.1021/acs.cgd.9b01098 | Bi-MOF | ANY: modulator_1 = none | Yes | Yes | Yes | Yes | says that attempts to synthesize mof with same conditions but no pyrazole failed
N028 |  | 10.1021/acs.chemmater.0c01065 |  | No negative evidence annotated | Yes | No | No | No | no failed conditions in paper
N029 | N029-PR001-E1-NR1a | 10.1021/acs.chemmater.9b02868 | m-LaH2SP | ANY: metal_1 one of: cerium nitrate hexahydrate ¦¦¦ Ce(NO3)3·6H2O ¦¦¦ cerium(III) nitrate hexahydrate | Yes | Yes | No | Yes | says other amorphous unidentified crystalline phases were obtained for Er, Yb and Ce
N029 | N029-PR007-E2-NR2a | 10.1021/acs.chemmater.9b02868 | o-TbH2SP | ALL: metal_1 one of: erbium chloride hexahydrate ¦¦¦ ErCl3·6H2O ¦¦¦ erbium(III) chloride hexahydrate time_h from 0.52 to 24.48 | Yes | Yes | Yes | No | says other amorphous unidentified crystalline phases were obtained for Er, Yb and Ce
N029 | N029-PR007-E2-NR2b | 10.1021/acs.chemmater.9b02868 | o-TbH2SP | ALL: metal_1 one of: ytterbium chloride hexahydrate ¦¦¦ YbCl3·6H2O ¦¦¦ ytterbium(III) chloride hexahydrate time_h from 0.52 to 24.48 | Yes | Yes | Yes | No | says other amorphous unidentified crystalline phases were obtained for Er, Yb and Ce
N030 |  | 10.1021/acs.chemmater.9b04177 |  | No negative evidence annotated | Yes | No | No | No | no failed conditions in paper
N031 | N031-PR005-E1-NR1a | 10.1021/acs.inorgchem.0c00991 | UiO-66 | ANY: modulator_1 = null | Yes | Yes | Yes | Yes | screening table s3 shows amorphous without modulator
N031 | N031-PR009-E2-NR2a | 10.1021/acs.inorgchem.0c00991 | UiO-66 | ANY: modulator_1 one of: null | Yes | Yes | Yes | Yes | says with no additive or with hcl gets poorly crystalline phase
N031 | N031-PR009-E2-NR2b | 10.1021/acs.inorgchem.0c00991 | UiO-66 | ANY: modulator_1 one of: hydrogen chloride in dry DMF (HCl/DMF) ¦¦¦ HCl ¦¦¦ hydrochloric acid ¦¦¦ hydrogen chloride ¦¦¦ HCl in dry DMF | Yes | Yes | Yes | Yes | says with no additive or with hcl gets poorly crystalline phase
N032 | N032-PR001-E1-NR1a | 10.1021/acs.inorgchem.3c02400 | Zn-OAc | ALL: linker_1 one of: 4,4'-biphenyldicarboxylic acid (BPDC) ¦¦¦ 4,4'-biphenyldicarboxylic acid ¦¦¦ biphenyl-4,4'-dicarboxylic acid ¦¦¦ BPDC linker_1_amount_value from 0.55 to 105 | Yes | Yes | Yes | No | bpdc version has broad peaks and low BET
N032 | N032-PR001-E2-NR2a | 10.1021/acs.inorgchem.3c02400 | Zn-OAc | ALL: metal_1 one of: zinc nitrate hexahydrate ¦¦¦ zinc nitrate ¦¦¦ zinc(II) nitrate hexahydrate ¦¦¦ Zn(NO3)2·6H2O time_h from 20 to 30 | Yes | Yes | Yes | Yes | described dramatically lower yield using nitrate salts instead of acetate salts
N032 | N032-PR001-E3-NR3a | 10.1021/acs.inorgchem.3c02400 | Zn-OAc | ALL: metal_1 one of: zinc nitrate hexahydrate ¦¦¦ zinc nitrate ¦¦¦ zinc(II) nitrate hexahydrate ¦¦¦ Zn(NO3)2·6H2O time_h from 0.4 to 0.6 | No | Yes | Yes | Yes | says nitrate salts yield low porosity and low yield
N032 | N032-PR005-E4-NR4a | 10.1021/acs.inorgchem.3c02400 | Ni-OAc | ANY: metal_1 one of: nickel nitrate hexahydrate ¦¦¦ nickel(II) nitrate hexahydrate ¦¦¦ nickel nitrate ¦¦¦ nickel(II) nitrate | Yes | Yes | Yes | Yes | says nitrate salts yield low porosity and low yield
N032 | N032-PR006-E5-NR5a | 10.1021/acs.inorgchem.3c02400 | Co0.5Zn0.5-OAc | ALL: linker_1 one of: 4,4'-biphenyldicarboxylic acid (BPDC) ¦¦¦ 4,4'-biphenyldicarboxylic acid ¦¦¦ biphenyl-4,4'-dicarboxylic acid ¦¦¦ BPDC linker_1_amount_value from 0.55 to 105 | Yes | Yes | Yes | No | bpdc version has broad peaks and low BET
N032 | N032-PR006-E6-NR6a | 10.1021/acs.inorgchem.3c02400 | Co0.5Zn0.5-OAc | ALL: metal_1 one of: cobalt nitrate hexahydrate ¦¦¦ cobalt nitrate ¦¦¦ cobalt(II) nitrate hexahydrate ¦¦¦ Co(NO3)2·6H2O metal_2 = none time_h from 20 to 30 | Yes | Yes | Yes | Yes | says nitrate salts yield low porosity and low yield
N032 | N032-PR006-E7-NR7a | 10.1021/acs.inorgchem.3c02400 | Co0.5Zn0.5-OAc | ALL: metal_1 one of: cobalt nitrate hexahydrate ¦¦¦ cobalt nitrate ¦¦¦ cobalt(II) nitrate hexahydrate ¦¦¦ Co(NO3)2·6H2O metal_2 = none time_h from 0.4 to 0.6 | Yes | No | No | No | .5 h product had low porosity, irregular morphology and low yield
N033 | N033-PR001-E1-NR1a | 10.1021/acs.inorgchem.3c02877 | UiO-66(Ce) | ALL: linker_1_amount_value from 38 to 45 time_h < 0.025 | Yes | Yes | Yes | Yes | table S8 reports no products
N033 | N033-PR001-E2-NR2a | 10.1021/acs.inorgchem.3c02877 | UiO-66(Ce) | ALL: linker_1_amount_value from 38 to 45 time_h > 0.025 | Yes | Yes | No | No | with low bdc concentration low yield and crystallinity
N033 | N033-PR001-E3-NR3a | 10.1021/acs.inorgchem.3c02877 | UiO-66(Ce) | ANY: metal_1_amount_value from 83 to 93 | Yes | Yes | Yes | Yes | .5 M CAN was a liquid state during the reaction time, and uio-66ce could not be obtained under a low concentration of CAN
N033 | N033-PR001-E3-NR3b | 10.1021/acs.inorgchem.3c02877 | UiO-66(Ce) | ANY: metal_1_amount_value from 535 to 565 | Yes | Yes | Yes | Yes | .5 M CAN was a liquid state during the reaction time, and uio-66ce could not be obtained under a low concentration of CAN
N033 | N033-PR001-E5-NR5a | 10.1021/acs.inorgchem.3c02877 | UiO-66(Ce) | ALL: solvent_secondary one of: none ¦¦¦ N,N-dimethylformamide ¦¦¦ DMF time_h from 0 to 10000 | Yes | Yes | Yes | Yes | paper says it was clear uio-66 could hardly be produced in DMF
N033 | N033-PR001-E6-NR6a | 10.1021/acs.inorgchem.3c02877 | UiO-66(Ce) | ALL: solvent_main one of: water ¦¦¦ H2O ¦¦¦ deionized water solvent_secondary one of: none ¦¦¦ water ¦¦¦ H2O ¦¦¦ deionized water solvent_main_ml from 1.9 to 5.1 | Yes | Yes | Yes | No | bad raman peaks when using aqueous solution
N033 | N033-PR001-E7-NR7a | 10.1021/acs.inorgchem.3c02877 | UiO-66(Ce) | ANY: modulator_1 one of: hydrochloric acid ¦¦¦ HCl | Yes | Yes | No | Yes | at 1.0M naoh or hcl no product obtained
N033 | N033-PR001-E7-NR7b | 10.1021/acs.inorgchem.3c02877 | UiO-66(Ce) | ANY: modulator_1 one of: sodium hydroxide ¦¦¦ NaOH | Yes | Yes | No | Yes | at 1.0M naoh or hcl no product obtained
N034 | N034-PR005-E2-NR2a | 10.1021/acs.inorgchem.5b00435 | UiO-66-(OCH2CH3)2 | ALL: linker_1 one of: 2,5-diethyloxyterephthalic acid ¦¦¦ DEOBDC ¦¦¦ 2,5-diethoxyterephthalic acid solvent_main one of: N,N-dimethylformamide ¦¦¦ DMF ¦¦¦ N,N-diethylformamide ¦¦¦ DEF ¦¦¦ N,N-dimethylacetamide ¦¦¦ DMA ¦¦¦ DMAc temperature_c from 0 to 1000 time_h from 0 to 100000 | Yes | No | No | No | BHC only gave clear solutions under solvothermal conditions
N034 | N034-PR006-E3-NR3a | 10.1021/acs.inorgchem.5b00435 | UiO-66-(F)4 | ALL: linker_1 one of: 2,3,5,6-tetrafluoro-1,4-benzenedicarboxylic acid ¦¦¦ TFBDC solvent_main one of: N,N-dimethylformamide ¦¦¦ DMF ¦¦¦ N,N-diethylformamide ¦¦¦ DEF ¦¦¦ N,N-dimethylacetamide ¦¦¦ DMA ¦¦¦ DMAc temperature_c from 0 to 1000 time_h from 0 to 100000 | Yes | Yes | Yes | No | could not be synthesized via traditional solvothermal approach
N034 | N034-PR007-E4-NR4a | 10.1021/acs.inorgchem.5b00435 | UiO-66-(COOH)4 | ALL: linker_1 one of: benzene-1,2,3,4,5,6-hexacarboxylic acid ¦¦¦ BHC solvent_main one of: N,N-dimethylformamide ¦¦¦ DMF ¦¦¦ N,N-diethylformamide ¦¦¦ DEF ¦¦¦ N,N-dimethylacetamide ¦¦¦ DMA ¦¦¦ DMAc temperature_c from 0 to 1000 time_h from 0 to 100000 | Yes | Yes | Yes | No | could not be synthesized via traditional solvothermal approach
N035 | N035-PR001-E1-NR1a | 10.1021/acs.inorgchem.6b01882 | MAF-5(Co) | ANY: modulator_2 = null | Yes | Yes | Yes | Yes | table 1 reports no crystals
N035 | N035-PR001-E2-NR2a | 10.1021/acs.inorgchem.6b01882 | MAF-5(Co) | ALL: modulator_2 = null modulator_1 one of: benzene (hydrophobic template) ¦¦¦ benzene ¦¦¦ BZ | No | Yes | Yes | No | formed but with greatly reduced yield
N035 | N035-PR002-E3-NR3a | 10.1021/acs.inorgchem.6b01882 | MAF-6(Co) | ANY: modulator_2 = null | Yes | Yes | Yes | Yes | MAF forms with low crystallinity ( no template)
N036 | N036-PR001-E1-NR1a | 10.1021/acs.inorgchem.8b01563 |  | ANY: modulator_1 = sodium hydroxide | Yes | Yes | No | No | apparent at 10 equiv of naoh inorganic products are more common
N036 | N036-PR002-E1-NR2a | 10.1021/acs.inorgchem.8b01563 |  | ANY: modulator_1 = sodium hydroxide | Yes | Yes | No | No | apparent at 10 equiv of naoh inorganic products are more common
N037 | N037-PR001-E1-NR1a | 10.1021/acs.inorgchem.8b01842 | 1·PhNO2 | ANY: modulator_1 = pyrrole | Yes | Yes | No | Yes | says the use of 5 membered rings as guests were unsuccessful and no product was formed
N037 | N037-PR001-E1-NR1b | 10.1021/acs.inorgchem.8b01842 | 1·PhNO2 | ANY: modulator_1 = furan | Yes | Yes | No | Yes | says the use of 5 membered rings as guests were unsuccessful and no product was formed
N037 | N037-PR001-E1-NR1c | 10.1021/acs.inorgchem.8b01842 | 1·PhNO2 | ANY: modulator_1 = thiophene | Yes | Yes | No | Yes | says the use of 5 membered rings as guests were unsuccessful and no product was formed
N037 | N037-PR001-E2-NR2a | 10.1021/acs.inorgchem.8b01842 | 1·PhNO2 | ANY: modulator_1 = null | No | Yes | No | No | presence of guest molecules(modulators) was a key condition for synthesis with LN3
N037 | N037-PR004-E3-NR3a | 10.1021/acs.inorgchem.8b01842 | 2·PhNO2 | ANY: modulator_1 = pyrrole | Yes | Yes | No | Yes | says the use of 5 membered rings as guests were unsuccessful and no product was formed
N037 | N037-PR004-E3-NR3b | 10.1021/acs.inorgchem.8b01842 | 2·PhNO2 | ANY: modulator_1 = furan | Yes | Yes | No | Yes | says the use of 5 membered rings as guests were unsuccessful and no product was formed
N037 | N037-PR004-E3-NR3c | 10.1021/acs.inorgchem.8b01842 | 2·PhNO2 | ANY: modulator_1 = thiophene | Yes | Yes | No | Yes | says the use of 5 membered rings as guests were unsuccessful and no product was formed
N037 | N037-PR004-E4-NR4a | 10.1021/acs.inorgchem.8b01842 | 2·PhNO2 | ANY: modulator_1 = null | Yes | No | No | No | presence of guest molecules(modulators) was a key condition for synthesis with LN3
N037 | N037-PR007-E5-NR5a | 10.1021/acs.inorgchem.8b01842 | 3·H2O | ANY: metal_2 one of: potassium dicyanoaurate(I) ¦¦¦ K[Au(CN)2] | Yes | Yes | Yes | No | the homologous gold compound of 3.h2o cannot form, no gold version
N038 | N038-PR002-E1-NR1a | 10.1021/acs.inorgchem.9b02517 | PCN-161 | ALL: modulator_1 = benzoic acid temperature_c from 80 to 80 time_h > 200 | Yes | No | Yes | Yes | a list of mods temps and times are given and only a specific few are said to work
N038 | N038-PR002-E1-NR1b | 10.1021/acs.inorgchem.9b02517 | PCN-161 | ALL: modulator_1 = benzoic acid temperature_c from 100 to 100 time_h > 200 | Yes | No | No | No | a list of mods temps and times are given and only a specific few are said to work
N038 | N038-PR002-E1-NR1c | 10.1021/acs.inorgchem.9b02517 | PCN-161 | ALL: modulator_1 = benzoic acid temperature_c from 120 to 120 time_h > 200 | Yes | No | No | No | a list of mods temps and times are given and only a specific few are said to work
N038 | N038-PR002-E2-NR2a | 10.1021/acs.inorgchem.9b02517 | PCN-161 | ALL: modulator_1 = formic acid temperature_c from 80 to 80 time_h > 200 | Yes | No | Yes | Yes | a list of mods temps and times are given and only a specific few are said to work
N038 | N038-PR002-E2-NR2b | 10.1021/acs.inorgchem.9b02517 | PCN-161 | ALL: modulator_1 = formic acid temperature_c from 100 to 100 time_h > 200 | Yes | No | No | No | a list of mods temps and times are given and only a specific few are said to work
N038 | N038-PR002-E2-NR2c | 10.1021/acs.inorgchem.9b02517 | PCN-161 | ALL: modulator_1 = formic acid temperature_c from 120 to 120 time_h > 200 | Yes | No | No | No | a list of mods temps and times are given and only a specific few are said to work
N038 | N038-PR002-E3-NR3a | 10.1021/acs.inorgchem.9b02517 | PCN-161 | ALL: modulator_1 = trifluoroacetic acid temperature_c from 80 to 80 time_h > 200 | Yes | No | Yes | Yes | a list of mods temps and times are given and only a specific few are said to work
N038 | N038-PR002-E3-NR3b | 10.1021/acs.inorgchem.9b02517 | PCN-161 | ALL: modulator_1 = trifluoroacetic acid temperature_c from 100 to 100 time_h > 200 | Yes | No | No | No | a list of mods temps and times are given and only a specific few are said to work
N038 | N038-PR002-E3-NR3c | 10.1021/acs.inorgchem.9b02517 | PCN-161 | ALL: modulator_1 = trifluoroacetic acid temperature_c from 120 to 120 time_h > 200 | Yes | No | No | No | a list of mods temps and times are given and only a specific few are said to work
N038 | N038-PR002-E4-NR4a | 10.1021/acs.inorgchem.9b02517 | PCN-161 | ALL: temperature_c from 100 to 100 time_h > 200 | Yes | No | No | No | a list of mods temps and times are given and only a specific few are said to work
N038 | N038-PR002-E5-NR5a | 10.1021/acs.inorgchem.9b02517 | PCN-161 | ALL: temperature_c from 120 to 120 time_h > 200 | Yes | No | No | No | a list of mods temps and times are given and only a specific few are said to work
N038 | N038-PR002-E6-NR6a | 10.1021/acs.inorgchem.9b02517 | PCN-161 | ALL: modulator_1_amount_value > 100 time_h > 200 | Yes | No | Yes | Yes | prolonged experiments with 120 equiv for 10 days yielded clear solution
N039 | N039-PR001-E1-NR1a | 10.1021/acsami.7b06041 | Fe3O-BPDC | ANY: metal_1 one of: [Cr3O(CH3COO)6(H2O)3]NO3·6H2O ¦¦¦ [Cr3O(CH3COO)6(H2O)3]NO3 ¦¦¦ [Cr3O(CH3COO)6(H2O)3]+ ¦¦¦ [Cr3O(CH3COO)6(H2O)3] ¦¦¦ [Cr3O(OAc)6(H2O)3]NO3·6H2O ¦¦¦ [Cr3O(OAc)6(H2O)3]NO3 ¦¦¦ Cr3O cluster ¦¦¦ Cr3O ¦¦¦ Cr3(μ3-O) cluster ¦¦¦ Cr3O acetate cluster ¦¦¦ chromium(III) oxo acetate cluster | Yes | Yes | Yes | Yes | was not able to isolate a crystalline framework from the gel produced with these conditions
N039 | N039-PR001-E2-NR2a | 10.1021/acsami.7b06041 | Fe3O-BPDC | ALL: time_h from 2.5 to 3.5 metal_1 one of: [Fe3O(CH3COO)6(H2O)3]Cl·6H2O linker_1 one of: biphenyl-4,4′-dicarboxylic acid ¦¦¦ BPDC | Yes | No | No | No | isolated product after 3 hours had amorphous fe3o bpdc
N039 | N039-PR001-E3-NR3a | 10.1021/acsami.7b06041 | Fe3O-BPDC | ALL: time_h from 2.5 to 3.5 metal_1 one of: [Fe2CrO(CH3COO)6(H2O)3]NO3·6H2O linker_1 one of: biphenyl-4,4′-dicarboxylic acid ¦¦¦ BPDC | Yes | No | No | No | isolated product after 3 hours had amorphous fe2cro bpdc
N039 | N039-PR001-E4-NR4a | 10.1021/acsami.7b06041 | Fe3O-BPDC | ALL: time_h from 2.5 to 3.5 metal_1 one of: [Fe2CoO(CH3COO)6(H2O)3]·3H2O linker_1 one of: biphenyl-4,4′-dicarboxylic acid ¦¦¦ BPDC | Yes | No | No | No | si fig s32 shows material isolated after 3 h reaction not crystallized
N039 | N039-PR001-E5-NR5a | 10.1021/acsami.7b06041 | Fe3O-BPDC | ALL: time_h from 2.5 to 3.5 metal_1 one of: [Fe2NiO(CH3COO)6(H2O)3]·3H2O linker_1 one of: biphenyl-4,4′-dicarboxylic acid ¦¦¦ BPDC | Yes | No | No | No | si fig s30 shows material isolated after 3 h reaction not crystallized
N039 | N039-PR005-E6-NR6a | 10.1021/acsami.7b06041 | Fe3O-BDC | ANY: metal_1 one of: [Fe2CrO(CH3COO)6(H2O)3]NO3·6H2O ¦¦¦ [Fe2CrO(CH3COO)6(H2O)3]NO3 ¦¦¦ [Fe2CrO(CH3COO)6(H2O)3] ¦¦¦ [Fe2CrO(OAc)6(H2O)3]NO3·6H2O ¦¦¦ Fe2CrO cluster ¦¦¦ Fe2CrO ¦¦¦ Fe2Cr cluster ¦¦¦ Fe2Cr(μ3-O) cluster | Yes | Yes | Yes | Yes | pxrd for cr containing materials show gelation rather than crystallization
N039 | N039-PR005-E6-NR6b | 10.1021/acsami.7b06041 | Fe3O-BDC | ANY: metal_1 one of: [Cr3O(CH3COO)6(H2O)3]NO3·6H2O ¦¦¦ [Cr3O(CH3COO)6(H2O)3]NO3 ¦¦¦ [Cr3O(CH3COO)6(H2O)3]+ ¦¦¦ [Cr3O(CH3COO)6(H2O)3] ¦¦¦ [Cr3O(OAc)6(H2O)3]NO3·6H2O ¦¦¦ [Cr3O(OAc)6(H2O)3]NO3 ¦¦¦ Cr3O cluster ¦¦¦ Cr3O ¦¦¦ Cr3(μ3-O) cluster ¦¦¦ Cr3O acetate cluster ¦¦¦ chromium(III) oxo acetate cluster | Yes | Yes | Yes | Yes | pxrd for cr containing materials show gelation rather than crystallization
N039 | N039-PR005-E7-NR7a | 10.1021/acsami.7b06041 | Fe3O-BDC | ALL: time_h from 2.5 to 3.5 metal_1 one of: [Fe3O(CH3COO)6(H2O)3]Cl·6H2O linker_1 one of: terephthalic acid ¦¦¦ BDC | Yes | No | No | No | 3h isolated product still in gel phase pre crystal
N039 | N039-PR005-E8-NR8a | 10.1021/acsami.7b06041 | Fe3O-BDC | ALL: time_h from 2.5 to 3.5 metal_1 one of: [Fe2CoO(CH3COO)6(H2O)3]·3H2O linker_1 one of: terephthalic acid ¦¦¦ BDC | Yes | No | No | No | 3h isolated product still in gel phase pre crystal
N039 | N039-PR005-E9-NR9a | 10.1021/acsami.7b06041 | Fe3O-BDC | ALL: time_h from 2.5 to 3.5 metal_1 one of: [Fe2NiO(CH3COO)6(H2O)3]·3H2O linker_1 one of: terephthalic acid ¦¦¦ BDC | Yes | No | No | No | 3h isolated product still in gel phase pre crystal
N039 | N039-PR008-E10-NR10a | 10.1021/acsami.7b06041 | Fe2Co(bipydc) MOF | ANY: metal_1 one of: [Cr3O(CH3COO)6(H2O)3]NO3·6H2O ¦¦¦ [Cr3O(CH3COO)6(H2O)3]NO3 ¦¦¦ [Cr3O(CH3COO)6(H2O)3]+ ¦¦¦ [Cr3O(CH3COO)6(H2O)3] ¦¦¦ [Cr3O(OAc)6(H2O)3]NO3·6H2O ¦¦¦ [Cr3O(OAc)6(H2O)3]NO3 ¦¦¦ Cr3O cluster ¦¦¦ Cr3O ¦¦¦ Cr3(μ3-O) cluster ¦¦¦ Cr3O acetate cluster ¦¦¦ chromium(III) oxo acetate cluster | Yes | Yes | Yes | Yes | pxrd for cr containing materials show gelation rather than crystallization
N040 | N040-PR001-E1-NR1a | 10.1021/acscentsci.5b00247 | MOF-5 | ALL: metal_2 one of: cobalt(II) chloride hexahydrate ¦¦¦ cobalt chloride hexahydrate ¦¦¦ cobalt chloride metal_1_amount_value from 0.7124999999999999 to 0.7875000000000001 metal_2_amount_value from 0.7124999999999999 to 0.7875000000000001 | Yes | Yes | Yes | Yes | SI table show screening conditions with amorphous or unknown products
N040 | N040-PR001-E2-NR2a | 10.1021/acscentsci.5b00247 | MOF-5 | ALL: metal_2 one of: cobalt(II) chloride hexahydrate ¦¦¦ cobalt chloride hexahydrate ¦¦¦ cobalt chloride metal_1_amount_value from 0.35624999999999996 to 0.39375000000000004 metal_2_amount_value from 1.0687499999999999 to 1.1812500000000001 | Yes | Yes | Yes | Yes | SI table show screening conditions with amorphous or unknown products
N040 | N040-PR001-E3-NR3a | 10.1021/acscentsci.5b00247 | MOF-5 | ALL: metal_2 one of: cobalt(II) nitrate hexahydrate ¦¦¦ cobalt nitrate hexahydrate ¦¦¦ cobalt nitrate metal_1_amount_value from 1.4249999999999998 to 1.5750000000000002 metal_2_amount_value from 1.4249999999999998 to 1.5750000000000002 | Yes | Yes | Yes | Yes | SI table show screening conditions with amorphous or unknown products
N040 | N040-PR001-E4-NR4a | 10.1021/acscentsci.5b00247 | MOF-5 | ALL: metal_2 one of: cobalt(II) nitrate hexahydrate ¦¦¦ cobalt nitrate hexahydrate ¦¦¦ cobalt nitrate metal_1_amount_value from 1.4249999999999998 to 1.5750000000000002 metal_2_amount_value from 14.25 to 15.75 | Yes | Yes | Yes | Yes | SI table show screening conditions with amorphous or unknown products
N040 | N040-PR001-E5-NR5a | 10.1021/acscentsci.5b00247 | MOF-5 | ALL: metal_2 one of: cobalt(II) nitrate hexahydrate ¦¦¦ cobalt nitrate hexahydrate ¦¦¦ cobalt nitrate metal_1_amount_value from 0.35624999999999996 to 0.39375000000000004 metal_2_amount_value from 1.0687499999999999 to 1.1812500000000001 | No | Yes | Yes | Yes | SI table show screening conditions with amorphous or unknown products
N041 | N041-PR004-E1-NR1a | 10.1021/acsomega.3c09256 | Fe/Al-PCN-333-135(3:1) | ALL: metal_1 one of: ferric chloride ¦¦¦ iron(III) chloride ¦¦¦ iron chloride ¦¦¦ FeCl3 ¦¦¦ anhydrous FeCl3 ¦¦¦ anhydrous iron(III) chloride ¦¦¦ iron(III) chloride hexahydrate ¦¦¦ FeCl3·6H2O metal_1_amount_value from 0.78 to 0.87 metal_2 = null | Yes | Yes | Yes | Yes | 3 specific conditions are named with bad pxrd peaks indicating "lack of crystallization"
N041 | N041-PR005-E1-NR2a | 10.1021/acsomega.3c09256 | Fe/Al-PCN-333-150(1:1) | ALL: metal_1 one of: aluminum chloride hexahydrate ¦¦¦ aluminium chloride hexahydrate ¦¦¦ aluminum(III) chloride hexahydrate ¦¦¦ AlCl3·6H2O ¦¦¦ AlCl3 6H2O ¦¦¦ aluminum chloride ¦¦¦ AlCl3 metal_1_amount_value from 0.35 to 0.39 metal_2 = null | Yes | Yes | Yes | Yes | 3 specific conditions are named with bad pxrd peaks indicating "lack of crystallization"
N041 | N041-PR005-E1-NR2b | 10.1021/acsomega.3c09256 | Fe/Al-PCN-333-150(1:1) | ALL: metal_1 one of: aluminum chloride hexahydrate ¦¦¦ aluminium chloride hexahydrate ¦¦¦ aluminum(III) chloride hexahydrate ¦¦¦ AlCl3·6H2O ¦¦¦ AlCl3 6H2O ¦¦¦ aluminum chloride ¦¦¦ AlCl3 metal_1_amount_value from 0.26 to 0.295 metal_2 one of: ferric chloride ¦¦¦ iron(III) chloride ¦¦¦ iron chloride ¦¦¦ FeCl3 ¦¦¦ anhydrous FeCl3 ¦¦¦ anhydrous iron(III) chloride ¦¦¦ iron(III) chloride hexahydrate ¦¦¦ FeCl3·6H2O metal_2_amount_value from 0.085 to 0.1 | Yes | Yes | Yes | Yes | 3 specific conditions are named with bad pxrd peaks indicating "lack of crystallization"
N042 | N042-PR001-E1-NR1a | 10.1021/cg101433t |  | ANY: metal_1 one of: cadmium nitrate tetrahydrate ¦¦¦ Cd(NO3)2·4H2O ¦¦¦ cadmium(II) nitrate tetrahydrate ¦¦¦ cadmium nitrate ¦¦¦ cadmium(II) nitrate ¦¦¦ Cd(NO3)2 | Yes | Yes | Yes | Yes | says cd/cpds complex is not succeeded or not suitable for single crystal xrd
N043 | N043-PR001-E1-NR1a | 10.1021/cg200327y | Mg3(3,5-PDC)3(DMF)3·DMF | ANY: solvent_main one of: methanol ¦¦¦ MeOH | Yes | Yes | Yes | Yes | carrying out this reaction in methanol results in clear solution
N044 | N044-PR002-E2-NR2a | 10.1021/cg400929z | NICS-4 | ANY: time_h > 24 | Yes | Yes | Yes | No | says NICS-4 did not form at longer crystallization times, even at lower temp
N044 | N044-PR004-E3-NR3a | 10.1021/cg400929z | NICS-6 | ANY: solvent_secondary one of: water ¦¦¦ H2O | Yes | Yes | Yes | No | says it only crystallizes in pure ethanol, and more options are shown in fig 11
N045 | N045-PR001-E1-NR1a | 10.1021/cg4014619 | MOF-5 | ALL: metal_1_amount_value from 0.2 to 0.35 linker_1_amount_value from 0.2 to 1 | Yes | Yes | Yes | No | says below a 1.33 ML ratio product was a solid phase rather than MOF
N045 | N045-PR001-E2-NR2a | 10.1021/cg4014619 | MOF-5 | ALL: temperature_c from 0 to 120 time_h from 0 to 6 | Yes | Yes | Yes | Yes | says at 120 C and below intermediate phases persisted with an absence of MOF-5
N045 | N045-PR001-E3-NR3a | 10.1021/cg4014619 | MOF-5 | ALL: time_h from 0.5 to 0.5 temperature_c > 130 | Yes | Yes | Yes | No | says at all temps no solid material is produced in the first 30 mins of heating
N045 | N045-PR001-E3-NR3b | 10.1021/cg4014619 | MOF-5 | ALL: time_h from 0.5 to 0.5 temperature_c < 130 | Yes | No | No | No | says at all temps no solid material is produced in the first 30 mins of heating
N045 | N045-PR001-E4-NR4a | 10.1021/cg4014619 | MOF-5 | ALL: metal_1_amount_value from 10.8 to 13.2 linker_1_amount_value from 3.6 to 4.4 | Yes | Yes | Yes | Yes | lists lots of attempted % solids then lists 20% and 30% as not working
N045 | N045-PR001-E5-NR5a | 10.1021/cg4014619 | MOF-5 | ALL: metal_1_amount_value from 16.2 to 19.8 linker_1_amount_value from 5.4 to 6.6 | Yes | Yes | Yes | Yes | lists lots of attempted % solids then lists 20% and 30% as not working
N045 | N045-PR001-E6-NR6a | 10.1021/cg4014619 | MOF-5 | ANY: time_h from 0.3 to 0.5 | Yes | Yes | Yes | No | no solid material produced in the first 30 mins of heating
N046 | N046-PR001-E1-NR1a | 10.1021/cg501141m | Co9-INA | ALL: solvent_secondary = null metal_1_amount_value from 0.18039999999999998 to 1.2546 temperature_c from 67 to 153 | Yes | Yes | Yes | No | listed many screening conditions attempted to find optimal conditions and solvent system was one of them
N046 | N046-PR001-E1-NR1b | 10.1021/cg501141m | Co9-INA | ALL: solvent_secondary = null metal_1_amount_value from 0.18039999999999998 to 1.2546 temperature_c from 67 to 153 | Yes | Yes | Yes | No | listed many screening conditions attempted to find optimal conditions and solvent system was one of them
N046 | N046-PR001-E1-NR1c | 10.1021/cg501141m | Co9-INA | ALL: solvent_secondary = null metal_1_amount_value from 0.18039999999999998 to 1.2546 temperature_c from 67 to 153 | Yes | Yes | Yes | No | listed many screening conditions attempted to find optimal conditions and solvent system was one of them
N046 | N046-PR001-E2-NR2a | 10.1021/cg501141m | Co9-INA | ALL: solvent_main one of: N,N-dimethylacetamide ¦¦¦ DMA solvent_secondary = null | Yes | Yes | Yes | No | listed many screening conditions attempted to find optimal conditions and solvent system was one of them
N046 | N046-PR001-E2-NR2b | 10.1021/cg501141m | Co9-INA | ALL: solvent_main one of: N-methyl-2-pyrrolidone ¦¦¦ NMP solvent_secondary = null | Yes | Yes | Yes | No | listed many screening conditions attempted to find optimal conditions and solvent system was one of them
N047 | N047-PR001-E1-NR1a | 10.1021/cg700979r |  | ALL: linker_1_amount_value from 0.0741 to 0.0819 linker_2_amount_value from 0.1482 to 0.1638 metal_1_amount_value < 0.2776 | Yes | Yes | Yes | No | lists a lot of M:L ratios as giving a few specific products and says all other ratios failed to produce products
N047 | N047-PR001-E2-NR2a | 10.1021/cg700979r |  | ANY: modulator_1 one of: hydrochloric acid ¦¦¦ HCl ¦¦¦ nitric acid ¦¦¦ HNO3 ¦¦¦ sulfuric acid ¦¦¦ H2SO4 modulator_2 one of: hydrochloric acid ¦¦¦ HCl ¦¦¦ nitric acid ¦¦¦ HNO3 ¦¦¦ sulfuric acid ¦¦¦ H2SO4 | Yes | Yes | Yes | No | says crystals of product could not be obtained for pH higher than 7 or lower than 6
N047 | N047-PR001-E2-NR2b | 10.1021/cg700979r |  | ANY: modulator_1 one of: potassium hydroxide ¦¦¦ KOH ¦¦¦ sodium hydroxide ¦¦¦ NaOH ¦¦¦ tetramethylammonium hydroxide ¦¦¦ TMAOH modulator_2 one of: potassium hydroxide ¦¦¦ KOH ¦¦¦ sodium hydroxide ¦¦¦ NaOH ¦¦¦ tetramethylammonium hydroxide ¦¦¦ TMAOH | Yes | Yes | Yes | No | says crystals of product could not be obtained for pH higher than 7 or lower than 6
N047 | N047-PR001-E1-NR1b | 10.1021/cg700979r |  | ALL: linker_1_amount_value from 0.0741 to 0.0819 linker_2_amount_value from 0.1482 to 0.1638 metal_1_amount_value > 0.3393 | Yes | Yes | Yes | No | lists a lot of M:L ratios as giving a few specific products and says all other ratios failed to produce products
N047 | N047-PR001-E1-NR1c | 10.1021/cg700979r |  | ALL: linker_1_amount_value from 0.0741 to 0.0819 linker_2_amount_value from 0.1482 to 0.1638 metal_1_amount_value > 0.3393 | Yes | Yes | Yes | No | lists a lot of M:L ratios as giving a few specific products and says all other ratios failed to produce products
N047 | N047-PR001-E1-NR1d | 10.1021/cg700979r |  | ALL: linker_1_amount_value from 0.0741 to 0.0819 linker_2_amount_value from 0.1482 to 0.1638 metal_1_amount_value > 0.3393 | Yes | Yes | Yes | No | lists a lot of M:L ratios as giving a few specific products and says all other ratios failed to produce products
N047 | N047-PR002-E1-NR3a | 10.1021/cg700979r |  | ANY: metal_1_amount_value > 0.3393 | Yes | Yes | Yes | No | lists a lot of M:L ratios as giving a few specific products and says all other ratios failed to produce products
N047 | N047-PR002-E1-NR3b | 10.1021/cg700979r |  | ANY: metal_1_amount_value > 0.3393 | Yes | Yes | Yes | No | lists a lot of M:L ratios as giving a few specific products and says all other ratios failed to produce products
N047 | N047-PR002-E1-NR3c | 10.1021/cg700979r |  | ANY: metal_1_amount_value > 0.3393 | Yes | Yes | Yes | No | lists a lot of M:L ratios as giving a few specific products and says all other ratios failed to produce products
N047 | N047-PR002-E1-NR3d | 10.1021/cg700979r |  | ANY: metal_1_amount_value < 0.2776 | Yes | Yes | Yes | No | lists a lot of M:L ratios as giving a few specific products and says all other ratios failed to produce products
N047 | N047-PR002-E1-NR3e | 10.1021/cg700979r |  | ANY: metal_1_amount_value < 0.2776 | Yes | Yes | Yes | No | lists a lot of M:L ratios as giving a few specific products and says all other ratios failed to produce products
N047 | N047-PR002-E1-NR3f | 10.1021/cg700979r |  | ANY: metal_1_amount_value < 0.2776 | Yes | Yes | Yes | No | lists a lot of M:L ratios as giving a few specific products and says all other ratios failed to produce products
N047 | N047-PR002-E2-NR4a | 10.1021/cg700979r |  | ANY: modulator_1 one of: hydrochloric acid ¦¦¦ HCl ¦¦¦ nitric acid ¦¦¦ HNO3 ¦¦¦ sulfuric acid ¦¦¦ H2SO4 modulator_2 one of: hydrochloric acid ¦¦¦ HCl ¦¦¦ nitric acid ¦¦¦ HNO3 ¦¦¦ sulfuric acid ¦¦¦ H2SO4 | Yes | Yes | Yes | No | says crystals of product could not be obtained for pH higher than 7 or lower than 6
N047 | N047-PR002-E2-NR4b | 10.1021/cg700979r |  | ANY: modulator_1 one of: tetramethylammonium hydroxide ¦¦¦ sodium hydroxide ¦¦¦ NaOH ¦¦¦ TMAOH modulator_2 one of: tetramethylammonium hydroxide ¦¦¦ sodium hydroxide ¦¦¦ NaOH ¦¦¦ TMAOH | Yes | Yes | Yes | No | says crystals of product could not be obtained for pH higher than 7 or lower than 6
N047 | N047-PR003-E1-NR5a | 10.1021/cg700979r |  | ANY: metal_1_amount_value < 0.2776 | Yes | Yes | Yes | No | lists a lot of M:L ratios as giving a few specific products and says all other ratios failed to produce products
N047 | N047-PR003-E2-NR6a | 10.1021/cg700979r |  | ANY: modulator_1 one of: hydrochloric acid ¦¦¦ HCl ¦¦¦ nitric acid ¦¦¦ HNO3 ¦¦¦ sulfuric acid ¦¦¦ H2SO4 modulator_2 one of: hydrochloric acid ¦¦¦ HCl ¦¦¦ nitric acid ¦¦¦ HNO3 ¦¦¦ sulfuric acid ¦¦¦ H2SO4 | Yes | Yes | Yes | No | says crystals of product could not be obtained for pH higher than 7 or lower than 6
N047 | N047-PR003-E2-NR6b | 10.1021/cg700979r |  | ANY: modulator_1 one of: tetramethylammonium hydroxide ¦¦¦ sodium hydroxide ¦¦¦ NaOH ¦¦¦ TMAOH modulator_2 one of: tetramethylammonium hydroxide ¦¦¦ sodium hydroxide ¦¦¦ NaOH ¦¦¦ TMAOH | Yes | Yes | Yes | No | says crystals of product could not be obtained for pH higher than 7 or lower than 6
N047 | N047-PR003-E1-NR5b | 10.1021/cg700979r |  | ALL: linker_1_amount_value from 0.0741 to 0.0819 linker_2_amount_value from 0.0741 to 0.0819 metal_1_amount_value > 0.3393 | Yes | Yes | Yes | No | lists a lot of M:L ratios as giving a few specific products and says all other ratios failed to produce products
N047 | N047-PR003-E1-NR5c | 10.1021/cg700979r |  | ALL: linker_1_amount_value from 0.0741 to 0.0819 linker_2_amount_value from 0.0741 to 0.0819 metal_1_amount_value > 0.3393 | Yes | Yes | Yes | No | lists a lot of M:L ratios as giving a few specific products and says all other ratios failed to produce products
N047 | N047-PR003-E1-NR5d | 10.1021/cg700979r |  | ALL: linker_1_amount_value from 0.0741 to 0.0819 linker_2_amount_value from 0.0741 to 0.0819 metal_1_amount_value > 0.3393 | Yes | Yes | Yes | No | lists a lot of M:L ratios as giving a few specific products and says all other ratios failed to produce products
N047 | N047-PR004-E1-NR7a | 10.1021/cg700979r |  | ALL: linker_1_amount_value from 0.03705 to 0.04095 linker_2_amount_value from 0.0741 to 0.0819 metal_1_amount_value < 0.2776 | Yes | Yes | Yes | No | lists a lot of M:L ratios as giving a few specific products and says all other ratios failed to produce products
N047 | N047-PR004-E1-NR7b | 10.1021/cg700979r |  | ALL: linker_1_amount_value from 0.03705 to 0.04095 linker_2_amount_value from 0.0741 to 0.0819 metal_1_amount_value < 0.2776 | Yes | Yes | Yes | No | lists a lot of M:L ratios as giving a few specific products and says all other ratios failed to produce products
N047 | N047-PR004-E2-NR8a | 10.1021/cg700979r |  | ANY: modulator_1 one of: hydrochloric acid ¦¦¦ HCl ¦¦¦ nitric acid ¦¦¦ HNO3 ¦¦¦ sulfuric acid ¦¦¦ H2SO4 modulator_2 one of: hydrochloric acid ¦¦¦ HCl ¦¦¦ nitric acid ¦¦¦ HNO3 ¦¦¦ sulfuric acid ¦¦¦ H2SO4 | Yes | Yes | Yes | No | says crystals of product could not be obtained for pH higher than 7 or lower than 6
N047 | N047-PR004-E2-NR8b | 10.1021/cg700979r |  | ANY: modulator_1 one of: tetramethylammonium hydroxide ¦¦¦ sodium hydroxide ¦¦¦ NaOH ¦¦¦ TMAOH modulator_2 one of: tetramethylammonium hydroxide ¦¦¦ sodium hydroxide ¦¦¦ NaOH ¦¦¦ TMAOH | Yes | Yes | Yes | No | says crystals of product could not be obtained for pH higher than 7 or lower than 6
N047 | N047-PR004-E1-NR7c | 10.1021/cg700979r |  | ALL: linker_1_amount_value from 0.03705 to 0.04095 linker_2_amount_value from 0.0741 to 0.0819 metal_1_amount_value > 0.3393 | Yes | No | No | No | lists a lot of M:L ratios as giving a few specific products and says all other ratios failed to produce products
N047 | N047-PR004-E1-NR7d | 10.1021/cg700979r |  | ALL: linker_1_amount_value from 0.03705 to 0.04095 linker_2_amount_value from 0.0741 to 0.0819 metal_1_amount_value > 0.3393 | Yes | No | No | No | lists a lot of M:L ratios as giving a few specific products and says all other ratios failed to produce products
N047 | N047-PR004-E1-NR7e | 10.1021/cg700979r |  | ALL: linker_1_amount_value from 0.03705 to 0.04095 linker_2_amount_value from 0.0741 to 0.0819 metal_1_amount_value > 0.3393 | Yes | No | No | No | lists a lot of M:L ratios as giving a few specific products and says all other ratios failed to produce products
N048 | N048-PR001-E1-NR1a | 10.1021/cg901259e | Zn[Htma][ddm] | ANY: linker_1 one of: isophthalic acid | Yes | Yes | Yes | Yes | lists other ligands and says that cannot recreate this crystal structure
N048 | N048-PR001-E1-NR1b | 10.1021/cg901259e | Zn[Htma][ddm] | ANY: linker_1 one of: 5-aminisophthalic acid ¦¦¦ 5-aminoisophthalic acid | Yes | Yes | Yes | Yes | lists other ligands and says that cannot recreate this crystal structure
N048 | N048-PR001-E1-NR1c | 10.1021/cg901259e | Zn[Htma][ddm] | ANY: linker_1 one of: pyridine-3,5-dicarboxylic acid ¦¦¦ 3,5-pyridinedicarboxylic acid | Yes | Yes | Yes | Yes | lists other ligands and says that cannot recreate this crystal structure
N048 | N048-PR001-E1-NR1d | 10.1021/cg901259e | Zn[Htma][ddm] | ANY: linker_1 one of: pyridine-2,4-dicarboxylic acid ¦¦¦ 2,4-pyridinedicarboxylic acid | Yes | Yes | Yes | Yes | lists other ligands and says that cannot recreate this crystal structure
N048 | N048-PR001-E2-NR2a | 10.1021/cg901259e | Zn[Htma][ddm] | ANY: metal_1 one of: cadmium acetate dihydrate ¦¦¦ cadmium nitrate tetrahydrate ¦¦¦ cadmium chloride ¦¦¦ cadmium sulfate ¦¦¦ cadmium acetate ¦¦¦ Cd(OAc)2·2H2O ¦¦¦ Cd(NO3)2·4H2O ¦¦¦ CdCl2 | Yes | Yes | Yes | No | says any attempts to recreate synthesis with a cadmium atom have not yet succeeded
N049 |  | 10.1021/ic100181d |  | No negative evidence annotated | Yes | No | No | No | no failed conditions in paper
N050 | N050-PR001-E1-NR1a | 10.1021/ic400825b |  | AT_LEAST(2): solvent_main one of: N,N-dimethylformamide ¦¦¦ DMF solvent_secondary one of: N,N-dimethylformamide ¦¦¦ DMF solvent_main_ml from 0 to 100 | Yes | Yes | Yes | Yes | addition of DMF shows remarkable loss of crystallinity
N051 | N051-PR001-E1-NR1a | 10.1021/ic401305c |  | ANY: time_h from 4 to 24 | Yes | Yes | Yes | No | says solvothermal reactions of less than 24 H have minimal product
N051 | N051-PR002-E2-NR2a | 10.1021/ic401305c |  | ANY: time_h from 4 to 24 | Yes | Yes | Yes | No | says solvothermal reactions of less than 24 H have minimal product
N051 | N051-PR003-E3-NR3a | 10.1021/ic401305c |  | ANY: time_h from 4 to 24 | Yes | Yes | Yes | No | says solvothermal reactions of less than 24 H have minimal product
N051 | N051-PR005-E4-NR4a | 10.1021/ic401305c |  | ANY: time_h from 4 to 24 | Yes | Yes | Yes | No | says solvothermal reactions of less than 24 H have minimal product
N052 | N052-PR001-E1-NR1a | 10.1021/ic502242j | CAU-11 | ALL: metal_1_amount_value from 0.0552 to 0.1296 linker_1_amount_value from 0.0552 to 0.19440000000000002 solvent_main_ml from 1.6 to 20.4 temperature_c from 117 to 153 modulator_1 one of: null ¦¦¦ sodium hydroxide (aqueous, 2 M) ¦¦¦ NaOH ¦¦¦ NaOH (aqueous, 2 M) | Yes | Yes | Yes | No | says that at low overall concentrations amorphous products were obtained, independent of the amount of naoh added
N052 | N052-PR001-E1-NR1b | 10.1021/ic502242j | CAU-11 | ALL: metal_1_amount_value from 0.0552 to 0.1296 linker_1_amount_value from 0.0552 to 0.19440000000000002 solvent_main_ml from 1.6 to 20.4 temperature_c from 117 to 153 modulator_1 one of: null ¦¦¦ sodium hydroxide (aqueous, 2 M) ¦¦¦ NaOH ¦¦¦ NaOH (aqueous, 2 M) | Yes | Yes | Yes | No | says that at low overall concentrations amorphous products were obtained, independent of the amount of naoh added
N052 | N052-PR001-E1-NR1c | 10.1021/ic502242j | CAU-11 | ALL: metal_1_amount_value from 0.0552 to 0.1296 linker_1_amount_value from 0.0552 to 0.19440000000000002 solvent_main_ml from 1.6 to 20.4 temperature_c from 117 to 153 modulator_1 one of: null ¦¦¦ sodium hydroxide (aqueous, 2 M) ¦¦¦ NaOH ¦¦¦ NaOH (aqueous, 2 M) | Yes | Yes | Yes | No | says that at low overall concentrations amorphous products were obtained, independent of the amount of naoh added
N052 | N052-PR002-E2-NR2a | 10.1021/ic502242j | CAU-11-COOH | ALL: modulator_1 one of: sodium hydroxide (aqueous, 2 M) ¦¦¦ sodium hydroxide ¦¦¦ NaOH ¦¦¦ NaOH (aqueous, 2 M) metal_1_amount_value one of: 0.05 ¦¦¦ 0.15 ¦¦¦ 0.2 linker_1_amount_value from 0.046 to 0.20400000000000001 solvent_main_ml from 1.27 to 1.53 temperature_c from 146.6 to 173.4 time_h from 2.9 to 5.1 | Yes | Yes | Yes | No | said product was obtained at all molar ratio without any naoh, with naoh mix different products was found
N052 | N052-PR002-E2-NR2b | 10.1021/ic502242j | CAU-11-COOH | ALL: modulator_1 one of: sodium hydroxide (aqueous, 2 M) ¦¦¦ sodium hydroxide ¦¦¦ NaOH ¦¦¦ NaOH (aqueous, 2 M) metal_1_amount_value one of: 0.05 ¦¦¦ 0.15 ¦¦¦ 0.2 linker_1_amount_value from 0.046 to 0.20400000000000001 solvent_main_ml from 1.27 to 1.53 temperature_c from 146.6 to 173.4 time_h from 2.9 to 5.1 | Yes | Yes | Yes | No | said product was obtained at all molar ratio without any naoh, with naoh mix different products was found
N052 | N052-PR002-E2-NR2c | 10.1021/ic502242j | CAU-11-COOH | ALL: modulator_1 one of: sodium hydroxide (aqueous, 2 M) ¦¦¦ sodium hydroxide ¦¦¦ NaOH ¦¦¦ NaOH (aqueous, 2 M) metal_1_amount_value one of: 0.05 ¦¦¦ 0.15 ¦¦¦ 0.2 linker_1_amount_value from 0.046 to 0.20400000000000001 solvent_main_ml from 1.27 to 1.53 temperature_c from 146.6 to 173.4 time_h from 2.9 to 5.1 | Yes | Yes | Yes | No | said product was obtained at all molar ratio without any naoh, with naoh mix different products was found
N052 | N052-PR002-E3-NR3a | 10.1021/ic502242j | CAU-11-COOH | ALL: modulator_1 = sodium hydroxide modulator_1_amount_value from 0.18 to 0.22 metal_1_amount_value from 0.09 to 0.11 linker_1_amount_value from 0.09 to 0.11 temperature_c from 145 to 155 time_h from 2.5 to 3.5 solvent_main_ml from 1.2 to 1.45 | Yes | Yes | Yes | No | said product was obtained at all molar ratio without any naoh, with naoh mix different products was found
N052 | N052-PR002-E3-NR3b | 10.1021/ic502242j | CAU-11-COOH | ALL: modulator_1 = sodium hydroxide modulator_1_amount_value from 0.18 to 0.22 metal_1_amount_value from 0.09 to 0.11 linker_1_amount_value from 0.045 to 0.055 temperature_c from 145 to 155 time_h from 2.5 to 3.5 solvent_main_ml from 1.2 to 1.45 | Yes | Yes | Yes | No | said product was obtained at all molar ratio without any naoh, with naoh mix different products was found
N052 | N052-PR002-E3-NR3c | 10.1021/ic502242j | CAU-11-COOH | ALL: modulator_1 = sodium hydroxide modulator_1_amount_value from 0.09 to 0.11 metal_1_amount_value from 0.09 to 0.11 linker_1_amount_value from 0.18 to 0.22 temperature_c from 145 to 155 time_h from 2.5 to 3.5 solvent_main_ml from 1.2 to 1.45 | Yes | Yes | Yes | No | said product was obtained at all molar ratio without any naoh, with naoh mix different products was found
N053 | N053-PR001-E1-NR1a | 10.1021/ic502380q | DUT-32-NHProBoc | ANY: linker_2 = proline-functionalized biphenyl-4,4'-dicarboxylic acid | Yes | Yes | Yes | Yes | says direct synthesis without a protecting group was not successful
N054 | N054-PR001-E1-NR1a | 10.1021/ic801906e |  | ALL: modulator_1 = null solvent_main one of: N,N-dimethylformamide ¦¦¦ DMF | Yes | Yes | Yes | Yes | says reaction in DMF or DEF without tea gives a 2d grid not MOF-5
N054 | N054-PR001-E1-NR1b | 10.1021/ic801906e |  | ALL: modulator_1 = null solvent_main one of: N,N-diethylformamide ¦¦¦ DEF | Yes | Yes | Yes | Yes | says reaction in DMF or DEF without tea gives a 2d grid not MOF-5
N055 | N055-PR001-E1-NR1a | 10.1021/ic8023265 | Al-MIL-53-NH2 | ANY: temperature_c < 150 | Yes | Yes | Yes | No | says higher temps lead to decomposition and lower temps lead to less crystalline product
N055 | N055-PR001-E1-NR1b | 10.1021/ic8023265 | Al-MIL-53-NH2 | ANY: temperature_c > 150 | Yes | Yes | Yes | No | says higher temps lead to decomposition and lower temps lead to less crystalline product
N056 | N056-PR001-E1-NR1a | 10.1021/ic9021118 |  | ANY: temperature_c < 115 | Yes | Yes | Yes | No | says reactions at low temp gave amorphous material at low yield
N056 | N056-PR001-E2-NR2a | 10.1021/ic9021118 |  | ALL: temperature_c > 130 metal_1_amount_value from 0 to 100 | Yes | Yes | Yes | No | says at high temps and with high zinc ratios product contained very little of compound 7
N056 | N056-PR001-E3-NR3a | 10.1021/ic9021118 |  | ANY: linker_1 = 1,3-bis(4-carboxyphenyl)imidazolium bromide | Yes | Yes | Yes | No | says compounds 5 and 6(precursors) were reacted with a few zinc salts and a few different solvents at various stoichiometries, mainly leading to amorphous or microcrystalline powders
N056 | N056-PR001-E3-NR3b | 10.1021/ic9021118 |  | ANY: solvent_main = methanol | Yes | Yes | Yes | No | says compounds 5 and 6(precursors) were reacted with a few zinc salts and a few different solvents at various stoichiometries, mainly leading to amorphous or microcrystalline powders
N056 | N056-PR001-E3-NR3c | 10.1021/ic9021118 |  | ANY: metal_1_amount_value from 0.85 to 0.95 | Yes | Yes | Yes | No | says compounds 5 and 6(precursors) were reacted with a few zinc salts and a few different solvents at various stoichiometries, mainly leading to amorphous or microcrystalline powders
N056 | N056-PR001-E3-NR3g | 10.1021/ic9021118 |  | ANY: metal_1_amount_value from 0.2 to 0.26 | Yes | No | No | No | says compounds 5 and 6(precursors) were reacted with a few zinc salts and a few different solvents at various stoichiometries, mainly leading to amorphous or microcrystalline powders
N056 | N056-PR001-E3-NR3h | 10.1021/ic9021118 |  | ANY: metal_1_amount_value from 0.7 to 0.8 | Yes | No | No | No | says compounds 5 and 6(precursors) were reacted with a few zinc salts and a few different solvents at various stoichiometries, mainly leading to amorphous or microcrystalline powders
N056 | N056-PR001-E3-NR3d | 10.1021/ic9021118 |  | ANY: metal_1 one of: zinc acetate ¦¦¦ zinc chloride ¦¦¦ zinc perchlorate ¦¦¦ zinc sulfate | Yes | Yes | Yes | No | says compounds 5 and 6(precursors) were reacted with a few zinc salts and a few different solvents at various stoichiometries, mainly leading to amorphous or microcrystalline powders
N056 | N056-PR001-E3-NR3e | 10.1021/ic9021118 |  | ANY: linker_2 one of: 4,4'-bipyridine ¦¦¦ pyridine ¦¦¦ 2,2'-bipyridine ¦¦¦ 1,10-phenanthroline ¦¦¦ pyrazine ¦¦¦ 1,4-diazabicyclo[2.2.2]octane ¦¦¦ DABCO ¦¦¦ 1,2-bis(4-pyridyl)ethane ¦¦¦ bpe | Yes | Yes | Yes | No | says compounds 5 and 6(precursors) were reacted with a few zinc salts and a few different solvents at various stoichiometries, mainly leading to amorphous or microcrystalline powders
N056 | N056-PR001-E3-NR3f | 10.1021/ic9021118 |  | ANY: solvent_main = N,N-diethylformamide | Yes | Yes | Yes | No | says compounds 5 and 6(precursors) were reacted with a few zinc salts and a few different solvents at various stoichiometries, mainly leading to amorphous or microcrystalline powders
N056 | N056-PR001-E4-NR4a | 10.1021/ic9021118 |  | ANY: metal_1_amount_value from 0.06 to 0.09 | Yes | Yes | Yes | No | says compounds 5 and 6(precursors) were reacted with a few zinc salts and a few different solvents at various stoichiometries, mainly leading to amorphous or microcrystalline powders
N056 | N056-PR001-E5-NR5a | 10.1021/ic9021118 |  | ANY: metal_1_amount_value from 0.13 to 0.17 | Yes | Yes | Yes | No | says compounds 5 and 6(precursors) were reacted with a few zinc salts and a few different solvents at various stoichiometries, mainly leading to amorphous or microcrystalline powders
N056 | N056-PR001-E6-NR6a | 10.1021/ic9021118 |  | ANY: metal_1_amount_value from 1.1 to 1.3 | Yes | Yes | Yes | No | says compounds 5 and 6(precursors) were reacted with a few zinc salts and a few different solvents at various stoichiometries, mainly leading to amorphous or microcrystalline powders
N056 | N056-PR001-E7-NR7a | 10.1021/ic9021118 |  | ANY: metal_1_amount_value from 1.6 to 2 | Yes | Yes | Yes | No | says compounds 5 and 6(precursors) were reacted with a few zinc salts and a few different solvents at various stoichiometries, mainly leading to amorphous or microcrystalline powders
N056 | N056-PR001-OPT1 | 10.1021/ic9021118 | 7 | OPTIONAL ALL: linker_1 = 1,3-bis(4-carboxyphenyl)imidazolium bromide solvent_main = methanol | Yes | No | No | No | says compounds 5 and 6(precursors) were reacted with a few zinc salts and a few different solvents at various stoichiometries, mainly leading to amorphous or microcrystalline powders
N056 | N056-PR001-OPT2 | 10.1021/ic9021118 | 7 | OPTIONAL ALL: linker_1 = 1,3-bis(4-carboxyphenyl)imidazolium bromide metal_1_amount_value from 0.85 to 0.95 | Yes | No | No | No | says compounds 5 and 6(precursors) were reacted with a few zinc salts and a few different solvents at various stoichiometries, mainly leading to amorphous or microcrystalline powders
N056 | N056-PR001-OPT3 | 10.1021/ic9021118 | 7 | OPTIONAL ALL: linker_1 = 1,3-bis(4-carboxyphenyl)imidazolium bromide metal_1 = zinc acetate | Yes | No | No | No | says compounds 5 and 6(precursors) were reacted with a few zinc salts and a few different solvents at various stoichiometries, mainly leading to amorphous or microcrystalline powders
N056 | N056-PR001-OPT4 | 10.1021/ic9021118 | 7 | OPTIONAL ALL: linker_1 = 1,3-bis(4-carboxyphenyl)imidazolium bromide linker_2 one of: 4,4'-bipyridine ¦¦¦ pyridine ¦¦¦ 2,2'-bipyridine ¦¦¦ 1,10-phenanthroline | Yes | No | No | No | says compounds 5 and 6(precursors) were reacted with a few zinc salts and a few different solvents at various stoichiometries, mainly leading to amorphous or microcrystalline powders
N056 | N056-PR001-OPT5 | 10.1021/ic9021118 | 7 | OPTIONAL ALL: solvent_main = methanol metal_1_amount_value from 0.85 to 0.95 | Yes | No | No | No | says compounds 5 and 6(precursors) were reacted with a few zinc salts and a few different solvents at various stoichiometries, mainly leading to amorphous or microcrystalline powders
N056 | N056-PR001-OPT6 | 10.1021/ic9021118 | 7 | OPTIONAL ALL: solvent_main = methanol metal_1 = zinc acetate | Yes | No | No | No | says compounds 5 and 6(precursors) were reacted with a few zinc salts and a few different solvents at various stoichiometries, mainly leading to amorphous or microcrystalline powders
N056 | N056-PR001-OPT7 | 10.1021/ic9021118 | 7 | OPTIONAL ALL: solvent_main = methanol linker_2 one of: 4,4'-bipyridine ¦¦¦ pyridine ¦¦¦ 2,2'-bipyridine ¦¦¦ 1,10-phenanthroline | Yes | No | No | No | says compounds 5 and 6(precursors) were reacted with a few zinc salts and a few different solvents at various stoichiometries, mainly leading to amorphous or microcrystalline powders
N056 | N056-PR001-OPT8 | 10.1021/ic9021118 | 7 | OPTIONAL ALL: metal_1_amount_value from 0.85 to 0.95 metal_1 = zinc acetate | Yes | No | No | No | says compounds 5 and 6(precursors) were reacted with a few zinc salts and a few different solvents at various stoichiometries, mainly leading to amorphous or microcrystalline powders
N056 | N056-PR001-OPT9 | 10.1021/ic9021118 | 7 | OPTIONAL ALL: metal_1_amount_value from 0.85 to 0.95 linker_2 one of: 4,4'-bipyridine ¦¦¦ pyridine ¦¦¦ 2,2'-bipyridine ¦¦¦ 1,10-phenanthroline | Yes | No | No | No | says compounds 5 and 6(precursors) were reacted with a few zinc salts and a few different solvents at various stoichiometries, mainly leading to amorphous or microcrystalline powders
N056 | N056-PR001-OPT10 | 10.1021/ic9021118 | 7 | OPTIONAL ALL: metal_1 = zinc acetate linker_2 one of: 4,4'-bipyridine ¦¦¦ pyridine ¦¦¦ 2,2'-bipyridine ¦¦¦ 1,10-phenanthroline | Yes | No | No | No | says compounds 5 and 6(precursors) were reacted with a few zinc salts and a few different solvents at various stoichiometries, mainly leading to amorphous or microcrystalline powders
N056 | N056-PR001-OPT11 | 10.1021/ic9021118 | 7 | OPTIONAL ALL: linker_1 = 1,3-bis(4-carboxyphenyl)imidazolium bromide solvent_main = methanol metal_1_amount_value from 0.85 to 0.95 | Yes | No | No | No | says compounds 5 and 6(precursors) were reacted with a few zinc salts and a few different solvents at various stoichiometries, mainly leading to amorphous or microcrystalline powders
N056 | N056-PR001-OPT12 | 10.1021/ic9021118 | 7 | OPTIONAL ALL: linker_1 = 1,3-bis(4-carboxyphenyl)imidazolium bromide solvent_main = methanol metal_1 = zinc acetate | Yes | No | No | No | says compounds 5 and 6(precursors) were reacted with a few zinc salts and a few different solvents at various stoichiometries, mainly leading to amorphous or microcrystalline powders
N056 | N056-PR001-OPT13 | 10.1021/ic9021118 | 7 | OPTIONAL ALL: linker_1 = 1,3-bis(4-carboxyphenyl)imidazolium bromide solvent_main = methanol linker_2 one of: 4,4'-bipyridine ¦¦¦ pyridine ¦¦¦ 2,2'-bipyridine ¦¦¦ 1,10-phenanthroline | Yes | No | No | No | says compounds 5 and 6(precursors) were reacted with a few zinc salts and a few different solvents at various stoichiometries, mainly leading to amorphous or microcrystalline powders
N056 | N056-PR001-OPT14 | 10.1021/ic9021118 | 7 | OPTIONAL ALL: linker_1 = 1,3-bis(4-carboxyphenyl)imidazolium bromide metal_1_amount_value from 0.85 to 0.95 metal_1 = zinc acetate | Yes | No | No | No | says compounds 5 and 6(precursors) were reacted with a few zinc salts and a few different solvents at various stoichiometries, mainly leading to amorphous or microcrystalline powders
N056 | N056-PR001-OPT15 | 10.1021/ic9021118 | 7 | OPTIONAL ALL: linker_1 = 1,3-bis(4-carboxyphenyl)imidazolium bromide metal_1_amount_value from 0.85 to 0.95 linker_2 one of: 4,4'-bipyridine ¦¦¦ pyridine ¦¦¦ 2,2'-bipyridine ¦¦¦ 1,10-phenanthroline | Yes | No | No | No | says compounds 5 and 6(precursors) were reacted with a few zinc salts and a few different solvents at various stoichiometries, mainly leading to amorphous or microcrystalline powders
N056 | N056-PR001-OPT16 | 10.1021/ic9021118 | 7 | OPTIONAL ALL: linker_1 = 1,3-bis(4-carboxyphenyl)imidazolium bromide metal_1 = zinc acetate linker_2 one of: 4,4'-bipyridine ¦¦¦ pyridine ¦¦¦ 2,2'-bipyridine ¦¦¦ 1,10-phenanthroline | Yes | No | No | No | says compounds 5 and 6(precursors) were reacted with a few zinc salts and a few different solvents at various stoichiometries, mainly leading to amorphous or microcrystalline powders
N056 | N056-PR001-OPT17 | 10.1021/ic9021118 | 7 | OPTIONAL ALL: solvent_main = methanol metal_1_amount_value from 0.85 to 0.95 metal_1 = zinc acetate | Yes | No | No | No | says compounds 5 and 6(precursors) were reacted with a few zinc salts and a few different solvents at various stoichiometries, mainly leading to amorphous or microcrystalline powders
N056 | N056-PR001-OPT18 | 10.1021/ic9021118 | 7 | OPTIONAL ALL: solvent_main = methanol metal_1_amount_value from 0.85 to 0.95 linker_2 one of: 4,4'-bipyridine ¦¦¦ pyridine ¦¦¦ 2,2'-bipyridine ¦¦¦ 1,10-phenanthroline | Yes | No | No | No | says compounds 5 and 6(precursors) were reacted with a few zinc salts and a few different solvents at various stoichiometries, mainly leading to amorphous or microcrystalline powders
N056 | N056-PR001-OPT19 | 10.1021/ic9021118 | 7 | OPTIONAL ALL: solvent_main = methanol metal_1 = zinc acetate linker_2 one of: 4,4'-bipyridine ¦¦¦ pyridine ¦¦¦ 2,2'-bipyridine ¦¦¦ 1,10-phenanthroline | Yes | No | No | No | says compounds 5 and 6(precursors) were reacted with a few zinc salts and a few different solvents at various stoichiometries, mainly leading to amorphous or microcrystalline powders
N056 | N056-PR001-OPT20 | 10.1021/ic9021118 | 7 | OPTIONAL ALL: metal_1_amount_value from 0.85 to 0.95 metal_1 = zinc acetate linker_2 one of: 4,4'-bipyridine ¦¦¦ pyridine ¦¦¦ 2,2'-bipyridine ¦¦¦ 1,10-phenanthroline | Yes | No | No | No | says compounds 5 and 6(precursors) were reacted with a few zinc salts and a few different solvents at various stoichiometries, mainly leading to amorphous or microcrystalline powders
N056 | N056-PR001-OPT21 | 10.1021/ic9021118 | 7 | OPTIONAL ALL: linker_1 = 1,3-bis(4-carboxyphenyl)imidazolium bromide solvent_main = methanol metal_1_amount_value from 0.85 to 0.95 metal_1 = zinc acetate | Yes | No | No | No | says compounds 5 and 6(precursors) were reacted with a few zinc salts and a few different solvents at various stoichiometries, mainly leading to amorphous or microcrystalline powders
N056 | N056-PR001-OPT22 | 10.1021/ic9021118 | 7 | OPTIONAL ALL: linker_1 = 1,3-bis(4-carboxyphenyl)imidazolium bromide solvent_main = methanol metal_1_amount_value from 0.85 to 0.95 linker_2 one of: 4,4'-bipyridine ¦¦¦ pyridine ¦¦¦ 2,2'-bipyridine ¦¦¦ 1,10-phenanthroline | Yes | No | No | No | says compounds 5 and 6(precursors) were reacted with a few zinc salts and a few different solvents at various stoichiometries, mainly leading to amorphous or microcrystalline powders
N056 | N056-PR001-OPT23 | 10.1021/ic9021118 | 7 | OPTIONAL ALL: linker_1 = 1,3-bis(4-carboxyphenyl)imidazolium bromide solvent_main = methanol metal_1 = zinc acetate linker_2 one of: 4,4'-bipyridine ¦¦¦ pyridine ¦¦¦ 2,2'-bipyridine ¦¦¦ 1,10-phenanthroline | Yes | No | No | No | says compounds 5 and 6(precursors) were reacted with a few zinc salts and a few different solvents at various stoichiometries, mainly leading to amorphous or microcrystalline powders
N056 | N056-PR001-OPT24 | 10.1021/ic9021118 | 7 | OPTIONAL ALL: linker_1 = 1,3-bis(4-carboxyphenyl)imidazolium bromide metal_1_amount_value from 0.85 to 0.95 metal_1 = zinc acetate linker_2 one of: 4,4'-bipyridine ¦¦¦ pyridine ¦¦¦ 2,2'-bipyridine ¦¦¦ 1,10-phenanthroline | Yes | No | No | No | says compounds 5 and 6(precursors) were reacted with a few zinc salts and a few different solvents at various stoichiometries, mainly leading to amorphous or microcrystalline powders
N056 | N056-PR001-OPT25 | 10.1021/ic9021118 | 7 | OPTIONAL ALL: solvent_main = methanol metal_1_amount_value from 0.85 to 0.95 metal_1 = zinc acetate linker_2 one of: 4,4'-bipyridine ¦¦¦ pyridine ¦¦¦ 2,2'-bipyridine ¦¦¦ 1,10-phenanthroline | Yes | No | No | No | says compounds 5 and 6(precursors) were reacted with a few zinc salts and a few different solvents at various stoichiometries, mainly leading to amorphous or microcrystalline powders
N056 | N056-PR001-OPT26 | 10.1021/ic9021118 | 7 | OPTIONAL ALL: linker_1 = 1,3-bis(4-carboxyphenyl)imidazolium bromide solvent_main = methanol metal_1_amount_value from 0.85 to 0.95 metal_1 = zinc acetate linker_2 one of: 4,4'-bipyridine ¦¦¦ pyridine ¦¦¦ 2,2'-bipyridine ¦¦¦ 1,10-phenanthroline | Yes | No | No | No | says compounds 5 and 6(precursors) were reacted with a few zinc salts and a few different solvents at various stoichiometries, mainly leading to amorphous or microcrystalline powders
N057 | N057-PR001-E1-NR1a | 10.1021/jacs.1c08227 | [Zn4O(PDC)3] | ANY: modulator_1 one of: sodium hydroxide ¦¦¦ NaOH | Yes | Yes | Yes | No | says using naoh instead of dbu led to the formation of a low crystalline phase
N058 | N058-PR001-E1-NR1a | 10.1021/jacs.2c12095 | α-Cu(AIm)2 | ALL: metal_1 one of: copper(II) nitrate trihydrate ¦¦¦ copper(II) sulfate pentahydrate ¦¦¦ CuSO4·5H2O linker_1_amount_value from 0.15 to 0.55 solvent_main one of: N,N-dimethylformamide ¦¦¦ N-methyl-2-pyrrolidone temperature_c > 20 time_h > 5 metal_1_amount_value from 0.15 to 0.4 solvent_main_ml from 4.5 to 5.5 linker_1 one of: 2-ethynylimidazole (HAIm) ¦¦¦ 2-ethynylimidazole ¦¦¦ HAIm | Yes | Yes | Yes | No | Screening reactions shown with results in table S12 and S13
N058 | N058-PR001-E2-NR2a | 10.1021/jacs.2c12095 | α-Cu(AIm)2 | ALL: solvent_main one of: N,N-dimethylformamide ¦¦¦ DMF metal_1_amount_value from 0.20516 to 0.24084000000000003 linker_1_amount_value from 0.18676 to 0.21924000000000002 solvent_main_ml from 4.6000000000000005 to 5.4 temperature_c from 25 to 140 time_h from 0.09999999999999998 to 24.48 modulator_1 = null | Yes | Yes | Yes | No | Screening reactions shown with results in table S12 and S13
N058 | N058-PR001-E2-NR2b | 10.1021/jacs.2c12095 | α-Cu(AIm)2 | ALL: solvent_main one of: N,N-dimethylformamide ¦¦¦ DMF metal_1_amount_value from 0.20516 to 0.24084000000000003 linker_1_amount_value from 0.18676 to 0.21924000000000002 solvent_main_ml from 4.6000000000000005 to 5.4 temperature_c from 25 to 140 time_h from 0.09999999999999998 to 24.48 modulator_1 = null | Yes | Yes | Yes | No | Screening reactions shown with results in table S12 and S13
N058 | N058-PR001-E2-NR2c | 10.1021/jacs.2c12095 | α-Cu(AIm)2 | ALL: solvent_main one of: N,N-dimethylformamide ¦¦¦ DMF metal_1_amount_value from 0.20516 to 0.24084000000000003 linker_1_amount_value from 0.18676 to 0.21924000000000002 solvent_main_ml from 4.6000000000000005 to 5.4 temperature_c from 25 to 140 time_h from 0.09999999999999998 to 24.48 modulator_1 = null | Yes | Yes | Yes | No | Screening reactions shown with results in table S12 and S13
N058 | N058-PR003-E3-NR3a | 10.1021/jacs.2c12095 | Cu(VIm)2 | ALL: metal_1 one of: copper(II) nitrate trihydrate ¦¦¦ copper(II) sulfate pentahydrate ¦¦¦ CuSO4·5H2O solvent_main one of: N,N-dimethylformamide ¦¦¦ N-methyl-2-pyrrolidone temperature_c > 20 time_h > 5 linker_1_amount_value from 0.15 to 0.55 metal_1_amount_value from 0.15 to 0.4 solvent_main_ml from 4.5 to 5.5 linker_1 one of: 2-vinylimidazole (HVIm) ¦¦¦ 2-vinylimidazole ¦¦¦ HVIm | Yes | Yes | Yes | No | Screening reactions shown with results in table S12 and S13
N058 | N058-PR003-OPT1 | 10.1021/jacs.2c12095 | Ball-milled CuO + imidazole [grinding liquid or NH4NO3 additive] | OPTIONAL ALL: metal_1 one of: copper(II) oxide ¦¦¦ CuO ¦¦¦ copper oxide ¦¦¦ cupric oxide linker_1 one of: 2-vinylimidazole (HVIm) ¦¦¦ 2-vinylimidazole ¦¦¦ HVIm ¦¦¦ 2-methylimidazole (HMeIm) ¦¦¦ 2-methylimidazole ¦¦¦ HMeIm solvent_main one of: null ¦¦¦ water ¦¦¦ methanol ¦¦¦ MeOH ¦¦¦ N,N-dimethylformamide ¦¦¦ DMF ¦¦¦ H2O modulator_1 one of: null ¦¦¦ ammonium nitrate ¦¦¦ NH4NO3 metal_1_amount_value from 0.9 to 1.1 linker_1_amount_value from 1.9 to 2.1 solvent_main_ml from 0 to 11 time_h from 0.4 to 0.6 | Yes | No | No | No | Screening reactions shown with results in table S12 and S13
N058 | N058-PR003-OPT2 | 10.1021/jacs.2c12095 | Ball-milled CuO + imidazole [grinding liquid or NH4NO3 additive] | OPTIONAL ALL: metal_1 one of: copper(II) oxide ¦¦¦ CuO ¦¦¦ copper oxide ¦¦¦ cupric oxide linker_1 one of: 2-vinylimidazole (HVIm) ¦¦¦ 2-vinylimidazole ¦¦¦ HVIm ¦¦¦ 2-methylimidazole (HMeIm) ¦¦¦ 2-methylimidazole ¦¦¦ HMeIm solvent_main one of: null ¦¦¦ water ¦¦¦ methanol ¦¦¦ MeOH ¦¦¦ N,N-dimethylformamide ¦¦¦ DMF ¦¦¦ H2O modulator_1 one of: null ¦¦¦ ammonium nitrate ¦¦¦ NH4NO3 metal_1_amount_value from 0.9 to 1.1 linker_1_amount_value from 1.9 to 2.1 solvent_main_ml from 0 to 11 time_h from 0.4 to 0.6 | Yes | No | No | No | Screening reactions shown with results in table S12 and S13
N058 | N058-PR003-OPT3 | 10.1021/jacs.2c12095 | Ball-milled CuO + imidazole [grinding liquid or NH4NO3 additive] | OPTIONAL ALL: metal_1 one of: copper(II) oxide ¦¦¦ CuO ¦¦¦ copper oxide ¦¦¦ cupric oxide linker_1 one of: 2-vinylimidazole (HVIm) ¦¦¦ 2-vinylimidazole ¦¦¦ HVIm ¦¦¦ 2-methylimidazole (HMeIm) ¦¦¦ 2-methylimidazole ¦¦¦ HMeIm solvent_main one of: null ¦¦¦ water ¦¦¦ methanol ¦¦¦ MeOH ¦¦¦ N,N-dimethylformamide ¦¦¦ DMF ¦¦¦ H2O modulator_1 one of: null ¦¦¦ ammonium nitrate ¦¦¦ NH4NO3 metal_1_amount_value from 0.9 to 1.1 linker_1_amount_value from 1.9 to 2.1 solvent_main_ml from 0 to 11 time_h from 0.4 to 0.6 | Yes | No | No | No | Screening reactions shown with results in table S12 and S13
N058 | N058-PR003-OPT4 | 10.1021/jacs.2c12095 | Ball-milled tetraammine Cu + imidazole, 100 uL water | OPTIONAL ALL: metal_1 one of: tetraaminecopper(II) sulfate monohydrate, Cu(NH3)4(H2O)SO4 ¦¦¦ Cu(NH3)4(H2O)SO4 linker_1 one of: 2-vinylimidazole (HVIm) ¦¦¦ 2-vinylimidazole ¦¦¦ HVIm solvent_main_ml from 0.05 to 0.15 metal_1_amount_value from 0.9 to 1.1 linker_1_amount_value from 1.9 to 2.1 time_h from 0.4 to 0.6 | Yes | No | No | No | Screening reactions shown with results in table S12 and S13
N058 | N058-PR003-OPT5 | 10.1021/jacs.2c12095 | Ball-milled tetraammine Cu + imidazole, 100 uL water | OPTIONAL ALL: metal_1 one of: tetraaminecopper(II) sulfate monohydrate, Cu(NH3)4(H2O)SO4 ¦¦¦ Cu(NH3)4(H2O)SO4 linker_1 one of: 2-methylimidazole (HMeIm) ¦¦¦ 2-methylimidazole ¦¦¦ HMeIm solvent_main_ml from 0.05 to 0.15 metal_1_amount_value from 0.9 to 1.1 linker_1_amount_value from 1.9 to 2.1 time_h from 0.4 to 0.6 | Yes | No | No | No | Screening reactions shown with results in table S12 and S13
N058 | N058-PR004-E4-NR4a | 10.1021/jacs.2c12095 | Cu(VIm)2 | ALL: metal_1_amount_value from 0.45 to 0.55 linker_1_amount_value from 0.9 to 4.5 time_h from 0.2 to 1.1 linker_1 one of: 2-vinylimidazole (HVIm) ¦¦¦ 2-vinylimidazole ¦¦¦ HVIm metal_1 one of: copper(II) sulfate pentahydrate ¦¦¦ copper(II) sulfate ¦¦¦ CuSO4·5H2O ¦¦¦ CuSO4 ¦¦¦ copper sulfate pentahydrate solvent_main_ml from 0.9 to 11 | Yes | No | No | No | Screening reactions shown with results in table S12 and S13 and s14
N058 | N058-PR004-E4-NR4b | 10.1021/jacs.2c12095 | Cu(VIm)2 | ALL: metal_1_amount_value from 0.45 to 0.55 linker_1_amount_value from 0.9 to 4.5 time_h from 0.2 to 1.1 linker_1 one of: 2-vinylimidazole (HVIm) ¦¦¦ 2-vinylimidazole ¦¦¦ HVIm metal_1 one of: copper(II) sulfate pentahydrate ¦¦¦ copper(II) sulfate ¦¦¦ CuSO4·5H2O ¦¦¦ CuSO4 ¦¦¦ copper sulfate pentahydrate solvent_main_ml from 0.9 to 11 | Yes | No | No | No | Screening reactions shown with results in table S12 and S13 and s14
N058 | N058-PR004-E4-NR4c | 10.1021/jacs.2c12095 | Cu(VIm)2 | ALL: metal_1_amount_value from 0.45 to 0.55 linker_1_amount_value from 0.9 to 4.5 time_h from 0.2 to 1.1 linker_1 one of: 2-vinylimidazole (HVIm) ¦¦¦ 2-vinylimidazole ¦¦¦ HVIm metal_1 one of: copper(II) sulfate pentahydrate ¦¦¦ copper(II) sulfate ¦¦¦ CuSO4·5H2O ¦¦¦ CuSO4 ¦¦¦ copper sulfate pentahydrate solvent_main_ml from 0.9 to 11 | Yes | No | No | No | Screening reactions shown with results in table S12 and S13 and s14
N058 | N058-PR005-E5-NR5a | 10.1021/jacs.2c12095 | Cu(MeIm)2 | ALL: metal_1 one of: copper(II) nitrate trihydrate ¦¦¦ copper(II) sulfate pentahydrate ¦¦¦ CuSO4·5H2O linker_1_amount_value from 0.15 to 0.55 solvent_main one of: N,N-dimethylformamide ¦¦¦ N-methyl-2-pyrrolidone temperature_c > 20 time_h > 5 metal_1_amount_value from 0.15 to 0.4 solvent_main_ml from 4.5 to 5.5 linker_1 one of: 2-methylimidazole (HMeIm) ¦¦¦ 2-methylimidazole ¦¦¦ HMeIm | Yes | Yes | Yes | No | Screening reactions shown with results in table S12 and S13 and s14
N058 | N058-PR005-E6-NR6a | 10.1021/jacs.2c12095 | Cu(MeIm)2 | ALL: solvent_main one of: N,N-dimethylformamide ¦¦¦ DMF metal_1_amount_value from 0.20516 to 0.24084000000000003 linker_1_amount_value from 0.18676 to 0.21924000000000002 solvent_main_ml from 4.6000000000000005 to 5.4 temperature_c from 25 to 140 time_h from 0.040000000000000036 to 24.48 modulator_1 = null | Yes | Yes | Yes | No | Screening reactions shown with results in table S12 and S13 and s14
N058 | N058-PR005-E6-NR6b | 10.1021/jacs.2c12095 | Cu(MeIm)2 | ALL: solvent_main one of: N,N-dimethylformamide ¦¦¦ DMF metal_1_amount_value from 0.20516 to 0.24084000000000003 linker_1_amount_value from 0.18676 to 0.21924000000000002 solvent_main_ml from 4.6000000000000005 to 5.4 temperature_c from 25 to 140 time_h from 0.040000000000000036 to 24.48 modulator_1 = null | Yes | Yes | Yes | No | Screening reactions shown with results in table S12 and S13 and s14
N058 | N058-PR005-E6-NR6c | 10.1021/jacs.2c12095 | Cu(MeIm)2 | ALL: solvent_main one of: N,N-dimethylformamide ¦¦¦ DMF metal_1_amount_value from 0.20516 to 0.24084000000000003 linker_1_amount_value from 0.18676 to 0.21924000000000002 solvent_main_ml from 4.6000000000000005 to 5.4 temperature_c from 25 to 140 time_h from 0.040000000000000036 to 24.48 modulator_1 = null | Yes | Yes | Yes | No | Screening reactions shown with results in table S12 and S13 and s14
N058 | N058-PR005-E7-NR7a | 10.1021/jacs.2c12095 | Cu(MeIm)2 | ALL: metal_1_amount_value from 0.45 to 1.1 linker_1_amount_value from 0.9 to 4.5 time_h from 0.2 to 1.1 modulator_2 = null linker_1 one of: 2-methylimidazole (HMeIm) ¦¦¦ 2-methylimidazole ¦¦¦ HMeIm metal_1 one of: copper(II) sulfate pentahydrate ¦¦¦ copper(II) sulfate ¦¦¦ CuSO4·5H2O ¦¦¦ CuSO4 ¦¦¦ copper sulfate pentahydrate ¦¦¦ tetraaminecopper(II) sulfate monohydrate, Cu(NH3)4(H2O)SO4 ¦¦¦ tetraamminecopper(II) sulfate ¦¦¦ tetraammine copper sulfate ¦¦¦ Cu(NH3)4SO4 ¦¦¦ Cu(NH3)4(H2O)SO4 solvent_main_ml from 0.9 to 11 modulator_1_amount_value from 0 to 3.1 | Yes | No | No | No | Screening reactions shown with results in table S12 and S13 and s14
N058 | N058-PR005-E7-NR7b | 10.1021/jacs.2c12095 | Cu(MeIm)2 | ALL: metal_1_amount_value from 0.45 to 1.1 linker_1_amount_value from 0.9 to 4.5 time_h from 0.2 to 1.1 modulator_2 = null linker_1 one of: 2-methylimidazole (HMeIm) ¦¦¦ 2-methylimidazole ¦¦¦ HMeIm metal_1 one of: copper(II) sulfate pentahydrate ¦¦¦ copper(II) sulfate ¦¦¦ CuSO4·5H2O ¦¦¦ CuSO4 ¦¦¦ copper sulfate pentahydrate ¦¦¦ tetraaminecopper(II) sulfate monohydrate, Cu(NH3)4(H2O)SO4 ¦¦¦ tetraamminecopper(II) sulfate ¦¦¦ tetraammine copper sulfate ¦¦¦ Cu(NH3)4SO4 ¦¦¦ Cu(NH3)4(H2O)SO4 solvent_main_ml from 0.9 to 11 modulator_1_amount_value from 0 to 3.1 | Yes | No | No | No | Screening reactions shown with results in table S12 and S13 and s14
N058 | N058-PR005-E7-NR7c | 10.1021/jacs.2c12095 | Cu(MeIm)2 | ALL: metal_1_amount_value from 0.45 to 1.1 linker_1_amount_value from 0.9 to 4.5 time_h from 0.2 to 1.1 modulator_2 = null linker_1 one of: 2-methylimidazole (HMeIm) ¦¦¦ 2-methylimidazole ¦¦¦ HMeIm metal_1 one of: copper(II) sulfate pentahydrate ¦¦¦ copper(II) sulfate ¦¦¦ CuSO4·5H2O ¦¦¦ CuSO4 ¦¦¦ copper sulfate pentahydrate ¦¦¦ tetraaminecopper(II) sulfate monohydrate, Cu(NH3)4(H2O)SO4 ¦¦¦ tetraamminecopper(II) sulfate ¦¦¦ tetraammine copper sulfate ¦¦¦ Cu(NH3)4SO4 ¦¦¦ Cu(NH3)4(H2O)SO4 solvent_main_ml from 0.9 to 11 modulator_1_amount_value from 0 to 3.1 | Yes | No | No | No | Screening reactions shown with results in table S12 and S13 and s14
N058 | N058-PR005-OPT1 | 10.1021/jacs.2c12095 | Ball-milled Cu(OH)2 + 2-methylimidazole [unknown phase 3] | OPTIONAL ALL: metal_1 one of: copper(II) hydroxide ¦¦¦ Cu(OH)2 ¦¦¦ copper hydroxide linker_1 one of: 2-methylimidazole (HMeIm) ¦¦¦ 2-methylimidazole ¦¦¦ HMeIm solvent_main one of: null ¦¦¦ water ¦¦¦ H2O metal_1_amount_value from 0.9 to 1.1 linker_1_amount_value from 1.9 to 2.1 solvent_main_ml from 0 to 11 time_h from 0.4 to 0.6 | Yes | No | No | No | Screening reactions shown with results in table S12 and S13 and s14
N059 | N059-PR002-E1-NR1a | 10.1021/jacs.3c02787 | UiO-66 | ALL: modulator_1 = null solvent_main_ml > 1 time_h < 72 | Yes | Yes | Yes | No | says reaction without hcl did not work
N059 | N059-PR002-E2-NR2a | 10.1021/jacs.3c02787 | UiO-66 | ALL: metal_1 one of: [Zr6O4(OH)4(CH3CO2)12]2 ¦¦¦ Zr12OAc ¦¦¦ Zr12 OAc ¦¦¦ [Zr6O4(OH)4(CH3CO2)12] time_h from 0 to 1000 metal_1_amount_value from 0 to 10 | Yes | Yes | Yes | No | says using zr oac as a precursor under high concentrations gave poorly crystalline material
N059 | N059-PR002-E3-NR3a | 10.1021/jacs.3c02787 | UiO-66 | ANY: time_h from 20 to 52 | Yes | Yes | Yes | No | mof formation using zrpiv required 72 hours
N059 | N059-PR002-E3-NR3b | 10.1021/jacs.3c02787 | UiO-66 | ANY: time_h from 20 to 52 | Yes | Yes | Yes | No | mof formation using zrpiv required 72 hours
N059 | N059-PR010-E4-NR4a | 10.1021/jacs.3c02787 | UiO-67 | ANY: solvent_main_ml < 2 | Yes | Yes | Yes | No | high concentrations of linker lead to poorly crystalline material
N059 | N059-PR012-E5-NR5a | 10.1021/jacs.3c02787 | UiO-68-Me2 | ANY: solvent_main_ml < 2 | Yes | Yes | Yes | No | high concentrations of linker lead to poorly crystalline material
N059 | N059-PR013-E6-NR6a | 10.1021/jacs.3c02787 | MOF-808 | ANY: modulator_1 = null | Yes | No | No | No | says the use of carboxylic acid to replace hcl to form MOF product was essential, in either case no modulator leads to fail
N059 | N059-PR014-E7-NR7a | 10.1021/jacs.3c02787 | MOF-808 | ALL: metal_1 one of: [Zr6O4(OH)4(CH3CO2)12]2 ¦¦¦ Zr12OAc ¦¦¦ Zr12 OAc ¦¦¦ Zr12(OAc) ¦¦¦ Zr12-OAc ¦¦¦ [Zr6O4(OH)4(OAc)12]2 ¦¦¦ Zr12O8(OH)8(OAc)24 linker_1 one of: trimesic acid ¦¦¦ H3btc ¦¦¦ benzene-1,3,5-tricarboxylic acid ¦¦¦ 1,3,5-benzenetricarboxylic acid ¦¦¦ BTC solvent_main one of: methanol ¦¦¦ MeOH solvent_main_ml from 0 to 0.1 metal_1_amount_value from 0.02 to 0.03 linker_1_amount_value from 0.09 to 0.11 time_h from 0.4 to 0.6 | Yes | No | No | No | unsuccessful ball milling synth
N059 | N059-PR014-E7-NR7b | 10.1021/jacs.3c02787 | MOF-808 | ALL: metal_1 one of: [Zr6O4(OH)4(CH3CO2)12]2 ¦¦¦ Zr12OAc ¦¦¦ Zr12 OAc ¦¦¦ Zr12(OAc) ¦¦¦ Zr12-OAc ¦¦¦ [Zr6O4(OH)4(OAc)12]2 ¦¦¦ Zr12O8(OH)8(OAc)24 linker_1 one of: trimesic acid ¦¦¦ H3btc ¦¦¦ benzene-1,3,5-tricarboxylic acid ¦¦¦ 1,3,5-benzenetricarboxylic acid ¦¦¦ BTC solvent_main one of: N,N-dimethylformamide ¦¦¦ DMF solvent_main_ml from 0 to 0.1 metal_1_amount_value from 0.02 to 0.03 linker_1_amount_value from 0.09 to 0.11 time_h from 0.4 to 0.6 | Yes | No | No | No | unsuccessful ball milling synth
N059 | N059-PR014-E8-NR8a | 10.1021/jacs.3c02787 | MOF-808 | ANY: modulator_1 = null | Yes | No | No | No | says the use of carboxylic acid to replace hcl to form MOF product was essential, in either case no modulator leads to fail
N059 | N059-PR015-E9-NR9a | 10.1021/jacs.3c02787 | PCN-128 | ANY: modulator_1 = null | Yes | No | No | No | says the use of carboxylic acid to replace hcl to form MOF product was essential, in either case no modulator leads to fail
N059 | N059-PR016-E10-NR10a | 10.1021/jacs.3c02787 | PCN-128 | ALL: metal_1 one of: [Zr6O4(OH)4(CH3CO2)12]2 ¦¦¦ Zr12OAc ¦¦¦ Zr12 OAc ¦¦¦ Zr12(OAc) ¦¦¦ Zr12-OAc ¦¦¦ [Zr6O4(OH)4(OAc)12]2 ¦¦¦ Zr12O8(OH)8(OAc)24 linker_1 one of: 4′,4‴,4″‴,4″″‴-(ethene-1,1,2,2-tetrayl)tetrakis(([1,1′-biphenyl]-4-carboxylic acid)) ¦¦¦ 4',4'',4''',4''''-(ethene-1,1,2,2-tetrayl)tetrakis(([1,1'-biphenyl]-4-carboxylic acid)) ¦¦¦ H4ettc ¦¦¦ 4',4'',4''',4''''-(ethene-1,1,2,2-tetrayl)tetrakis(([1,1'-biphenyl]-4-carboxylic acid)) ¦¦¦ 4',4',4'',4'''-(ethene-1,1,2,2-tetrayl)tetrakis(([1,1'-biphenyl]-4-carboxylic acid)) ¦¦¦ ETTC solvent_main one of: methanol ¦¦¦ MeOH solvent_main_ml from 0 to 0.1 metal_1_amount_value from 0.02 to 0.03 linker_1_amount_value from 0.09 to 0.11 time_h from 0.4 to 0.6 | Yes | No | No | No | unsuccessful ball milling synth
N059 | N059-PR016-E10-NR10b | 10.1021/jacs.3c02787 | PCN-128 | ALL: metal_1 one of: [Zr6O4(OH)4(CH3CO2)12]2 ¦¦¦ Zr12OAc ¦¦¦ Zr12 OAc ¦¦¦ Zr12(OAc) ¦¦¦ Zr12-OAc ¦¦¦ [Zr6O4(OH)4(OAc)12]2 ¦¦¦ Zr12O8(OH)8(OAc)24 linker_1 one of: 4′,4‴,4″‴,4″″‴-(ethene-1,1,2,2-tetrayl)tetrakis(([1,1′-biphenyl]-4-carboxylic acid)) ¦¦¦ 4',4'',4''',4''''-(ethene-1,1,2,2-tetrayl)tetrakis(([1,1'-biphenyl]-4-carboxylic acid)) ¦¦¦ H4ettc ¦¦¦ 4',4'',4''',4''''-(ethene-1,1,2,2-tetrayl)tetrakis(([1,1'-biphenyl]-4-carboxylic acid)) ¦¦¦ 4',4',4'',4'''-(ethene-1,1,2,2-tetrayl)tetrakis(([1,1'-biphenyl]-4-carboxylic acid)) ¦¦¦ ETTC solvent_main one of: N,N-dimethylformamide ¦¦¦ DMF solvent_main_ml from 0 to 0.1 metal_1_amount_value from 0.02 to 0.03 linker_1_amount_value from 0.09 to 0.11 time_h from 0.4 to 0.6 | Yes | No | No | No | unsuccessful ball milling synth
N059 | N059-PR016-E11-NR11a | 10.1021/jacs.3c02787 | PCN-128 | ANY: modulator_1 = null | Yes | No | No | No | says the use of carboxylic acid to replace hcl to form MOF product was essential, in either case no modulator leads to fail
N060 |  | 10.1021/jacs.5b11150 |  | No negative evidence annotated | Yes | No | No | No | no failed conditions in paper
N061 |  | 10.1038/nchem.1982 |  | No negative evidence annotated | Yes | No | No | No | no failed conditions in paper
N062 | N062-PR010-E1-NR1a | 10.1038/nchem.2430 | MUF-9 (gamma) | ALL: solvent_main one of: N-formylpyrrolidine ¦¦¦ NFPyr ¦¦¦ 1-formylpyrrolidine time_h from 80 to 80 | Yes | Yes | Yes | No | screening tables list conditions with no mof formed
N062 | N062-PR023-E2-NR2a | 10.1038/nchem.2430 | MUF-14 (alpha) | ANY: solvent_main one of: N,N-di-n-butylformamide ¦¦¦ N,N-dibutylformamide ¦¦¦ DBF | Yes | Yes | No | No | screening tables list conditions with no mof formed
N063 | N063-PR001-E1-NR1a | 10.1039/c0jm03563g | MIL-88A | ANY: modulator_1 = null | Yes | Yes | Yes | No | SI table S1 shows with no naOH there is no significant precipitation
N063 | N063-PR001-E2-NR2a | 10.1039/c0jm03563g | MIL-88A | ALL: solvent_main one of: water ¦¦¦ H2O ¦¦¦ deionized water time_h from 20 to 28 | No | Yes | No | No | SI table S1 shows results with failed precipitates
N063 | N063-PR001-E3-NR3a | 10.1039/c0jm03563g | MIL-88A | ANY: modulator_1 one of: tetramethylammonium hydroxide ¦¦¦ TMAH ¦¦¦ tetraethylammonium hydroxide ¦¦¦ TEAH ¦¦¦ ammonium hydroxide ¦¦¦ NH4OH ¦¦¦ triethylamine ¦¦¦ Et3N ¦¦¦ sodium bicarbonate ¦¦¦ NaHCO3 | Yes | No | No | No | table S1 shows no tea yields failed reactions
N063 | N063-PR002-E4-NR4a | 10.1039/c0jm03563g | MIL-88A | ALL: solvent_main one of: methanol ¦¦¦ MeOH ¦¦¦ CH3OH time_h from 1.9 to 24.5 | Yes | Yes | Yes | No | mof cannot be made in pure alcohols
N063 | N063-PR002-E4-NR4b | 10.1039/c0jm03563g | MIL-88A | ALL: solvent_main one of: methanol ¦¦¦ MeOH ¦¦¦ CH3OH time_h from 1.9 to 24.5 | Yes | Yes | Yes | No | mof cannot be made in pure alcohols
N063 | N063-PR002-E4-NR4c | 10.1039/c0jm03563g | MIL-88A | ALL: solvent_main one of: methanol ¦¦¦ MeOH ¦¦¦ CH3OH time_h from 1.9 to 24.5 | Yes | Yes | Yes | No | mof cannot be made in pure alcohols
N063 | N063-PR002-E4-NR4d | 10.1039/c0jm03563g | MIL-88A | ALL: solvent_main one of: ethanol ¦¦¦ EtOH ¦¦¦ absolute ethanol ¦¦¦ C2H5OH time_h from 1.9 to 24.5 | Yes | Yes | Yes | No | mof cannot be made in pure alcohols
N063 | N063-PR002-E4-NR4e | 10.1039/c0jm03563g | MIL-88A | ALL: solvent_main one of: ethanol ¦¦¦ EtOH ¦¦¦ absolute ethanol ¦¦¦ C2H5OH time_h from 1.9 to 24.5 | Yes | Yes | Yes | No | mof cannot be made in pure alcohols
N063 | N063-PR002-E4-NR4f | 10.1039/c0jm03563g | MIL-88A | ALL: solvent_main one of: ethanol ¦¦¦ EtOH ¦¦¦ absolute ethanol ¦¦¦ C2H5OH time_h from 1.9 to 24.5 | Yes | Yes | Yes | No | mof cannot be made in pure alcohols
N063 | N063-PR006-E5-NR5a | 10.1039/c0jm03563g | MIL-88A | ALL: modulator_1 one of: acetic acid ¦¦¦ AcOH ¦¦¦ AcH ¦¦¦ glacial acetic acid ¦¦¦ ethanoic acid time_h from 0.2 to 1.55 metal_1_amount_value from 0.075 to 0.085 | Yes | Yes | No | No | table s2 shows screening reactions with modulator
N063 | N063-PR006-E5-NR5b | 10.1039/c0jm03563g | MIL-88A | ALL: modulator_1 one of: acetic acid ¦¦¦ AcOH ¦¦¦ AcH ¦¦¦ glacial acetic acid ¦¦¦ ethanoic acid time_h from 0.2 to 1.55 metal_1_amount_value from 0.075 to 0.085 | Yes | Yes | No | No | table s2 shows screening reactions with modulator
N063 | N063-PR006-E5-NR5c | 10.1039/c0jm03563g | MIL-88A | ALL: modulator_1 one of: acetic acid ¦¦¦ AcOH ¦¦¦ AcH ¦¦¦ glacial acetic acid ¦¦¦ ethanoic acid time_h from 0.2 to 1.55 metal_1_amount_value from 0.075 to 0.085 | Yes | Yes | No | No | table s2 shows screening reactions with modulator
N063 | N063-PR006-E5-NR5d | 10.1039/c0jm03563g | MIL-88A | ALL: modulator_1 one of: acetic acid ¦¦¦ AcOH ¦¦¦ AcH ¦¦¦ glacial acetic acid ¦¦¦ ethanoic acid time_h from 0.2 to 1.55 metal_1_amount_value from 0.075 to 0.085 | Yes | Yes | No | No | table s2 shows screening reactions with modulator
N063 | N063-PR006-E6-NR6a | 10.1039/c0jm03563g | MIL-88A | ALL: temperature_c from 140 to 160 time_h from 5 to 7 metal_1_amount_value from 0 to 100 linker_1_amount_value from 0 to 100 solvent_main_ml from 0 to 1000 | No | Yes | No | No | table s3 shows screening reactions with temp, time
N063 | N063-PR006-E7-NR7a | 10.1039/c0jm03563g | MIL-88A | ALL: solvent_main one of: water ¦¦¦ H2O ¦¦¦ deionized water temperature_c from 75 to 85 time_h from 0.01 to 0.025 metal_1_amount_value from 0 to 1000 linker_1_amount_value from 0 to 1000 solvent_main_ml from 0 to 1000 | Yes | No | No | No | table s3 shows screening reactions with temp, time
N063 | N063-PR006-E8-NR8a | 10.1039/c0jm03563g | MIL-88A | ALL: solvent_main one of: water ¦¦¦ H2O ¦¦¦ deionized water temperature_c from 115 to 125 time_h from 0.025 to 0.04 metal_1_amount_value from 0 to 1000 linker_1_amount_value from 0 to 1000 solvent_main_ml from 0 to 1000 | No | Yes | No | No | table s3 shows screening reactions with temp, time
N063 | N063-PR006-E9-NR9a | 10.1039/c0jm03563g | MIL-88A | ALL: solvent_main one of: water ¦¦¦ H2O ¦¦¦ deionized water temperature_c from 75 to 85 time_h from 0.15 to 0.18 metal_1_amount_value from 0 to 1000 linker_1_amount_value from 0 to 1000 solvent_main_ml from 0 to 1000 | No | Yes | No | No | table s3 shows screening reactions with temp, time
N063 | N063-PR006-E10-NR10a | 10.1039/c0jm03563g | MIL-88A | ALL: solvent_main one of: water ¦¦¦ H2O ¦¦¦ deionized water temperature_c from 75 to 85 time_h from 0.025 to 0.04 solvent_main_ml from 45 to 55 metal_1_amount_value from 0 to 1000 linker_1_amount_value from 0 to 1000 | Yes | No | No | No | table s3 shows screening reactions with temp, time
N063 | N063-PR008-E11-NR11a | 10.1039/c0jm03563g | MIL-88A | ALL: modulator_1 one of: acetic acid ¦¦¦ AcOH ¦¦¦ AcH ¦¦¦ glacial acetic acid ¦¦¦ ethanoic acid time_h from 0.2 to 0.55 metal_1_amount_value from 0.095 to 0.105 | Yes | Yes | No | No | table s2 shows screening reactions with temp, time
N063 | N063-PR008-E11-NR11b | 10.1039/c0jm03563g | MIL-88A | ALL: modulator_1 one of: acetic acid ¦¦¦ AcOH ¦¦¦ AcH ¦¦¦ glacial acetic acid ¦¦¦ ethanoic acid time_h from 0.2 to 0.55 metal_1_amount_value from 0.095 to 0.105 | Yes | Yes | No | No | table s2 shows screening reactions with temp, time
N063 | N063-PR009-E12-NR12a | 10.1039/c0jm03563g | MIL-88A | ALL: modulator_1 one of: acetic acid ¦¦¦ AcOH ¦¦¦ AcH ¦¦¦ glacial acetic acid ¦¦¦ ethanoic acid time_h from 0.2 to 1.55 | Yes | No | No | No | table s2 shows screening reactions with temp, time
N063 | N063-PR009-E12-NR12b | 10.1039/c0jm03563g | MIL-88A | ALL: modulator_1 one of: acetic acid ¦¦¦ AcOH ¦¦¦ AcH ¦¦¦ glacial acetic acid ¦¦¦ ethanoic acid time_h from 0.2 to 1.55 | Yes | No | No | No | table s2 shows screening reactions with temp, time
N063 | N063-PR009-E12-NR12c | 10.1039/c0jm03563g | MIL-88A | ALL: modulator_1 one of: acetic acid ¦¦¦ AcOH ¦¦¦ AcH ¦¦¦ glacial acetic acid ¦¦¦ ethanoic acid time_h from 0.2 to 1.55 | Yes | No | No | No | table s2 shows screening reactions with temp, time
N063 | N063-PR009-E12-NR12d | 10.1039/c0jm03563g | MIL-88A | ALL: modulator_1 one of: acetic acid ¦¦¦ AcOH ¦¦¦ AcH ¦¦¦ glacial acetic acid ¦¦¦ ethanoic acid time_h from 0.2 to 1.55 | Yes | No | No | No | table s2 shows screening reactions with temp, time
N064 | N064-PR001-E1-NR1a | 10.1039/c1ce05287j |  | ANY: modulator_1 one of: null ¦¦¦ nitric acid ¦¦¦ perchloric acid ¦¦¦ phosphoric acid ¦¦¦ acetic acid ¦¦¦ formic acid ¦¦¦ trifluoroacetic acid ¦¦¦ sodium chloride ¦¦¦ sodium sulfate ¦¦¦ HNO3 ¦¦¦ HClO4 ¦¦¦ H3PO4 ¦¦¦ NaCl ¦¦¦ Na2SO4 ¦¦¦ hydrobromic acid ¦¦¦ HBr ¦¦¦ hydrobromic acid (aq.) | Yes | Yes | Yes | No | shows that other acids fail to yield a product
N064 | N064-PR001-E1-NR1b | 10.1039/c1ce05287j |  | ANY: modulator_1 one of: null ¦¦¦ nitric acid ¦¦¦ perchloric acid ¦¦¦ phosphoric acid ¦¦¦ acetic acid ¦¦¦ formic acid ¦¦¦ trifluoroacetic acid ¦¦¦ sodium chloride ¦¦¦ sodium sulfate ¦¦¦ HNO3 ¦¦¦ HClO4 ¦¦¦ H3PO4 ¦¦¦ NaCl ¦¦¦ Na2SO4 ¦¦¦ hydrobromic acid ¦¦¦ HBr ¦¦¦ hydrobromic acid (aq.) | Yes | Yes | Yes | No | shows that other acids fail to yield a product
N064 | N064-PR001-E1-NR1c | 10.1039/c1ce05287j |  | ANY: modulator_1 one of: null ¦¦¦ nitric acid ¦¦¦ perchloric acid ¦¦¦ phosphoric acid ¦¦¦ acetic acid ¦¦¦ formic acid ¦¦¦ trifluoroacetic acid ¦¦¦ sodium chloride ¦¦¦ sodium sulfate ¦¦¦ HNO3 ¦¦¦ HClO4 ¦¦¦ H3PO4 ¦¦¦ NaCl ¦¦¦ Na2SO4 ¦¦¦ hydrobromic acid ¦¦¦ HBr ¦¦¦ hydrobromic acid (aq.) | Yes | Yes | Yes | No | shows that other acids fail to yield a product
N064 | N064-PR002-E1-NR2a | 10.1039/c1ce05287j |  | ANY: modulator_1 one of: null ¦¦¦ nitric acid ¦¦¦ perchloric acid ¦¦¦ phosphoric acid ¦¦¦ acetic acid ¦¦¦ formic acid ¦¦¦ trifluoroacetic acid ¦¦¦ sodium chloride ¦¦¦ sodium sulfate ¦¦¦ HNO3 ¦¦¦ HClO4 ¦¦¦ H3PO4 ¦¦¦ NaCl ¦¦¦ Na2SO4 ¦¦¦ hydrobromic acid ¦¦¦ HBr ¦¦¦ hydrobromic acid (aq.) | Yes | Yes | Yes | No | shows that other acids fail to yield a product
N064 | N064-PR002-E1-NR2b | 10.1039/c1ce05287j |  | ANY: modulator_1 one of: null ¦¦¦ nitric acid ¦¦¦ perchloric acid ¦¦¦ phosphoric acid ¦¦¦ acetic acid ¦¦¦ formic acid ¦¦¦ trifluoroacetic acid ¦¦¦ sodium chloride ¦¦¦ sodium sulfate ¦¦¦ HNO3 ¦¦¦ HClO4 ¦¦¦ H3PO4 ¦¦¦ NaCl ¦¦¦ Na2SO4 ¦¦¦ hydrobromic acid ¦¦¦ HBr ¦¦¦ hydrobromic acid (aq.) | Yes | Yes | Yes | No | shows that other acids fail to yield a product
N064 | N064-PR002-E1-NR2c | 10.1039/c1ce05287j |  | ANY: modulator_1 one of: null ¦¦¦ nitric acid ¦¦¦ perchloric acid ¦¦¦ phosphoric acid ¦¦¦ acetic acid ¦¦¦ formic acid ¦¦¦ trifluoroacetic acid ¦¦¦ sodium chloride ¦¦¦ sodium sulfate ¦¦¦ HNO3 ¦¦¦ HClO4 ¦¦¦ H3PO4 ¦¦¦ NaCl ¦¦¦ Na2SO4 ¦¦¦ hydrobromic acid ¦¦¦ HBr ¦¦¦ hydrobromic acid (aq.) | Yes | Yes | Yes | No | shows that other acids fail to yield a product
N064 | N064-PR003-E1-NR3a | 10.1039/c1ce05287j |  | ANY: modulator_1 one of: null ¦¦¦ nitric acid ¦¦¦ perchloric acid ¦¦¦ phosphoric acid ¦¦¦ acetic acid ¦¦¦ formic acid ¦¦¦ trifluoroacetic acid ¦¦¦ sodium chloride ¦¦¦ sodium sulfate ¦¦¦ HNO3 ¦¦¦ HClO4 ¦¦¦ H3PO4 ¦¦¦ NaCl ¦¦¦ Na2SO4 ¦¦¦ hydrobromic acid ¦¦¦ HBr ¦¦¦ hydrobromic acid (aq.) | Yes | Yes | Yes | No | shows that other acids fail to yield a product
N064 | N064-PR003-E1-NR3b | 10.1039/c1ce05287j |  | ANY: modulator_1 one of: null ¦¦¦ nitric acid ¦¦¦ perchloric acid ¦¦¦ phosphoric acid ¦¦¦ acetic acid ¦¦¦ formic acid ¦¦¦ trifluoroacetic acid ¦¦¦ sodium chloride ¦¦¦ sodium sulfate ¦¦¦ HNO3 ¦¦¦ HClO4 ¦¦¦ H3PO4 ¦¦¦ NaCl ¦¦¦ Na2SO4 ¦¦¦ hydrobromic acid ¦¦¦ HBr ¦¦¦ hydrobromic acid (aq.) | Yes | Yes | Yes | No | shows that other acids fail to yield a product
N064 | N064-PR003-E1-NR3c | 10.1039/c1ce05287j |  | ANY: modulator_1 one of: null ¦¦¦ nitric acid ¦¦¦ perchloric acid ¦¦¦ phosphoric acid ¦¦¦ acetic acid ¦¦¦ formic acid ¦¦¦ trifluoroacetic acid ¦¦¦ sodium chloride ¦¦¦ sodium sulfate ¦¦¦ HNO3 ¦¦¦ HClO4 ¦¦¦ H3PO4 ¦¦¦ NaCl ¦¦¦ Na2SO4 ¦¦¦ hydrobromic acid ¦¦¦ HBr ¦¦¦ hydrobromic acid (aq.) | Yes | Yes | Yes | No | shows that other acids fail to yield a product
N064 | N064-PR004-E1-NR4a | 10.1039/c1ce05287j |  | ANY: modulator_1 one of: null ¦¦¦ nitric acid ¦¦¦ perchloric acid ¦¦¦ phosphoric acid ¦¦¦ acetic acid ¦¦¦ formic acid ¦¦¦ trifluoroacetic acid ¦¦¦ sodium chloride ¦¦¦ sodium sulfate ¦¦¦ HNO3 ¦¦¦ HClO4 ¦¦¦ H3PO4 ¦¦¦ NaCl ¦¦¦ Na2SO4 ¦¦¦ hydrobromic acid ¦¦¦ HBr ¦¦¦ hydrobromic acid (aq.) | Yes | Yes | Yes | No | shows that other acids fail to yield a product
N064 | N064-PR004-E1-NR4b | 10.1039/c1ce05287j |  | ANY: modulator_1 one of: null ¦¦¦ nitric acid ¦¦¦ perchloric acid ¦¦¦ phosphoric acid ¦¦¦ acetic acid ¦¦¦ formic acid ¦¦¦ trifluoroacetic acid ¦¦¦ sodium chloride ¦¦¦ sodium sulfate ¦¦¦ HNO3 ¦¦¦ HClO4 ¦¦¦ H3PO4 ¦¦¦ NaCl ¦¦¦ Na2SO4 ¦¦¦ hydrobromic acid ¦¦¦ HBr ¦¦¦ hydrobromic acid (aq.) | Yes | Yes | Yes | No | shows that other acids fail to yield a product
N064 | N064-PR004-E1-NR4c | 10.1039/c1ce05287j |  | ANY: modulator_1 one of: null ¦¦¦ nitric acid ¦¦¦ perchloric acid ¦¦¦ phosphoric acid ¦¦¦ acetic acid ¦¦¦ formic acid ¦¦¦ trifluoroacetic acid ¦¦¦ sodium chloride ¦¦¦ sodium sulfate ¦¦¦ HNO3 ¦¦¦ HClO4 ¦¦¦ H3PO4 ¦¦¦ NaCl ¦¦¦ Na2SO4 ¦¦¦ hydrobromic acid ¦¦¦ HBr ¦¦¦ hydrobromic acid (aq.) | Yes | Yes | Yes | No | shows that other acids fail to yield a product
N064 | N064-PR005-E1-NR5a | 10.1039/c1ce05287j |  | ANY: modulator_1 one of: null ¦¦¦ nitric acid ¦¦¦ perchloric acid ¦¦¦ phosphoric acid ¦¦¦ acetic acid ¦¦¦ formic acid ¦¦¦ trifluoroacetic acid ¦¦¦ sodium chloride ¦¦¦ sodium sulfate ¦¦¦ HNO3 ¦¦¦ HClO4 ¦¦¦ H3PO4 ¦¦¦ NaCl ¦¦¦ Na2SO4 ¦¦¦ hydrobromic acid ¦¦¦ HBr ¦¦¦ hydrobromic acid (aq.) | Yes | Yes | Yes | No | shows that other acids fail to yield a product
N064 | N064-PR005-E1-NR5b | 10.1039/c1ce05287j |  | ANY: modulator_1 one of: null ¦¦¦ nitric acid ¦¦¦ perchloric acid ¦¦¦ phosphoric acid ¦¦¦ acetic acid ¦¦¦ formic acid ¦¦¦ trifluoroacetic acid ¦¦¦ sodium chloride ¦¦¦ sodium sulfate ¦¦¦ HNO3 ¦¦¦ HClO4 ¦¦¦ H3PO4 ¦¦¦ NaCl ¦¦¦ Na2SO4 ¦¦¦ hydrobromic acid ¦¦¦ HBr ¦¦¦ hydrobromic acid (aq.) | Yes | Yes | Yes | No | shows that other acids fail to yield a product
N064 | N064-PR005-E1-NR5c | 10.1039/c1ce05287j |  | ANY: modulator_1 one of: null ¦¦¦ nitric acid ¦¦¦ perchloric acid ¦¦¦ phosphoric acid ¦¦¦ acetic acid ¦¦¦ formic acid ¦¦¦ trifluoroacetic acid ¦¦¦ sodium chloride ¦¦¦ sodium sulfate ¦¦¦ HNO3 ¦¦¦ HClO4 ¦¦¦ H3PO4 ¦¦¦ NaCl ¦¦¦ Na2SO4 ¦¦¦ hydrobromic acid ¦¦¦ HBr ¦¦¦ hydrobromic acid (aq.) | Yes | Yes | Yes | No | shows that other acids fail to yield a product
N065 | N065-PR003-E1-NR1a | 10.1039/c1ce06213a | [Mn(Htci)(bpe)0.5]·H2O | ANY: linker_1 = none | Yes | Yes | Yes | No | was difficult to obtain solid product without bpe
N066 | N066-PR005-E1-NR1a | 10.1039/c2ce06572j | Eu(BTC)(H2O)DMF | ANY: solvent_secondary_ml < 0.2 | Yes | Yes | Yes | No | h2o said to be important to high quality crystal, amorphous without it
N066 | N066-PR005-E1-NR1b | 10.1039/c2ce06572j | Eu(BTC)(H2O)DMF | ANY: solvent_secondary_ml < 0.2 | Yes | Yes | Yes | No | h2o said to be important to high quality crystal, amorphous without it
N066 | N066-PR005-E1-NR1c | 10.1039/c2ce06572j | Eu(BTC)(H2O)DMF | ANY: solvent_secondary_ml < 0.2 | Yes | Yes | Yes | No | h2o said to be important to high quality crystal, amorphous without it
N066 | N066-PR001-OPT1 | 10.1039/c2ce06572j | Eu(BTC)(H2O)DMF [sodium acetate > 0.5 mmol] | OPTIONAL ALL: modulator_1 one of: sodium acetate anhydrous ¦¦¦ sodium acetate ¦¦¦ NaOAc ¦¦¦ CH3COONa ¦¦¦ CH3COONa (anhydrous) modulator_1_amount_value > 0.5 | Yes | No | No | No | above .5 mmol naoac characterization lines of pxrd vanish, mof destroyed
N066 | N066-PR001-OPT2 | 10.1039/c2ce06572j | Eu(BTC)(H2O)DMF [sodium acetate > 0.5 mmol] | OPTIONAL ALL: modulator_1 one of: sodium acetate anhydrous ¦¦¦ sodium acetate ¦¦¦ NaOAc ¦¦¦ CH3COONa ¦¦¦ CH3COONa (anhydrous) modulator_1_amount_value > 0.5 | Yes | No | No | No | above .5 mmol naoac characterization lines of pxrd vanish, mof destroyed
N066 | N066-PR001-OPT3 | 10.1039/c2ce06572j | Eu(BTC)(H2O)DMF [sodium acetate > 0.5 mmol] | OPTIONAL ALL: modulator_1 one of: sodium acetate anhydrous ¦¦¦ sodium acetate ¦¦¦ NaOAc ¦¦¦ CH3COONa ¦¦¦ CH3COONa (anhydrous) modulator_1_amount_value > 0.5 | Yes | No | No | No | above .5 mmol naoac characterization lines of pxrd vanish, mof destroyed
N067 |  | 10.1039/c2ce25529d |  | No negative evidence annotated | Yes | No | No | No | no failed conditions in paper
N068 | N068-PR001-E1-NR1a | 10.1039/c2dt30174a | ZIF-67 | ALL: linker_1 one of: imidazole ¦¦¦ HIm ¦¦¦ 1H-imidazole ¦¦¦ imidazole (HIm) linker_1_amount_value from 8.892 to 10.868 | Yes | No | No | No | co-im system made inorganic side products not normal mof
N068 | N068-PR002-E1-NR2a | 10.1039/c2dt30174a | ZIF-67 | ALL: linker_1 one of: imidazole ¦¦¦ HIm ¦¦¦ 1H-imidazole ¦¦¦ imidazole (HIm) linker_1_amount_value from 17.775 to 21.725 | Yes | No | No | No | co-im system made inorganic side products not normal mof
N068 | N068-PR003-E1-NR3a | 10.1039/c2dt30174a | ZIF-67 | ALL: linker_1 one of: imidazole ¦¦¦ HIm ¦¦¦ 1H-imidazole ¦¦¦ imidazole (HIm) linker_1_amount_value from 35.55 to 43.45 | Yes | No | No | No | co-im system made inorganic side products not normal mof
N068 | N068-PR004-E2-NR4a | 10.1039/c2dt30174a | ZIF-8 | ALL: linker_1 one of: imidazole ¦¦¦ HIm ¦¦¦ 1H-imidazole ¦¦¦ imidazole (HIm) linker_1_amount_value from 8.892 to 10.868 | Yes | Yes | No | No | co-im system made inorganic side products not normal mof
N068 | N068-PR005-E2-NR5a | 10.1039/c2dt30174a | ZIF-8 | ALL: linker_1 one of: imidazole ¦¦¦ HIm ¦¦¦ 1H-imidazole ¦¦¦ imidazole (HIm) linker_1_amount_value from 17.775 to 21.725 | Yes | Yes | No | No | co-im system made inorganic side products not normal mof
N068 | N068-PR006-E2-NR6a | 10.1039/c2dt30174a | ZIF-8 | ALL: linker_1 one of: imidazole ¦¦¦ HIm ¦¦¦ 1H-imidazole ¦¦¦ imidazole (HIm) linker_1_amount_value from 35.55 to 43.45 | Yes | Yes | No | No | co-im system made inorganic side products not normal mof
N069 |  | 10.1039/c2dt30708a |  | No negative evidence annotated | Yes | No | No | No | no failed conditions in paper
N070 |  | 10.1039/c3ce41152d |  | No negative evidence annotated | Yes | No | No | No | no failed conditions in paper
N071 | N071-PR001-E1-NR1a | 10.1039/c3ce42040j | IFP-5 | ALL: linker_1 one of: 4,5-dicyano-2-methylimidazole (neutral precursor 1) ¦¦¦ 4,5-dicyano-2-methylimidazole metal_1 one of: cobalt(II) nitrate hexahydrate ¦¦¦ cobalt(II) chloride hexahydrate ¦¦¦ cobalt(II) acetate tetrahydrate ¦¦¦ cobalt(II) sulfate heptahydrate ¦¦¦ Co(NO3)2·6H2O solvent_main one of: N,N-dimethylformamide ¦¦¦ N,N-dimethylacetamide ¦¦¦ DMA ¦¦¦ DMF solvent_main_ml from 2.88 to 6.12 solvent_secondary one of: none ¦¦¦ null ¦¦¦ N,N-dimethylacetamide ¦¦¦ N,N-dimethylformamide ¦¦¦ water ¦¦¦ methanol ¦¦¦ ethanol ¦¦¦ acetonitrile ¦¦¦ 1,4-dioxane ¦¦¦ tetrahydrofuran ¦¦¦ dichloromethane ¦¦¦ toluene ¦¦¦ DMF solvent_secondary_ml one of: null ¦¦¦ 3 ¦¦¦ 3.0 | Yes | Yes | Yes | No | paragraph of screening conditions to make new products yielded failed conditions until ionic liquid precursor was used
N071 | N071-PR001-E1-NR1b | 10.1039/c3ce42040j | IFP-5 | ALL: linker_1 one of: 4,5-dicyano-2-methylimidazole (neutral precursor 1) ¦¦¦ 4,5-dicyano-2-methylimidazole metal_1 one of: cobalt(II) nitrate hexahydrate ¦¦¦ cobalt(II) chloride hexahydrate ¦¦¦ cobalt(II) acetate tetrahydrate ¦¦¦ cobalt(II) sulfate heptahydrate ¦¦¦ Co(NO3)2·6H2O solvent_main one of: N,N-dimethylformamide ¦¦¦ N,N-dimethylacetamide ¦¦¦ DMA ¦¦¦ DMF solvent_main_ml from 2.88 to 6.12 solvent_secondary one of: none ¦¦¦ null ¦¦¦ N,N-dimethylacetamide ¦¦¦ N,N-dimethylformamide ¦¦¦ water ¦¦¦ methanol ¦¦¦ ethanol ¦¦¦ acetonitrile ¦¦¦ 1,4-dioxane ¦¦¦ tetrahydrofuran ¦¦¦ dichloromethane ¦¦¦ toluene ¦¦¦ DMF solvent_secondary_ml one of: null ¦¦¦ 3 ¦¦¦ 3.0 | Yes | Yes | Yes | No | paragraph of screening conditions to make new products yielded failed conditions until ionic liquid precursor was used
N071 | N071-PR001-E1-NR1c | 10.1039/c3ce42040j | IFP-5 | ALL: linker_1 one of: 4,5-dicyano-2-methylimidazole (neutral precursor 1) ¦¦¦ 4,5-dicyano-2-methylimidazole metal_1 one of: cobalt(II) nitrate hexahydrate ¦¦¦ cobalt(II) chloride hexahydrate ¦¦¦ cobalt(II) acetate tetrahydrate ¦¦¦ cobalt(II) sulfate heptahydrate ¦¦¦ Co(NO3)2·6H2O solvent_main one of: N,N-dimethylformamide ¦¦¦ N,N-dimethylacetamide ¦¦¦ DMA ¦¦¦ DMF solvent_main_ml from 2.88 to 6.12 solvent_secondary one of: none ¦¦¦ null ¦¦¦ N,N-dimethylacetamide ¦¦¦ N,N-dimethylformamide ¦¦¦ water ¦¦¦ methanol ¦¦¦ ethanol ¦¦¦ acetonitrile ¦¦¦ 1,4-dioxane ¦¦¦ tetrahydrofuran ¦¦¦ dichloromethane ¦¦¦ toluene ¦¦¦ DMF solvent_secondary_ml one of: null ¦¦¦ 3 ¦¦¦ 3.0 | Yes | Yes | Yes | No | paragraph of screening conditions to make new products yielded failed conditions until ionic liquid precursor was used
N072 | N072-PR001-E1-NR1a | 10.1039/c4cc09955a |  | ANY: solvent_main one of: acetonitrile | Yes | Yes | Yes | No | lists solvents as attempted but failed
N072 | N072-PR001-E1-NR1b | 10.1039/c4cc09955a |  | ANY: solvent_main one of: dichloromethane | Yes | Yes | Yes | No | lists solvents as attempted but failed
N072 | N072-PR001-E1-NR1c | 10.1039/c4cc09955a |  | ANY: solvent_main one of: chloroform | Yes | Yes | Yes | No | lists solvents as attempted but failed
N072 | N072-PR001-E1-NR1d | 10.1039/c4cc09955a |  | ANY: solvent_main one of: carbon tetrachloride | Yes | Yes | Yes | No | lists solvents as attempted but failed
N072 | N072-PR001-E1-NR1e | 10.1039/c4cc09955a |  | ANY: solvent_main one of: toluene | Yes | Yes | Yes | No | lists solvents as attempted but failed
N072 | N072-PR001-E1-NR1f | 10.1039/c4cc09955a |  | ANY: solvent_main one of: benzene | Yes | Yes | Yes | No | lists solvents as attempted but failed
N072 | N072-PR001-E2-NR2a | 10.1039/c4cc09955a |  | ANY: metal_1 one of: copper(II) nitrate trihydrate ¦¦¦ copper(II) nitrate ¦¦¦ copper nitrate trihydrate ¦¦¦ copper nitrate ¦¦¦ Cu(NO3)2 3H2O | Yes | Yes | Yes | No | direct synthesis of copper analog was not successful
N073 | N073-PR002-E1-NR1a | 10.1039/c4ra01269k | CUP-1 | ANY: modulator_1 one of: L-proline ¦¦¦ proline ¦¦¦ L-Pro | No | Yes | Yes | No | introducing the L proline results in a sharp decrease of crystallinity
N073 | N073-PR003-E2-NR2a | 10.1039/c4ra01269k | CUP-1 | ANY: temperature_c from 70 to 100 | Yes | Yes | Yes | No | found that heating at 100 C yielded amorphous substances
N074 |  | 10.1039/c4ra08856e |  | No negative evidence annotated | Yes | No | No | No | no failed conditions in paper
N075 | N075-PR006-E1-NR1a | 10.1039/c5ce00729a | UiO-66 | ALL: modulator_1 one of: hydrofluoric acid (40%) ¦¦¦ hydrofluoric acid ¦¦¦ HF modulator_1_amount_value > 0.117 | Yes | No | No | No | paper says crystals cannot be obtained when more than 3 eq HF added
N076 | N076-PR002-E1-NR1a | 10.1039/c5dt00011d |  | ALL: metal_1 one of: zinc nitrate hexahydrate ¦¦¦ zinc nitrate ¦¦¦ zinc(II) nitrate hexahydrate ¦¦¦ zinc(II) nitrate ¦¦¦ Zn(NO3)2·6H2O ¦¦¦ Zn(NO3)2 modulator_1 = null | Yes | Yes | Yes | No | says many metal salts formed h3lno3 instead of coordination networks
N076 | N076-PR003-E1-NR2a | 10.1039/c5dt00011d |  | ANY: metal_1 one of: cobalt(II) nitrate hexahydrate ¦¦¦ cobalt nitrate hexahydrate ¦¦¦ cobalt(II) nitrate ¦¦¦ cobalt nitrate ¦¦¦ Co(NO3)2·6H2O ¦¦¦ Co(NO3)2 | Yes | Yes | Yes | No | says many metal salts formed h3lno3 instead of coordination networks
N077 | N077-PR001-E1-NR1a | 10.1039/c5dt02147b |  | ANY: modulator_1 one of: tetramethylammonium hydroxide ¦¦¦ TMAH ¦¦¦ Me4NOH ¦¦¦ N(CH3)4OH ¦¦¦ (CH3)4NOH ¦¦¦ tetraethylammonium hydroxide ¦¦¦ TEAH ¦¦¦ Et4NOH ¦¦¦ ammonium hydroxide ¦¦¦ NH4OH ¦¦¦ ammonia solution ¦¦¦ triethylamine ¦¦¦ Et3N ¦¦¦ TEA ¦¦¦ sodium bicarbonate ¦¦¦ NaHCO3 | Yes | Yes | Yes | No | says when amount of base was increased only unknown deposits were obtained
N077 | N077-PR002-E1-NR2a | 10.1039/c5dt02147b |  | ANY: modulator_1 one of: tetramethylammonium hydroxide ¦¦¦ TMAH ¦¦¦ Me4NOH ¦¦¦ N(CH3)4OH ¦¦¦ (CH3)4NOH ¦¦¦ tetraethylammonium hydroxide ¦¦¦ TEAH ¦¦¦ Et4NOH ¦¦¦ ammonium hydroxide ¦¦¦ NH4OH ¦¦¦ ammonia solution ¦¦¦ triethylamine ¦¦¦ Et3N ¦¦¦ TEA ¦¦¦ sodium bicarbonate ¦¦¦ NaHCO3 | Yes | Yes | Yes | No | says when amount of base was increased only unknown deposits were obtained
N077 | N077-PR003-E1-NR3a | 10.1039/c5dt02147b |  | ANY: modulator_1 one of: tetramethylammonium hydroxide ¦¦¦ TMAH ¦¦¦ Me4NOH ¦¦¦ N(CH3)4OH ¦¦¦ (CH3)4NOH ¦¦¦ tetraethylammonium hydroxide ¦¦¦ TEAH ¦¦¦ Et4NOH ¦¦¦ ammonium hydroxide ¦¦¦ NH4OH ¦¦¦ ammonia solution ¦¦¦ triethylamine ¦¦¦ Et3N ¦¦¦ TEA ¦¦¦ sodium bicarbonate ¦¦¦ NaHCO3 | Yes | Yes | Yes | No | says when amount of base was increased only unknown deposits were obtained
N077 | N077-PR004-E1-NR4a | 10.1039/c5dt02147b |  | ANY: modulator_1 one of: tetramethylammonium hydroxide ¦¦¦ TMAH ¦¦¦ Me4NOH ¦¦¦ N(CH3)4OH ¦¦¦ (CH3)4NOH ¦¦¦ tetraethylammonium hydroxide ¦¦¦ TEAH ¦¦¦ Et4NOH ¦¦¦ ammonium hydroxide ¦¦¦ NH4OH ¦¦¦ ammonia solution ¦¦¦ triethylamine ¦¦¦ Et3N ¦¦¦ TEA ¦¦¦ sodium bicarbonate ¦¦¦ NaHCO3 | Yes | Yes | Yes | No | says when amount of base was increased only unknown deposits were obtained
N078 | N078-PR001-E1-NR1a | 10.1039/c5dt02636a | [Cu3(L)2(DABCO)] | ANY: modulator_1 = null | Yes | Yes | Yes | No | when no hcl was used products with irregular shapes and weak diffractions peaks were obtained
N078 | N078-PR005-E2-NR2a | 10.1039/c5dt02636a | [Cu3(L)2(DABCO)] | ALL: modulator_1 = null solvent_main_ml from 0 to 14 solvent_secondary_ml from 6 to 20 | Yes | Yes | Yes | No | with no hcl a concentration screening was performed and under a certain ratios no products were made
N078 | N078-PR005-E2-NR2b | 10.1039/c5dt02636a | [Cu3(L)2(DABCO)] | ALL: modulator_1 = null solvent_main_ml from 0 to 14 solvent_secondary_ml from 6 to 20 | Yes | Yes | Yes | No | with no hcl a concentration screening was performed and under a certain ratios no products were made
N078 | N078-PR005-E3-NR3a | 10.1039/c5dt02636a | [Cu3(L)2(DABCO)] | ALL: modulator_1 one of: hydrochloric acid (aq.) ¦¦¦ hydrochloric acid ¦¦¦ HCl ¦¦¦ aqueous HCl ¦¦¦ HCl (aq.) solvent_main_ml from 0 to 14.5 solvent_secondary_ml from 5.5 to 20 | No | Yes | Yes | No | at certain ratios a blue precipitate
N079 | N079-PR003-E1-NR1a | 10.1039/c6cc04525a | Ga-soc-MOF | ALL: modulator_1 one of: tetramethylammonium nitrate ¦¦¦ tetramethylammonium chloride ¦¦¦ tetraethylammonium bromide ¦¦¦ tetrapropylammonium bromide ¦¦¦ tetrabutylammonium bromide ¦¦¦ TMAN ¦¦¦ TMACl ¦¦¦ TEABr ¦¦¦ TPABr ¦¦¦ TBABr solvent_secondary one of: acetonitrile ¦¦¦ acetonitrile; water ¦¦¦ MeCN ¦¦¦ CH3CN | Yes | Yes | Yes | No | tea played a vital role in regulating the uniformity of building units, other sdas were attempted but did not work
N079 | N079-PR003-E1-NR1b | 10.1039/c6cc04525a | Ga-soc-MOF | ALL: modulator_1 one of: tetramethylammonium nitrate ¦¦¦ tetramethylammonium chloride ¦¦¦ tetraethylammonium bromide ¦¦¦ tetrapropylammonium bromide ¦¦¦ tetrabutylammonium bromide ¦¦¦ TMAN ¦¦¦ TMACl ¦¦¦ TEABr ¦¦¦ TPABr ¦¦¦ TBABr solvent_secondary one of: acetonitrile ¦¦¦ acetonitrile; water ¦¦¦ MeCN ¦¦¦ CH3CN | Yes | Yes | Yes | No | tea played a vital role in regulating the uniformity of building units, other sdas were attempted but did not work
N079 | N079-PR003-E1-NR1c | 10.1039/c6cc04525a | Ga-soc-MOF | ALL: modulator_1 one of: tetramethylammonium nitrate ¦¦¦ tetramethylammonium chloride ¦¦¦ tetraethylammonium bromide ¦¦¦ tetrapropylammonium bromide ¦¦¦ tetrabutylammonium bromide ¦¦¦ TMAN ¦¦¦ TMACl ¦¦¦ TEABr ¦¦¦ TPABr ¦¦¦ TBABr solvent_secondary one of: acetonitrile ¦¦¦ acetonitrile; water ¦¦¦ MeCN ¦¦¦ CH3CN | Yes | Yes | Yes | No | tea played a vital role in regulating the uniformity of building units, other sdas were attempted but did not work
N080 | N080-PR001-E2-NR2a | 10.1039/c6cc10225e | polyUiO-66 | ALL: modulator_1 = null linker_1 one of: Poly-2,5-bis(but-3-en-1-yloxy)terephthalic acid ¦¦¦ pbdc-6a-u | Yes | No | No | No | use of modulator said to be critical for formation of polymof
N080 | N080-PR002-E1-NR1a | 10.1039/c6cc10225e | polyUiO-66 | ANY: linker_1 one of: pbdc-10a-u ¦¦¦ poly-2,5-bis(hex-5-en-1-yloxy)terephthalic acid | Yes | Yes | Yes | No | said pbdc-10a-u formed amorphous materials in films
N080 | N080-PR002-E2-NR2b | 10.1039/c6cc10225e | polyUiO-66 | ALL: modulator_1 = null linker_1 one of: Poly-2,5-bis(pent-4-en-1-yloxy)terephthalic acid ¦¦¦ pbdc-8a-u (disperse) ¦¦¦ pbdc-8a-u 2800 ¦¦¦ pbdc-8a-u 7800 ¦¦¦ pbdc-8a-u 42000 | Yes | No | No | No | use of modulator said to be critical for formation of polymof
N080 | N080-PR006-E2-NR4a | 10.1039/c6cc10225e | polyUiO-66 | ALL: modulator_1 = null linker_1 one of: Poly-2,5-bis(heptan-1-yloxy)terephthalic acid ¦¦¦ pbdc-7a | Yes | No | No | No | use of modulator said to be critical for formation of polymof
N080 | N080-PR007-E3-NR3a | 10.1039/c6cc10225e | polyUiO-66 | ANY: linker_1 one of: pbdc-9a ¦¦¦ poly-2,5-bis(nonan-1-yloxy)terephthalic acid ¦¦¦ poly[2,5-(nonane-1,9-diyldioxy)terephthalic acid] | Yes | Yes | Yes | No | pbdc-xa only works with x=3-8+
N080 | N080-PR007-E3-NR3b | 10.1039/c6cc10225e | polyUiO-66 | ANY: linker_1 one of: pbdc-10a ¦¦¦ poly-2,5-bis(decan-1-yloxy)terephthalic acid ¦¦¦ poly[2,5-(decane-1,10-diyldioxy)terephthalic acid] | Yes | Yes | Yes | No | pbdc-xa only works with x=3-8+
N080 | N080-PR007-E2-NR4b | 10.1039/c6cc10225e | polyUiO-66 | ALL: modulator_1 = null linker_1 one of: Poly-2,5-bis(octan-1-yloxy)terephthalic acid ¦¦¦ pbdc-8a | Yes | No | No | No | use of modulator said to be critical for formation of polymof
N081 | N081-PR001-E1-NR1a | 10.1039/c6ce00006a |  | ANY: modulator_1 one of: sodium hydroxide ¦¦¦ NaOH ¦¦¦ sodium hydroxide (aqueous solution) | Yes | Yes | No | No | no successful case for NaI and LiI ions
N081 | N081-PR001-E1-NR1b | 10.1039/c6ce00006a |  | ANY: modulator_1 one of: lithium hydroxide ¦¦¦ LiOH ¦¦¦ lithium hydroxide monohydrate ¦¦¦ lithium hydroxide (aqueous solution) | Yes | Yes | No | No | no successful case for NaI and LiI ions
N081 | N081-PR002-E1-NR2a | 10.1039/c6ce00006a |  | ANY: modulator_1 one of: sodium hydroxide ¦¦¦ NaOH ¦¦¦ sodium hydroxide (aqueous solution) | Yes | Yes | No | No | no successful case for NaI and LiI ions
N081 | N081-PR002-E1-NR2b | 10.1039/c6ce00006a |  | ANY: modulator_1 one of: lithium hydroxide ¦¦¦ LiOH ¦¦¦ lithium hydroxide monohydrate ¦¦¦ lithium hydroxide (aqueous solution) | Yes | Yes | No | No | no successful case for NaI and LiI ions
N081 | N081-PR003-E1-NR3a | 10.1039/c6ce00006a |  | ANY: modulator_1 one of: sodium hydroxide ¦¦¦ NaOH ¦¦¦ sodium hydroxide (aqueous solution) | Yes | Yes | No | No | no successful case for NaI and LiI ions
N081 | N081-PR003-E1-NR3b | 10.1039/c6ce00006a |  | ANY: modulator_1 one of: lithium hydroxide ¦¦¦ LiOH ¦¦¦ lithium hydroxide monohydrate ¦¦¦ lithium hydroxide (aqueous solution) | Yes | Yes | No | No | no successful case for NaI and LiI ions
N081 | N081-PR004-E1-NR4a | 10.1039/c6ce00006a |  | ANY: modulator_1 one of: sodium hydroxide ¦¦¦ NaOH ¦¦¦ sodium hydroxide (aqueous solution) | Yes | Yes | No | No | no successful case for NaI and LiI ions
N081 | N081-PR004-E1-NR4b | 10.1039/c6ce00006a |  | ANY: modulator_1 one of: lithium hydroxide ¦¦¦ LiOH ¦¦¦ lithium hydroxide monohydrate ¦¦¦ lithium hydroxide (aqueous solution) | Yes | Yes | No | No | no successful case for NaI and LiI ions
N082 | N082-PR002-E1-NR1a | 10.1039/c7ce01438d | ZIF-318 | ALL: linker_1 is not 2-methylimidazole temperature_c from 120 to 130 time_h from 20 to 28 | Yes | No | No | No | created nonporous coordination polymer not MOF
N083 | N083-PR002-E1-NR1a | 10.1039/c7dt01084b | UiO-66-PYDC | ANY: modulator_1 = null | Yes | Yes | Yes | No | with no hac xrd peaks were greatly diminished
N084 | N084-PR006-E1-NR1a | 10.1039/c7dt01223c | CPO-27-Mg | ALL: temperature_c from -30 to -10 solvent_main_ml from 0 to 1000 | Yes | Yes | No | No | products decrease in crystallinity as temp is lowered
N084 | N084-PR023-E2-NR2a | 10.1039/c7dt01223c | CPO-27-Zn | ANY: temperature_c < 0 | Yes | Yes | Yes | No | reagents were insoluble in THF at low temperatures
N085 | N085-PR001-E1-NR1a | 10.1039/c7ta02069d | HTT–Pb | ANY: linker_1 = HTT | Yes | Yes | Yes | Yes | if the free thiol of htt is directly mixed with metal, amorphous precipitate is formed
N085 | N085-PR001-E2-NR2a | 10.1039/c7ta02069d | HTT–Pb | ALL: linker_1 = HTT time_h > 48 | Yes | No | No | No | if the free thiol of htt is directly mixed with metal, amorphous precipitate is formed even at longer reaction times
N086 | N086-PR001-E1-NR1a | 10.1039/c8ce00947c |  | ANY: linker_2 one of: 4,4'-bipyridine ¦¦¦ 4,4'-bpy ¦¦¦ 4,4-bipyridine | Yes | Yes | Yes | No | showed a large collection of linkers and said all except 1 but nothing could be formed except precipitate
N086 | N086-PR003-E1-NR2a | 10.1039/c8ce00947c |  | ALL: linker_2 one of: 1,4-di(1H-imidazol-1-yl)benzene ¦¦¦ bib ¦¦¦ 1,4-bis(imidazol-1-yl)benzene ¦¦¦ 1,4-bis(1H-imidazol-1-yl)benzene modulator_1_amount_value from 0.19 to 0.21 | Yes | Yes | Yes | No | showed a large collection of linkers and said all except 1 but nothing could be formed except precipitate
N086 | N086-PR004-E1-NR3a | 10.1039/c8ce00947c |  | ANY: linker_2 one of: 1,4-di(1H-imidazol-1-yl)benzene ¦¦¦ bib ¦¦¦ 1,4-bis(imidazol-1-yl)benzene ¦¦¦ 1,4-bis(1H-imidazol-1-yl)benzene | Yes | Yes | Yes | No | showed a large collection of linkers and said all except 1 but nothing could be formed except precipitate
N087 | N087-PR004-E1-NR1a | 10.1039/c8ce01264d | Cu3hhtp2 | ANY: modulator_1 one of: methanol ¦¦¦ ethanol ¦¦¦ 2-propanol ¦¦¦ isopropanol ¦¦¦ 1-butanol ¦¦¦ n-butanol ¦¦¦ N,N-dimethylformamide ¦¦¦ DMF ¦¦¦ tetrahydrofuran ¦¦¦ THF ¦¦¦ pyrazole | Yes | Yes | Yes | No | the use of alcohols, dmf or thf leads to only very low yields of the MOF
N087 | N087-PR004-E1-NR1b | 10.1039/c8ce01264d | Cu3hhtp2 | ANY: modulator_1 one of: methanol ¦¦¦ ethanol ¦¦¦ 2-propanol ¦¦¦ isopropanol ¦¦¦ 1-butanol ¦¦¦ n-butanol ¦¦¦ N,N-dimethylformamide ¦¦¦ DMF ¦¦¦ tetrahydrofuran ¦¦¦ THF ¦¦¦ pyrazole | Yes | Yes | Yes | No | the use of alcohols, dmf or thf leads to only very low yields of the MOF
N087 | N087-PR004-E1-NR1c | 10.1039/c8ce01264d | Cu3hhtp2 | ANY: modulator_1 one of: methanol ¦¦¦ ethanol ¦¦¦ 2-propanol ¦¦¦ isopropanol ¦¦¦ 1-butanol ¦¦¦ n-butanol ¦¦¦ N,N-dimethylformamide ¦¦¦ DMF ¦¦¦ tetrahydrofuran ¦¦¦ THF ¦¦¦ pyrazole | Yes | Yes | Yes | No | the use of alcohols, dmf or thf leads to only very low yields of the MOF
N087 | N087-PR004-E2-NR2a | 10.1039/c8ce01264d | Cu3hhtp2 | ALL: modulator_1 one of: sodium hydroxide ¦¦¦ NaOH linker_1_amount_value from 0 to 1000 metal_1_amount_value from 0 to 1000 solvent_main_ml from 0 to 1000 | No | Yes | No | No | at pH 14 the oxide is the major product according to PXRD
N088 | N088-PR001-E1-NR1a | 10.1039/c8sc01533c | Zr-CAU-30 | ALL: modulator_2 = null time_h from 3 to 48 | Yes | Yes | Yes | No | the use of 0 and 12 eq naoh resulted in xray amorphous products
N088 | N088-PR001-E2-NR2a | 10.1039/c8sc01533c | Zr-CAU-30 | ANY: metal_1_amount_value from 0.0143 to 0.0175 | Yes | Yes | Yes | No | a metal to linker ratio of 1:1 resulting in low crystallinity
N088 | N088-PR001-E3-NR3a | 10.1039/c8sc01533c | Zr-CAU-30 | ALL: modulator_1 one of: hydrochloric acid ¦¦¦ HCl modulator_2 one of: sodium hydroxide ¦¦¦ NaOH ¦¦¦ sodium hydroxide (2 M aqueous) ¦¦¦ NaOH (2 M aq.) | Yes | No | No | No | says various additives were tried but only NaF with NaOh resulted in the formation of product
N088 | N088-PR001-E3-NR3b | 10.1039/c8sc01533c | Zr-CAU-30 | ALL: modulator_1 one of: formic acid modulator_2 one of: sodium hydroxide ¦¦¦ NaOH ¦¦¦ sodium hydroxide (2 M aqueous) ¦¦¦ NaOH (2 M aq.) | Yes | No | No | No | says various additives were tried but only NaF with NaOh resulted in the formation of product
N088 | N088-PR001-E3-NR3c | 10.1039/c8sc01533c | Zr-CAU-30 | ALL: modulator_1 one of: acetic acid ¦¦¦ glacial acetic acid modulator_2 one of: sodium hydroxide ¦¦¦ NaOH ¦¦¦ sodium hydroxide (2 M aqueous) ¦¦¦ NaOH (2 M aq.) | Yes | No | No | No | says various additives were tried but only NaF with NaOh resulted in the formation of product
N088 | N088-PR001-E4-NR4a | 10.1039/c8sc01533c | Zr-CAU-30 | ANY: modulator_1 one of: hydrochloric acid ¦¦¦ HCl ¦¦¦ formic acid ¦¦¦ acetic acid modulator_2 one of: hydrochloric acid ¦¦¦ HCl ¦¦¦ formic acid ¦¦¦ acetic acid | Yes | Yes | Yes | No | says various additives were tried but only NaF with NaOh resulted in the formation of product
N088 | N088-PR002-E1-NR5a | 10.1039/c8sc01533c | Hf-CAU-30 | ALL: modulator_2 = null time_h from 3 to 48 | Yes | Yes | Yes | No | the use of 0 and 12 eq naoh resulted in xray amorphous products
N088 | N088-PR002-E2-NR6a | 10.1039/c8sc01533c | Hf-CAU-30 | ANY: metal_1_amount_value from 0.0143 to 0.0175 | Yes | Yes | Yes | No | a metal to linker ratio of 1:1 resulting in low crystallinity
N088 | N088-PR002-E3-NR7a | 10.1039/c8sc01533c | Hf-CAU-30 | ALL: modulator_1 one of: hydrochloric acid ¦¦¦ HCl modulator_2 one of: sodium hydroxide ¦¦¦ NaOH ¦¦¦ sodium hydroxide (2 M aqueous) ¦¦¦ NaOH (2 M aq.) | Yes | No | No | No | says various additives were tried but only NaF with NaOh resulted in the formation of product
N088 | N088-PR002-E3-NR7b | 10.1039/c8sc01533c | Hf-CAU-30 | ALL: modulator_1 one of: formic acid modulator_2 one of: sodium hydroxide ¦¦¦ NaOH ¦¦¦ sodium hydroxide (2 M aqueous) ¦¦¦ NaOH (2 M aq.) | Yes | No | No | No | says various additives were tried but only NaF with NaOh resulted in the formation of product
N088 | N088-PR002-E3-NR7c | 10.1039/c8sc01533c | Hf-CAU-30 | ALL: modulator_1 one of: acetic acid ¦¦¦ glacial acetic acid modulator_2 one of: sodium hydroxide ¦¦¦ NaOH ¦¦¦ sodium hydroxide (2 M aqueous) ¦¦¦ NaOH (2 M aq.) | Yes | No | No | No | says various additives were tried but only NaF with NaOh resulted in the formation of product
N088 | N088-PR002-E4-NR8a | 10.1039/c8sc01533c | Hf-CAU-30 | ANY: modulator_1 one of: hydrochloric acid ¦¦¦ HCl ¦¦¦ formic acid ¦¦¦ acetic acid modulator_2 one of: hydrochloric acid ¦¦¦ HCl ¦¦¦ formic acid ¦¦¦ acetic acid | Yes | Yes | Yes | No | says various additives were tried but only NaF with NaOh resulted in the formation of product
N089 | N089-PR001-E1-NR1a | 10.1039/c8tc04442b | [Bi(HPyr)] | AT_LEAST(2): metal_1_amount_value > 200 temperature_c < 155 time_h < 20 | Yes | Yes | Yes | No | exact conditions were stated for the unoptimized reaction compared to optimized
N090 | N090-PR001-E1-NR1a | 10.1039/c9dt03489g | Al-MIL-53-FcDC | ANY: time_h > 1.5 | Yes | Yes | Yes | No | said that after longer reaction times the title compound could not be obtained as pure product
N090 | N090-PR001-E1-NR1b | 10.1039/c9dt03489g | Al-MIL-53-FcDC | ANY: time_h > 1.5 | Yes | Yes | Yes | No | said that after longer reaction times the title compound could not be obtained as pure product
N090 | N090-PR001-E1-NR1c | 10.1039/c9dt03489g | Al-MIL-53-FcDC | ANY: time_h > 1.5 | Yes | Yes | Yes | No | said that after longer reaction times the title compound could not be obtained as pure product
N091 | N091-PR001-E1-NR1a | 10.1039/c9dt04747f | ZIF-F | ANY: metal_1 one of: Zn(NO3)2·6H2O ¦¦¦ zinc nitrate hexahydrate ¦¦¦ zinc nitrate ¦¦¦ zinc(II) nitrate hexahydrate ¦¦¦ zinc(II) nitrate ¦¦¦ Zn(NO3)2 | Yes | Yes | Yes | No | when zinc nitrate was introduced instead of zinc acetate zif-f could not be synthesized
N092 | N092-PR002-E1-NR1a | 10.1039/d0dt00145g | TPA@ZIF-8 | ALL: time_h < 2 solvent_secondary one of: N,N-dimethylformamide ¦¦¦ DMF | Yes | Yes | Yes | No | said that after 1 H a specific crystal was formed, and 1H later it converted to zif-8
N092 | N092-PR002-E1-NR1b | 10.1039/d0dt00145g | TPA@ZIF-8 | ALL: time_h < 2 solvent_secondary one of: N,N-dimethylformamide ¦¦¦ DMF | Yes | Yes | Yes | No | said that after 1 H a specific crystal was formed, and 1H later it converted to zif-8
N092 | N092-PR002-E1-NR1c | 10.1039/d0dt00145g | TPA@ZIF-8 | ALL: time_h < 2 solvent_secondary one of: N,N-dimethylformamide ¦¦¦ DMF | Yes | Yes | Yes | No | said that after 1 H a specific crystal was formed, and 1H later it converted to zif-8
N093 | N093-PR002-E1-NR1a | 10.1039/d0nj00257g | MIL-100(Fe) | ANY: metal_2 one of: cobalt(II) chloride hexahydrate ¦¦¦ nickel(II) chloride hexahydrate ¦¦¦ zinc chloride ¦¦¦ copper(II) chloride dihydrate ¦¦¦ aluminium chloride (AlCl3) ¦¦¦ titanium(III) chloride (TiCl3) ¦¦¦ vanadium(III) chloride (VCl3) ¦¦¦ chromium(III) chloride hexahydrate (CrCl3·6H2O) ¦¦¦ manganese(II) chloride (MnCl2) ¦¦¦ cobalt(II) chloride hexahydrate (CoCl2·6H2O) ¦¦¦ nickel(II) chloride hexahydrate (NiCl2·6H2O) ¦¦¦ copper(II) chloride dihydrate (CuCl2·2H2O) ¦¦¦ zinc chloride (ZnCl2) ¦¦¦ cadmium nitrate tetrahydrate [Cd(NO3)2·4H2O] ¦¦¦ yttrium(III) nitrate pentahydrate [Y(NO3)3·5H2O] ¦¦¦ lanthanum(III) chloride hydrate (LaCl3·xH2O) ¦¦¦ cerium(III) acetate hydrate [Ce(OAc)3·xH2O] ¦¦¦ praseodymium(III) chloride hydrate (PrCl3·xH2O) ¦¦¦ samarium(III) chloride hydrate (SmCl3·xH2O) ¦¦¦ terbium(III) nitrate pentahydrate [Tb(NO3)3·5H2O] ¦¦¦ AlCl3 ¦¦¦ TiCl3 ¦¦¦ VCl3 ¦¦¦ MnCl2 ¦¦¦ ZnCl2 | Yes | Yes | Yes | No | says 1 metal procedure works but does not allow incorporating any doping metal by simply adding a second salt along with fecl2
N093 | N093-PR002-E1-NR1b | 10.1039/d0nj00257g | MIL-100(Fe) | ANY: metal_2 one of: cobalt(II) chloride hexahydrate ¦¦¦ nickel(II) chloride hexahydrate ¦¦¦ zinc chloride ¦¦¦ copper(II) chloride dihydrate ¦¦¦ aluminium chloride (AlCl3) ¦¦¦ titanium(III) chloride (TiCl3) ¦¦¦ vanadium(III) chloride (VCl3) ¦¦¦ chromium(III) chloride hexahydrate (CrCl3·6H2O) ¦¦¦ manganese(II) chloride (MnCl2) ¦¦¦ cobalt(II) chloride hexahydrate (CoCl2·6H2O) ¦¦¦ nickel(II) chloride hexahydrate (NiCl2·6H2O) ¦¦¦ copper(II) chloride dihydrate (CuCl2·2H2O) ¦¦¦ zinc chloride (ZnCl2) ¦¦¦ cadmium nitrate tetrahydrate [Cd(NO3)2·4H2O] ¦¦¦ yttrium(III) nitrate pentahydrate [Y(NO3)3·5H2O] ¦¦¦ lanthanum(III) chloride hydrate (LaCl3·xH2O) ¦¦¦ cerium(III) acetate hydrate [Ce(OAc)3·xH2O] ¦¦¦ praseodymium(III) chloride hydrate (PrCl3·xH2O) ¦¦¦ samarium(III) chloride hydrate (SmCl3·xH2O) ¦¦¦ terbium(III) nitrate pentahydrate [Tb(NO3)3·5H2O] ¦¦¦ AlCl3 ¦¦¦ TiCl3 ¦¦¦ VCl3 ¦¦¦ MnCl2 ¦¦¦ ZnCl2 | Yes | Yes | Yes | No | says 1 metal procedure works but does not allow incorporating any doping metal by simply adding a second salt along with fecl2
N093 | N093-PR002-E1-NR1c | 10.1039/d0nj00257g | MIL-100(Fe) | ANY: metal_2 one of: cobalt(II) chloride hexahydrate ¦¦¦ nickel(II) chloride hexahydrate ¦¦¦ zinc chloride ¦¦¦ copper(II) chloride dihydrate ¦¦¦ aluminium chloride (AlCl3) ¦¦¦ titanium(III) chloride (TiCl3) ¦¦¦ vanadium(III) chloride (VCl3) ¦¦¦ chromium(III) chloride hexahydrate (CrCl3·6H2O) ¦¦¦ manganese(II) chloride (MnCl2) ¦¦¦ cobalt(II) chloride hexahydrate (CoCl2·6H2O) ¦¦¦ nickel(II) chloride hexahydrate (NiCl2·6H2O) ¦¦¦ copper(II) chloride dihydrate (CuCl2·2H2O) ¦¦¦ zinc chloride (ZnCl2) ¦¦¦ cadmium nitrate tetrahydrate [Cd(NO3)2·4H2O] ¦¦¦ yttrium(III) nitrate pentahydrate [Y(NO3)3·5H2O] ¦¦¦ lanthanum(III) chloride hydrate (LaCl3·xH2O) ¦¦¦ cerium(III) acetate hydrate [Ce(OAc)3·xH2O] ¦¦¦ praseodymium(III) chloride hydrate (PrCl3·xH2O) ¦¦¦ samarium(III) chloride hydrate (SmCl3·xH2O) ¦¦¦ terbium(III) nitrate pentahydrate [Tb(NO3)3·5H2O] ¦¦¦ AlCl3 ¦¦¦ TiCl3 ¦¦¦ VCl3 ¦¦¦ MnCl2 ¦¦¦ ZnCl2 | Yes | Yes | Yes | No | says 1 metal procedure works but does not allow incorporating any doping metal by simply adding a second salt along with fecl2
N093 | N093-PR003-E2-NR2a | 10.1039/d0nj00257g | MIL-100(Fe,Al) | ANY: metal_2 one of: lead(II) nitrate ¦¦¦ lead(II) acetate trihydrate ¦¦¦ lead(II) perchlorate hexahydrate ¦¦¦ lead(II) chloride | Yes | Yes | Yes | No | says that pb2+ and bi3+ are not suitable for incorporation into mil-100(fe)
N093 | N093-PR003-E2-NR2b | 10.1039/d0nj00257g | MIL-100(Fe,Al) | ANY: metal_2 one of: lead(II) nitrate ¦¦¦ lead(II) acetate trihydrate ¦¦¦ lead(II) perchlorate hexahydrate ¦¦¦ lead(II) chloride | Yes | Yes | Yes | No | says that pb2+ and bi3+ are not suitable for incorporation into mil-100(fe)
N093 | N093-PR003-E2-NR2c | 10.1039/d0nj00257g | MIL-100(Fe,Al) | ANY: metal_2 one of: lead(II) nitrate ¦¦¦ lead(II) acetate trihydrate ¦¦¦ lead(II) perchlorate hexahydrate ¦¦¦ lead(II) chloride | Yes | Yes | Yes | No | says that pb2+ and bi3+ are not suitable for incorporation into mil-100(fe)
N093 | N093-PR003-E3-NR3a | 10.1039/d0nj00257g | MIL-100(Fe,Al) | ANY: metal_2 one of: bismuth(III) nitrate pentahydrate ¦¦¦ bismuth(III) chloride ¦¦¦ bismuth(III) acetate ¦¦¦ bismuth(III) perchlorate hydrate | Yes | Yes | Yes | No | says that pb2+ and bi3+ are not suitable for incorporation into mil-100(fe)
N093 | N093-PR003-E3-NR3b | 10.1039/d0nj00257g | MIL-100(Fe,Al) | ANY: metal_2 one of: bismuth(III) nitrate pentahydrate ¦¦¦ bismuth(III) chloride ¦¦¦ bismuth(III) acetate ¦¦¦ bismuth(III) perchlorate hydrate | Yes | Yes | Yes | No | says that pb2+ and bi3+ are not suitable for incorporation into mil-100(fe)
N093 | N093-PR003-E3-NR3c | 10.1039/d0nj00257g | MIL-100(Fe,Al) | ANY: metal_2 one of: bismuth(III) nitrate pentahydrate ¦¦¦ bismuth(III) chloride ¦¦¦ bismuth(III) acetate ¦¦¦ bismuth(III) perchlorate hydrate | Yes | Yes | Yes | No | says that pb2+ and bi3+ are not suitable for incorporation into mil-100(fe)
N094 | N094-PR001-E1-NR1a | 10.1039/d0ta02033h | Fe-PMOF-3(Fe) | ALL: metal_1 one of: iron(III) chloride hydrate ¦¦¦ FeCl3·xH2O ¦¦¦ FeCl3 ¦¦¦ iron(III) chloride ¦¦¦ iron(III) chloride hexahydrate ¦¦¦ FeCl3·6H2O ¦¦¦ ferric chloride metal_1_amount_value from 0 to 1000 | Yes | Yes | Yes | No | says that iron chloride cant work for making crystals
N094 | N094-PR002-E1-NR2a | 10.1039/d0ta02033h | Co-PMOF-3(Fe) | ALL: metal_1 one of: iron(III) chloride hydrate ¦¦¦ FeCl3·xH2O ¦¦¦ FeCl3 ¦¦¦ iron(III) chloride ¦¦¦ iron(III) chloride hexahydrate ¦¦¦ FeCl3·6H2O ¦¦¦ ferric chloride metal_1_amount_value from 0 to 1000 | Yes | Yes | Yes | No | says that iron chloride cant work for making crystals
N094 | N094-PR003-E1-NR3a | 10.1039/d0ta02033h | Ni-PMOF-3(Fe) | ALL: metal_1 one of: iron(III) chloride hydrate ¦¦¦ FeCl3·xH2O ¦¦¦ FeCl3 ¦¦¦ iron(III) chloride ¦¦¦ iron(III) chloride hexahydrate ¦¦¦ FeCl3·6H2O ¦¦¦ ferric chloride metal_1_amount_value from 0 to 1000 | Yes | Yes | Yes | No | says that iron chloride cant work for making crystals
N094 | N094-PR003-E2-NR4a | 10.1039/d0ta02033h | Ni-PMOF-3(Fe) | ALL: modulator_1 one of: benzoic acid ¦¦¦ BA modulator_2 one of: null ¦¦¦ water ¦¦¦ H2O | Yes | Yes | Yes | No | said single crystals couldn’t be obtained with single monocarboxylic acid
N094 | N094-PR003-E2-NR4b | 10.1039/d0ta02033h | Ni-PMOF-3(Fe) | ALL: modulator_1 one of: trifluoroacetic acid ¦¦¦ TFA modulator_2 one of: null ¦¦¦ water ¦¦¦ H2O | Yes | Yes | Yes | No | said single crystals couldn’t be obtained with single monocarboxylic acid
N094 | N094-PR003-E2-NR4c | 10.1039/d0ta02033h | Ni-PMOF-3(Fe) | ALL: modulator_1 one of: acetic acid ¦¦¦ AcOH ¦¦¦ HOAc ¦¦¦ glacial acetic acid modulator_2 one of: null ¦¦¦ water ¦¦¦ H2O | Yes | Yes | Yes | No | said single crystals couldn’t be obtained with single monocarboxylic acid
N094 | N094-PR004-E1-NR5a | 10.1039/d0ta02033h | Cu-PMOF-3(Fe) | ALL: metal_1 one of: iron(III) chloride hydrate ¦¦¦ FeCl3·xH2O ¦¦¦ FeCl3 ¦¦¦ iron(III) chloride ¦¦¦ iron(III) chloride hexahydrate ¦¦¦ FeCl3·6H2O ¦¦¦ ferric chloride metal_1_amount_value from 0 to 1000 | Yes | Yes | Yes | No | says that iron chloride cant work for making crystals
N095 | N095-PR001-E1-NR1a | 10.1039/d1ce00888a |  | ANY: temperature_c > 85 | Yes | Yes | Yes | No | said that by increasing or decreasing temp framework cant be obtained
N095 | N095-PR001-E1-NR1b | 10.1039/d1ce00888a |  | ANY: temperature_c < 85 | Yes | Yes | Yes | No | said that by increasing or decreasing temp framework cant be obtained
N095 | N095-PR001-E2-NR2a | 10.1039/d1ce00888a |  | ANY: linker_1 one of: isonicotinic acid ¦¦¦ isonicotinic acid (INA) ¦¦¦ INA ¦¦¦ HINA ¦¦¦ pyridine-4-carboxylic acid ¦¦¦ 4-pyridinecarboxylic acid | Yes | Yes | Yes | No | said that replacing with ina ligand to replace ligand cannot make target materials
N095 | N095-PR001-E3-NR3a | 10.1039/d1ce00888a |  | ANY: metal_1 one of: Cu(NO3)2·2H2O ¦¦¦ Cu(NO3)2·3H2O ¦¦¦ Cu(NO3)2 ¦¦¦ copper(II) nitrate ¦¦¦ copper nitrate ¦¦¦ copper(II) nitrate trihydrate | Yes | Yes | Yes | No | using other copper salts affect the quality of the crystals
N095 | N095-PR001-E3-NR3b | 10.1039/d1ce00888a |  | ANY: metal_1 one of: CuSO4·5H2O ¦¦¦ CuSO4 ¦¦¦ copper(II) sulfate ¦¦¦ copper sulfate ¦¦¦ copper(II) sulfate pentahydrate | Yes | Yes | Yes | No | using other copper salts affect the quality of the crystals
N095 | N095-PR001-E3-NR3c | 10.1039/d1ce00888a |  | ANY: metal_1 one of: Cu(CH3COO)2·H2O ¦¦¦ Cu(OAc)2·H2O ¦¦¦ Cu(CH3COO)2 ¦¦¦ Cu(OAc)2 ¦¦¦ copper(II) acetate ¦¦¦ copper acetate ¦¦¦ copper(II) acetate monohydrate | Yes | Yes | Yes | No | using other copper salts affect the quality of the crystals
N096 | N096-PR001-E1-NR1a | 10.1039/d1dt03514b |  | ANY: modulator_1 one of: sodium hydroxide ¦¦¦ NaOH ¦¦¦ sodium hydroxide (aqueous) | Yes | Yes | Yes | No | using naoh as modulator yielded only na3ptc crystals
N097 | N097-PR002-E1-NR1a | 10.1039/d2ce01686a | Zr-GU-2 | ANY: linker_1 = iron(II) clathrochelate ligand GU-3 (phenyl-substituted) | Yes | Yes | Yes | Yes | gu-3 and gu-4 were much less crystalline than gu-2
N097 | N097-PR002-E1-NR1b | 10.1039/d2ce01686a | Zr-GU-2 | ANY: linker_1 = iron(II) clathrochelate ligand GU-4 (methyl-substituted) | Yes | Yes | Yes | Yes | gu-3 and gu-4 were much less crystalline than gu-2
N097 | N097-PR002-E2-NR2a | 10.1039/d2ce01686a | Zr-GU-2 | ALL: linker_1 = iron(II) clathrochelate ligand GU-3 (phenyl-substituted) modulator_1 = acetic acid | Yes | Yes | Yes | Yes | said attempts using other modulators were unsuccessful
N097 | N097-PR002-E3-NR3a | 10.1039/d2ce01686a | Zr-GU-2 | ALL: linker_1 = iron(II) clathrochelate ligand GU-3 (phenyl-substituted) modulator_1 = formic acid | Yes | Yes | Yes | Yes | said attempts using other modulators were unsuccessful
N097 | N097-PR002-E4-NR4a | 10.1039/d2ce01686a | Zr-GU-2 | ALL: linker_1 = iron(II) clathrochelate ligand GU-4 (methyl-substituted) modulator_1 = acetic acid | Yes | Yes | Yes | Yes | said attempts using other modulators were unsuccessful
N097 | N097-PR002-E5-NR5a | 10.1039/d2ce01686a | Zr-GU-2 | ALL: linker_1 = iron(II) clathrochelate ligand GU-4 (methyl-substituted) modulator_1 = formic acid | Yes | Yes | Yes | Yes | said attempts using other modulators were unsuccessful
N098 | N098-PR001-E1-NR1a | 10.1039/d2qi01894b | MIL-101(Mn) | ANY: temperature_c < 60 | Yes | Yes | Yes | No | says at 50 C the reaction was incomplete
N098 | N098-PR001-E2-NR2a | 10.1039/d2qi01894b | MIL-101(Mn) | ANY: temperature_c > 60 | Yes | Yes | Yes | No | says over 60 yields no solid products due to overreduction of manganese
N098 | N098-PR001-E3-NR3a | 10.1039/d2qi01894b | MIL-101(Mn) | ALL: modulator_1 one of: benzoic acid ¦¦¦ none modulator_2 = null | Yes | Yes | Yes | No | reports trying other modulators but no product was obtained
N099 | N099-PR001-E1-NR1a | 10.1039/d4ce00691g | Nd-MOF1 | ANY: linker_2 one of: 3,4-dihydro-[1,1'-biphenyl]-4,4'-dicarboxylic acid ¦¦¦ BPDC ¦¦¦ H2BPDC | Yes | Yes | Yes | Yes | says the l2 ligand and long bpdc crystalline was never isolated into product
N099 | N099-PR002-E2-NR2a | 10.1039/d4ce00691g | Gd-MOF1 | ANY: linker_2 one of: 3,4-dihydro-[1,1'-biphenyl]-4,4'-dicarboxylic acid ¦¦¦ BPDC ¦¦¦ H2BPDC | Yes | Yes | Yes | Yes | says the l2 ligand and long bpdc crystalline was never isolated into product
N100 |  | 10.1039/d4nr02857k |  | No negative evidence annotated | Yes | No | No | No | no failed conditions in paper