## Sheet1
doi | mof_name | crystal_code | metal_1 | metal_1_abbr | metal_1_amount_text | metal_1_amount_value | metal_1_amount_unit | linker_1 | linker_1_abbr | linker_1_amount_text | linker_1_amount_value | linker_1_amount_unit | modulator_1 | modulator_1_abbr | modulator_1_amount_text | modulator_1_amount_value | modulator_1_amount_unit | solvent_main | solvent_main_abbr | solvent_main_amount_text | solvent_main_ml | temperature_c | time_h | topology_code | BET_surface_area_m2g | tga_decomposition_temp_c
10.1021/jacs.5c08726 | IITKGP-39 | 2435364 | zinc nitrate hexahydrate, zn(no3)2·6h2o |  | 0.1 mmol, 0.0297 g | 0.1 | mmol | 2-nitroterephthalic acid, NO2-BDC, 4;4′-azobis(pyridine), 2-nitroterepthallic acid, 2-nitroterephthallic acid, 2-nitro-1;4-benzenedicarboxylate | NO2-BDC | 0.1 mmol, 0.021 g | 0.1,0.05 | mmol | [5 empty] | N;N-dimethylformamide, DMF, dimethylformamide | DMF | 5 mL | 5 | 25 | 360 | pcu | 296 | 330
10.1021/jacs.5c08726 | IITKGP-39 | 2435364 | zinc nitrate hexahydrate, zn(no3)2·6h2o |  |  | 0.1 |  | 2-nitroterephthalic acid, NO2-BDC, 4;4′-azobis(pyridine), 2-nitroterepthallic acid, 2-nitroterephthallic acid, 2-nitro-1;4-benzenedicarboxylate | NO2-BDC |  | 0.1 | [6 empty] | N;N-dimethylformamide, DMF, Methanol, MeOH, dimethylformamide | DMF | DMF/MeOH 3:1 v/v |  | 100 | 48 | pcu | 296 | 330
10.1038/s41560-018-0261-6 | MIP-200 | 1834834 | ZrCl4, zirconium tetrachloride |  | 860 mg, 3.74 mmol | 3.74 | mmol | 3;3′;5;5′-tetracarboxydiphenylmethane, 3;3';5;5'-tetracarboxydiphenylmethane | H4mdip | 425 mg, 1.25 mmol | 1.25 | mmol | formic acid |  | 25 mL | 25 | mL | acetic anhydride |  | 35 mL | 35 | 120 |  | csq | 1000
10.1038/s41560-018-0261-6 | MIL-100(Fe) |  | iron powder, fe powder |  | 56 mg, 1 mmol | 1,56 | mmol | benzene-1;3;5-tricarboxylic acid, BTC | BTC | 139 mg, 0.66 mmol | 0.66, 139 | mmol | hydrofluoric acid, HF, Nitric Acid, HNO3 |  | 40 mg, 2 mmol | 2,40,116,1.2 | mmol | water, H2O | H2O | 5 mL | 5 | 150 | 144
10.1038/s41560-018-0261-6 | MIL-127(Fe) |  | FeCl3·6H2O, iron(iii) chloride hexahydrate |  | 2.8 g | 2.8 | g | 3;3′;5;5′-azobenzenetetracarboxylate |  | 1.8 g | 1.8 | g | NaOH, sodium hydroxide |  | 500 mg | 500, 5, 0.5 | mg | isopropanol |  | 18 mL (10 mL + 8 mL) | 18 | 85 | 24
10.1038/s41560-018-0261-6 | PCN-222 |  | ZrCl4, zirconium tetrachloride |  | 75 mg | 75 | mg | tetrakis(4-carboxyphenyl)porphyrin, H2TCPP | H2TCPP | 50 mg | 50 | mg | benzoic acid |  | 2.7 g | 2.7 | g | N;N-diethylformamide, DEF | DEF | 8 mL | 8 | 120 | 48 | csq
10.1038/s41560-018-0261-6 | PCN-224 |  | ZrCl4, zirconium tetrachloride |  | 150 mg | 150 | mg | tetrakis(4-carboxyphenyl)porphyrin, H2TCPP | H2TCPP | 50 mg | 50 | mg | benzoic acid |  | 2.0 g | 2 | g | N;N-dimethylformamide, DMF | DMF | 10 mL | 10 | 120 | 24 | csq
10.1038/s41560-018-0261-6 | MIL-160(Al) |  | AlCl3·6H2O, aluminum chloride hexahydrate |  | 1.45 g, 6 mmol | 6, 1.45 | mmol | 2;5-furandicarboxylic acid |  | 936 mg, 6 mmol | 6, 936 | mmol | NaOH, sodium hydroxide |  | 240 mg, 6 mmol | 6, 240 | mmol | water, H2O | H2O | 20 mL | 20 |  | 24 |  | 1070
10.1038/s41560-018-0261-6 | MOF-808 |  | ZrOCl2·8H2O, zirconyl chloride octahydrate |  | 2.16 g | 2.16 | g | benzene-1;3;5-tricarboxylic acid, BTC | BTC | 1.49 g | 1.49 | g | formic acid |  | 133 mL | 133 | mL | N;N-dimethylformamide, DMF | DMF | 128 mL | 128 | 110 | 48
10.1126/science.1056598 | MOF-14 |  | copper(II) nitrate dihydrate (2.5-hydrate), copper(ii) nitrate hemipentahydrate, copper(ii) nitrate 2.5-hydrate, cu(no3)2·5/2h2o |  | 0.065 g (0.28 mmol) | 0.065,0.28 | g | 4;4′;4″-benzene-1;3;5-triyl-tribenzoic acid, H3BTB, 4;4'-benzene-1;3;5-triyl-tribenzoic acid, 4;4′;4′′-benzene-1;3;5-triyl-tribenzoic acid | H3BTB | 0.23 g (0.052 mmol) | 0.23,.052 | g | pyridine |  | 0.62 mmol (excess) | 0.62 | mmol | N;N-dimethylformamide, DMF, Ethanol, EtOH, Water, H20, dimethylformamide | DMF | 3 mL | 3,3,2 | 65 | 24 | Pt3O4 | 1502 | 250
10.1039/c8ce00954f | MOF-5 |  | zinc nitrate hexahydrate, Zn(NO3)2∙6H2O,zn(no3)2·6h2o |  | 0.149 g, 0.5 mmol | 0.5,0.149 | mmol | 1;4-benzenedicarboxylic acid, H2BDC, terephthalic acid | H2BDC | 0.017 g, 0.1 mmol | 0.1,0.017 | mmol | [5 empty] | N;N-dimethylformamide, DMF, dimethylformamide | DMF | 15 mL | 15 | 120, 110 | 21, 24 |  |  | 400
10.1039/c8ce00954f | MOF-5 (2D nanosheets) |  | zinc nitrate hexahydrate,zn(no3)2·6h2o |  | 0.149 g, 0.5 mmol | 0.5,0.149 | mmol | 1;4-benzenedicarboxylic acid, H2BDC, terephthalic acid | H2BDC | 0.017 g, 0.1 mmol | 0.1,0.017 | mmol | 2-methylimidazole,2_MI | 2-MI | 4 mM in DMF, 10 mL (added dropwise) | 0.04 |  | N;N-dimethylformamide, DMF, dimethylformamide | DMF | 60 mL DMF + 10 mL DMF (with 2-MI) | 60,10,70 | 110, 120 | 24, 21 |  | 550 | 400
10.1039/c3ce40099a | CuAlF4.5(OH)0.5(H2O)[HAmTAZ]2 | 924941 | copper(II) oxide, Aluminum Hydroxide, cuo |  | 1.26 mmol, 0.1 g | 1.26,0.1,1.38,.108 | mmol | 3-amino-1;2;4-triazole,HAmTAZ | HAmTAZ | 2.38 mmol, 0.2 g | 2.38,0.2 | mmol | hydrofluoric acid solution, HF | HF | 40% HF solution, 0.5 mL | 0.5 | mL | deionized water, water, H2O | H2O | 10 mL | 10 |  | 1.5 | pcu |  | 300
10.1016/j.mcat.2020.111291 | Zr-BTC |  | zirconium(iv) tetrachloride, zirconium tetrachloride, ZrCl4, zirconium(iv) chloride |  | equimolar solution (8.5 mM) in 320 mL DMF/formic acid (v/v = 1:1) | 1:1, 2.72 |  | benzene-1;3;5-tricarboxylic acid, BTC, 1;3;5-benzenetricarboxylic acid, tricarboxylic acid h3btc | BTC | equimolar with metal, 8.5 mM in 320 mL DMF/formic acid (v/v = 1:1) | 1:1, 2.72 |  | formic acid |  | present as co-solvent/modulator; DMF/formic acid (v/v = 1:1), total 320 mL | 1:1, 160 |  | N;N-dimethylformamide, DMF, dimethylformamide | DMF | DMF/formic acid (v/v = 1:1), total 320 mL | 1:1, 320, 160 | 120 | 72
10.1021/acs.inorgchem.4c01579 | AgHW | 2336838 | Na2WO4·2H2O, AgNO3, sodium tungstate dihydrate, silver nitrate |  | 0.850 mmol, 0.280 g | 0.85,0.28,0.294,0.05 | mmol | hexamethylenetetramine, HMT | Hmt | 0.449 mmol, 0.063 g | 0.449,0.063 | mmol | acetic acid |  |  |  |  | HAc–NaAc buffer solution (pH = 4.2), water |  | 8 mL | 8 | 65 | 72 | pcu
10.1039/c2dt31867a |  | 817197 | Cu(NO3)2·6H2O |  | 0.66 g, 2.75 mmol | 2.75 | mmol | oxydiacetic acid |  | 0.35 g, 2.60 mmol | 2.6, 2.5 | mmol | [5 empty] | dimethylformamide | DMF | 25 mL | 25 | 110 | 120 |  | 75.2
10.1039/c2dt31867a | Ni2(oda)2(4,4′-bipy)·DMF |  | nickel(II) nitrate hexahydrate, ni(no3)2·6h2o |  | 0.29 g, 1 mmol | 1,0.29 | mmol | oxydiacetic acid | H2oda | 0.13 g, 1 mmol | 1 | mmol | [5 empty] | N;N-dimethylformamide, DMF, dimethylformamide | DMF | 15 mL | 15 | 120 | 48 |  | 238
10.1039/d0ce01061h |  | 2017086 | Cd(NO3)2·4H2O, cadmium nitrate tetrahydrate |  | 20.0 mg, 0.064 mmol | 0.064, 20 | mmol | 5-(3;5-dicarboxybenzamido)isophthalic acid, 5-(3;5-dicarboxybenzamido) isophthalic acid | H4L | 11.0 mg, 0.03 mmol | 0.03, 11 | mmol | nitric acid, HNO3 | HNO3 | 0.1 mL | 0.1 |  | N;N-dimethylformamide, DMF, Water, H2O, dimethylformamide | DMF | 1 mL | 1,2 | 100 | 24 | flu |  | 380
10.1021/ic000209d | [Er(C9H9O6)(H2O)2]·2.5H2O |  | Er(NO3)3·5H2O, erbium(iii) nitrate pentahydrate |  | 0.353 g, 0.80 mmol | 0.8, 0.353 | mmol | cis;cis-1;3;5-cyclohexanetricarboxylic acid, H3CTC | H3CTC | 0.216 g, 1.0 mmol | 1, 0.216 | mmol | [5 empty] | deionized water, water, H2O | H2O | 15 mL | 15 | 170 | 24 |  |  | 480
10.1016/j.ultsonch.2025.107264 |  |  | lead(II) nitrate hexahydrate, pb(no3)2·6h2o |  | 334 mg (1 mmol) | 334,1 | mg | isophthalic acid, benzene-1;3-dicarboxylic acid | H2L | 175 mg (1 mmol) | 175, 1 | mg | potassium hydroxide |  | 112 mg (2 mmol) | 112, 2, 82, 1 | mg | water, H2O, methanol, deionized water/methanol | H2O | in 15 mL of deionized water and methanol solution (ratio not given) | 15 | 170 | 72 | bcu |  | 414.05
10.1016/j.ultsonch.2025.107264 | Pb4(O)(C6H4(CO2)2)3( H2O)]n (1b) using the branching tube method |  | lead(II) nitrate hexahydrate, pb(no3)2·6h2o |  | 334 mg (1 mmol) | 334, 1 | mg | isophthalic acid, benzene-1;3-dicarboxylic acid | H2L | 112 mg (2 mmol) | 112, 2 | mg | potassium hydroxide, 1-methylimidazole, KOH |  | 112 mg (2 mmol) | 112, 2, 82, 1 | mg | water, ethanol, H2O, ethanol/deionized water | H2O | 50/50 mixture of ethanol and deionized water (v/v) | 1:1 | 60, 25 | 240 | bcu |  | 414.05
10.1016/j.molstruc.2006.08.025 | CuPb(2,5-PDC)2 | 610157 | Cu(Ac)2·H2O,Pb(Ac)2, copper(ii) acetate monohydrate |  | 0.1 g, 0.5 mmol | 0.5,0.1,0.162 | mmol | 2;5-dicarboxypyridine acid, 2;5-H2PDC | 2,5-H2PDC | 0.25 g, 1.5 mmol | 1.5, 0.25 | mmol | [9 empty] | 160 | 72 |  |  | 260
10.1016/j.cattod.2006.09.003 |  |  | iron(II) chloride tetrahydrate |  | 0.15 g, 0.38 mmol | 0.38,0.15 | mmol | 2;3;5;6-tetrafluorobenzene-1;4-dicarboxylic acid, F4BDC | F4BDC | 0.03 g, 0.13 mmol | 0.13, 0.03 | mmol | triethylamine, TEA | TEA | vapor diffusion |  |  | N;N-dimethylformamide, DMF, Water, H2O, dimethylformamide | DMF | 1.0 mL | 1,0.5,1.5 | 25 |  | acs | 635 | 250
10.1016/j.inoche.2021.109141 |  |  | iron(III) nitrate nonahydrate, fe(no3)3·9h2o |  | 2 mmol, 0.81 g | 2, 0.81 | mmol | terephthalic acid, H2BDC | H2BDC | 2 mmol, 0.33 g | 2, 0.33 | mmol | [5 empty] | N;N-dimethylformamide, DMF, acetonitrile, CH3CN, dimethylformamide | DMF | 20 mL added to each solution (total 40 mL) | 20,40 | 120 | 4
10.1021/cg400180j | [Zn4(L)2(4,4′-sdb)4(H2O)2]·3H2O |  | zinc nitrate hexahydrate, Zn(NO3)2·6H2O | Zn(NO3)2·6H2O | 29.7 mg, 0.1 mmol | 0.1, 29.7 | mmol | 1;1′-oxybis[3;5-dipyridine-benzene], 4;4′-sulfonyldibenzoic acid, sbd, 1;1'-oxybis[3;5-dipyridine-benzene] | L | 47.8 mg, 0.1 mmol | 0.1, 47.8, 30.6 | mmol | [5 empty] | N;N-dimethylformamide, DMF, Water, H2O, CH3CN, Acetonitrile, dimethylformamide | DMF |  |  | 95 | 72
10.1021/cg400180j | [Zn2(L)2(hfipbb)2(H2O)3] |  | zinc nitrate hexahydrate, Zn(NO3)2·6H2O | Zn(NO3)2·6H2O | 29.7 mg, 0.1 mmol | 0.1, 29.7 | mmol | 1;1′-oxybis[3;5-dipyridine-benzene], 4;4′-sulfonyldibenzoic acid, sbd, 1;1'-oxybis[3;5-dipyridine-benzene] | L | 47.8 mg, 0.1 mmol | 0.1, 47.8, 39.2 | mmol | [5 empty] | N;N-dimethylformamide, DMF, Water, H2O, CH3CN, Acetonitrile, dimethylformamide | DMF |  |  | 95 | 72
10.1021/cg400180j | [Zn(L)(oba)]·H2O |  | zinc nitrate hexahydrate, Zn(NO3)2·6H2O | Zn(NO3)2·6H2O | 29.7 mg, 0.1 mmol | 0.1, 29.7 | mmol | 1;1′-oxybis[3;5-dipyridine-benzene], 4;4′-sulfonyldibenzoic acid, sbd, 1;1'-oxybis[3;5-dipyridine-benzene] | L | 47.8 mg, 0.1 mmol | 0.1, 47.8, 25.8 | mmol | [5 empty] | N;N-dimethylformamide, DMF, Water, H2O, CH3CN, Acetonitrile, dimethylformamide | DMF |  |  | 95 | 72 | qtz
10.1021/cg400180j | [Cd2(L)2(4,4′-sdb)2]·2H2O |  | cadmium nitrate hexahydrate, cd(no3)2·6h2o | Cd(NO3)2·6H2O | 34.5 mg, 0.1 mmol | 0.1, 34.5 | mmol | 1;1′-oxybis[3;5-dipyridine-benzene], 4;4′-sulfonyldibenzoic acid, sbd, 1;1'-oxybis[3;5-dipyridine-benzene] | L | 47.8 mg, 0.1 mmol | 0.1, 47.8, 30.6 | mmol | [5 empty] | N;N-dimethylformamide, DMF, Water, H2O, CH3CN, Acetonitrile, dimethylformamide | DMF |  |  | 95 | 72
10.1021/cg400180j | [Cd2(L)(hfipbb)2(H2O)3]·2H2O |  | cadmium nitrate hexahydrate, cd(no3)2·6h2o | Cd(NO3)2·6H2O | 34.5 mg, 0.1 mmol | 0.1, 34.5 | mmol | 1;1′-oxybis[3;5-dipyridine-benzene], 4;4′-sulfonyldibenzoic acid, sbd, 1;1'-oxybis[3;5-dipyridine-benzene] | L | 47.8 mg, 0.1 mmol | 0.1, 47.8, 39.2 | mmol | [5 empty] | N;N-dimethylformamide, DMF, Water, H2O, CH3CN, Acetonitrile, dimethylformamide | DMF |  |  | 95 | 72
10.1016/j.molstruc.2011.02.056 |  | 689345 | CdCl2·2.5H2O,cdcl2·5/2h2o |  | 114 mg, 0.5 mmol | 0.5, 114 | mmol | 1;3-benzenedicarboxylic acid, 1;3-BDC, bis(2-methylimidazol-1-yl)methane, 2-mMBIM, isophthalic acid | 1,3-BDC | 83 mg, 0.5 mmol | 0.5, 83, 89 | mmol | sodium hydroxide, NaOH | NaOH | 40 mg, 1.0 mmol | 1 | mmol | water, H2O | H2O | 10 mL | 10 | 160 | 48 |  |  | 540, 270
10.1016/j.molstruc.2011.02.056 |  | 799782 | CdCl2·2.5H2O,cdcl2·5/2h2o |  | 114 mg, 0.5 mmol | 0.5, 114 | mmol | 1;3-benzenedicarboxylic acid, 1;3-BDC, bis(imidazol-1-yl)methane, BIM, isophthalic acid | 1,3-BDC | 83 mg, 0.5 mmol | 0.5, 83, 75 | mmol | sodium hydroxide, NaOH | NaOH | 40 mg, 1.0 mmol | 1 | mmol | water, H2O | H2O | 10 mL | 10 | 160 | 48 |  |  | 370, 192
10.1039/c5ce02413g | Zn2(L)2(AzDC)2·(H2O)2 (1) | 1441331 | zinc nitrate hexahydrate, zn(no3)2·6h2o |  | ratio 1 in Zn(NO3)2·6H2O:L:H2AzDC = 1:1:1 |  |  | N2;N6-di(pyridin-4-yl)pyridine-2;6-dicarboxamide, azobenzene-4;4′-dicarboxylic acid, H2AzDC | L | ratio 1 (in 1:1:1) | [7 empty] | N;N-dimethylformamide, DMF, water, H2O, dimethylformamide | DMF | 5 mL | 5, 6, 1 | 160 | 60
10.1039/c5ce02413g | Zn2(L)2(AzDC)2 (2) | 1441332 | zinc nitrate hexahydrate, zn(no3)2·6h2o |  | ratio 1 in Zn(NO3)2·6H2O:L:H2AzDC = 1:1:1 |  |  | N2;N6-di(pyridin-4-yl)pyridine-2;6-dicarboxamide, azobenzene-4;4′-dicarboxylic acid, H2AzDC | L | ratio 1 (in 1:1:1) | [7 empty] | N;N-dimethylformamide, DMF, water, H2O, dimethylformamide | DMF | 5 mL | 5, 6, 1 | 160 | 60
10.1021/acs.cgd.3c00266 | MIL-88B(Fe) |  | iron(III) chloride, fecl3 |  | 0.5 mmol | 0.5 | mmol | terephthalic acid, TA, BDC, 1;4-benzenedicarboxylic acid | BDC | 0.5 mmol | 0.5 | mmol | [5 empty] | N;N-dimethylformamide, DMF, dimethylformamide | DMF | 15 mL DMF + 2 mL DMF (BA solution, M/L=0) | 17, 15, 2 | 150 | 12 |  | 8.5 | 350, 250
10.1021/acs.cgd.3c00266 | MIL-88B(Fe) |  | iron(III) chloride, fecl3 |  | 0.5 mmol | 0.5 | mmol | terephthalic acid, TA, BDC, 1;4-benzenedicarboxylic acid | BDC | 0.5 mmol | 0.5 | mmol | benzoic acid, ba |  | M/L = 0.25; 2 mL solution in DMF | 0.125 |  | N;N-dimethylformamide, DMF, dimethylformamide | DMF | 15 mL DMF + 2 mL DMF (BA solution) | 17, 15, 2 | 150 | 12 |  |  | 350
10.1021/acs.cgd.3c00266 | MIL-88B(Fe) |  | iron(III) chloride, fecl3 |  | 0.5 mmol | 0.5 | mmol | terephthalic acid, TA, BDC, 1;4-benzenedicarboxylic acid | BDC | 0.5 mmol | 0.5 | mmol | benzoic acid, ba |  | M/L = 0.5; 2 mL solution in DMF | 0.25 |  | N;N-dimethylformamide, DMF, dimethylformamide | DMF | 15 mL DMF + 2 mL DMF (BA solution) | 17, 15, 2 | 150 | 12 |  |  | 350
10.1021/acs.cgd.3c00266 | MIL-88B(Fe) |  | iron(III) chloride, fecl3 |  | 0.5 mmol | 0.5 | mmol | terephthalic acid, TA, BDC, 1;4-benzenedicarboxylic acid | BDC | 0.5 mmol | 0.5 | mmol | benzoic acid, ba |  | M/L = 1; 2 mL solution in DMF | 0.5 |  | N;N-dimethylformamide, DMF, dimethylformamide | DMF | 15 mL DMF + 2 mL DMF (BA solution) | 17, 15, 2 | 150 | 12 |  |  | 350
10.1021/acs.cgd.3c00266 | MIL-88B(Fe) |  | iron(III) chloride, fecl3 |  | 0.5 mmol | 0.5 | mmol | terephthalic acid, TA, BDC, 1;4-benzenedicarboxylic acid | BDC | 0.5 mmol | 0.5 | mmol | benzoic acid, ba |  | M/L = 2; 2 mL solution in DMF | 1 |  | N;N-dimethylformamide, DMF, dimethylformamide | DMF | 15 mL DMF + 2 mL DMF (BA solution) | 17, 15, 2 | 150 | 12 |  |  | 350
10.1021/acs.cgd.3c00266 | MIL-88B(Fe) |  | iron(III) chloride, fecl3 |  | 0.5 mmol | 0.5 | mmol | terephthalic acid, TA, BDC, 1;4-benzenedicarboxylic acid | BDC | 0.5 mmol | 0.5 | mmol | benzoic acid, ba |  | M/L = 10; 2 mL solution in DMF | 5 |  | N;N-dimethylformamide, DMF, dimethylformamide | DMF | 15 mL DMF + 2 mL DMF (BA solution) | 17, 15, 2 | 150 | 12 |  | 23.1 | 350, 250
10.1039/c3ra23443f | MIL-101(Cr) |  | chromium nitrate nonahydrate, cr(no3)3·9h2o, chromium(iii) nitrate nonahydrate |  | 0.7663 g | 0.7663, 1.918, 1.92, 1.9 | g | terephthalic acid, TA, BDC, 1;4-benzenedicarboxylic acid | BDC | 0.319 g | 0.319, 1.921, 1.92, 1.9, 1.92018 | g | hydrofluoric acid (48 wt%), HF, hydrofluoric acid, fluorhydric acid, fluorhydric acid (48 wt%) | HF | 69 b5L | 0.069, 69 |  | water, H2O, distilled water | H2O | 10.0 mL | 10 | 180 | 8 |  | 6110
10.1039/c3ra23443f | 10%NH2-MIL-101(Cr) |  | chromium nitrate nonahydrate, cr(no3)3·9h2o, chromium(iii) nitrate nonahydrate |  | 0.7663 g | 0.7663, 1.918, 1.92, 1.9 | g | terephthalic acid, TA, BDC, 1;4-benzenedicarboxylic acid | BDC | 0.287 g | 0.287, 0.35, 1.727, 1.73, 1.7, 1.72756 | g | hydrofluoric acid (48 wt%), HF, hydrofluoric acid, fluorhydric acid, fluorhydric acid (48 wt%) | HF | 69 b5L | 0.069, 69 |  | water, H2O, distilled water | H2O | 10.0 mL | 10 | 180 | 8 |  | 2680
10.1039/c3ra23443f | 20%NH2-MIL-101(Cr) |  | chromium nitrate nonahydrate, cr(no3)3·9h2o, chromium(iii) nitrate nonahydrate |  | 0.7663 g | 0.7663, 1.918, 1.92, 1.9 | g | terephthalic acid, TA, BDC, 1;4-benzenedicarboxylic acid | BDC | 0.255 g | 0.255, 0.07, 1.535, 1.53, 1.4, 1.53494,1.54 | g | hydrofluoric acid (48 wt%), HF, hydrofluoric acid, fluorhydric acid, fluorhydric acid (48 wt%) | HF | 69 b5L | 0.069, 69 |  | water, H2O, distilled water | H2O | 10.0 mL | 10 | 180 | 8 |  | 2380
10.1021/am301772k | Cu3(BTC)2 |  | copper(II) nitrate trihydrate, cu(no3)2·3h2o |  | 0.400 g | 0.4, 1.65571, 1.66 | g | 1;3;5-benzenetricarboxylic acid, H3BTC, 1;3;5-benzene-tricarboxylic acid, benzene-1;3;5-tricarboxylic acid | H3BTC | 0.200 g | 0.2, .9520182787500596,0.952, 0.951746 | g | [5 empty] | N;N-dimethylformamide, DMF, Water, H2O, Ethanol, EtOH, dimethylformamide | DMF | 10 mL total; DMF/EtOH/H2O 1:1:1 (v/v) | 3.33 | 90 | 20 |  | 1448 | 325, 350
10.1039/c8ce01266k | ZIF-67 |  | cobalt nitrate hexahydrate, co(no3)2·6h2o |  | 2.910 g (10 mmol) | 2.91, 10 | g | 2-methylimidazole, 2-MI | 2-MI | 3.284 g (40 mmol) | 3.284, 40 | g | [5 empty] | methanol, MeOH | MeOH | 200 mL (metal solution) + 200 mL (linker solution) | 200, 400 | 25 | 0.5,24, 24.5 |  | 2129 | 500
10.1021/acs.inorgchem.5c01724 |  | 2425859 | Tb(NO3)3·5H2O ,terbium(iii) nitrate pentahydrate |  | 0.13 g, 0.3 mmol in 9 mL H2O | 0.3, 0.13 | mmol | pyridazine-3;6-dicarboxylic acid, Pym-3;6-dca | Pym-3;6-dca | 0.0504 g, 0.3 mmol | 0.3, 0.0504 | mmol | [5 empty] | N;N-dimethylformamide, DMF, water, H2O, dimethylformamide | H2O | 9 mL | 9,3,12 | 130 | 32 |  |  | 300
10.1021/acs.inorgchem.5c01724 |  | 2425860 | Dy(NO3)3·6H2O, dysprosium(iii) nitrate hexahydrate |  | 0.136 g, 0.3 mmol in 9 mL H2O | 0.3, 0.136 | mmol | pyridazine-3;6-dicarboxylic acid, Pym-3;6-dca | Pym-3,6-dca | 0.0504 g, 0.3 mmol | 0.3, 0.0505 | mmol | [5 empty] | N;N-dimethylformamide, DMF, water, H2O, dimethylformamide | H2O | 9 mL | 9,3,13 | 130 | 32 |  | 4.817 | 300
10.1021/acs.inorgchem.1c03412 | Eu-sbdc | 2100649 | Eu(NO3)3·6H2O, europium(iii) nitrate hexahydrate |  | 0.2 mmol (0.089 g) | 0.2, 0.089 | mmol | 5;5-dioxo-5H-dibenzo[b;d]thiophene-3;7-dicarboxylic acid, H2sbdc | H2sbdc | 0.3 mmol (0.091 g) | 0.3, 0.091 | mmol | [5 empty] | ethyl alcohol, EtOH, Ethanol | EtOH | 5 mL | 5,1 , 6 | 140 | 96 |  | 169.61 | 500
10.1021/ic501801f | [Cd3(L1)2(DMA)2]·DMA | 1010289 | Cd(NO3)2·4H2O, cadmium(ii) nitrate tetrahydrate, cadmium nitrate tetrahydrate |  | 5.0 mg, 0.016 mmol | 0.016, 5 | mmol | tris(p-carboxylic acid)tridurylborane | H3L1 | 2.0 mg, 0.0053 mmol | 0.0053, 2 | mmol | [5 empty] | N;N-dimethylacetamide, DMA, dimethylformamide | DMA | 1 mL | 1 | 120 | 50 | rtl | 9.6895 | 300
10.1021/ic501801f | [Zn3(L2)3(H2O)2]·5H2O·2EtOH | 1010290 | Zn(NO3)2·6H2O, zinc(ii) nitrate hexahydrate, zinc nitrate hexahydrate |  | 20 mg, 0.068 mmol | 0.068, 20 | mmol | tris(p-carboxylic acid)tridurylborane | H3L1 | 20 mg, 0.053 mmol | 0.053, 20 | mmol | [5 empty] | ethanol, EtOH, water, H2O | EtOH | EtOH/H2O v/v = 4/1, total 5 mL | 1,4,5 | 120 | 50 | bcs | 680.2 | 224
10.1021/jacs.5b12312 | MFM-130 |  | Cu(NO3)2·2.5H2O, copper(ii) nitrate hemipentahydrate, copper(ii) nitrate 2.5-hydrate, cu(no3)2·5/2h2o |  | 0.17 g, 0.72 mmol | 0.72, 170 | mmol | H4LIV, tetracarboxylate linker, 2';2'';5';5''-Tetramethyl-[1;1':4';1'':4'';1'''-quaterphenyl]-3;3''';5;5'''-tetracarboxylate, 2′;2″;5′;5″-tetramethyl-[1;1′:4′;1″:4″;1‴-quaterphenyl]-3;3‴;5;5‴-tetracarboxylic acid, Tetramethyl Ester, 2';2'';5';5''-tetramethyl-[1;1':4';1'':4'';1'''-quaterphenyl]-3;3''';5;5'''-tetracarboxylic acid | H4LIV | 50 mg, 0.093 mmol | 0.093, 50 | mmol | HCl, hydrochloric acid |  | 6 M HCl, 15 μL | 0.015, .09 |  | N;N-dimethylformamide, DMF, water, H2O, dimethylformamide | DMF | 6.0 mL | 6, 0.5, 6.5 | 90 | 16 | fof | 2173
10.1021/jacs.5b12312 | MFM-131 |  | Cu(NO3)2·2.5H2O, copper(ii) nitrate hemipentahydrate, cu(no3)2·5/2h2o |  | 145 mg, 0.622 mmol | 0.622, 145 | mmol | H4LIV, tetracarboxylate linker, 2';2'';5';5''-Tetramethyl-[1;1':4';1'':4'';1'''-quaterphenyl]-3;3''';5;5'''-tetracarboxylate, 2′;2″;2‴;5′;5″;5‴-hexamethyl-[1;1′:4′;1″:4″;1‴:4‴;1⁗-quinquephenyl]-3;3⁗;5;5⁗-tetracarboxylic acid, Tetramethyl Ester, 2';2'';2''';5';5'';5'''-hexamethyl-[1;1':4';1'':4'';1''':4''';1''''-quinquephenyl]-3;3'''';5;5''''-tetracarboxylic acid, | H4LV | 50 mg, 0.078 mmol | 0.078, 50 | mmol | HCl, hydrochloric acid |  | 6 M HCl, 20 μL | 0.02, .12 |  | N;N-dimethylformamide, DMF, water, H2O, dimethylformamide | DMF | 7.0 mL | 7,1, 8 | 85 | 48 | fof
10.1039/c2ce25807b | [Cd(5-BrNic)2]n (1) | 869626 | cadmium chloride, cadmium(ii) chloride, cdcl2 |  | 1 mmol | 1 | mmol | 5-bromonicotinic acid, 5-BrNic | 5-BrNic | 2 mmol | 2 | mmol | [5 empty] | water, H2O | H2O | 14 mL | 14 | 160 | 12
10.1039/c2ce25807b | [Co(5-BrNic)2(H2O)]n (2) | 869627 | cobalt(II) chloride, cdcl2 |  | 1 mmol | 1 | mmol | 5-bromonicotinic acid, 5-BrNic | 5-BrNic | 2 mmol | 2 | mmol | [5 empty] | water, H2O | H2O | 14 mL | 14 | 160 | 12
10.1039/c9dt04210e | Fe-HPAA |  | iron(II) sulfate heptahydrate, granular iron |  | 13.9 g; 50 mmol | 13900, 50, 45, 2500, 13.9 |  | R;S 2-hydroxyphosphonoacetic acid, HPAA | HPAA | 11.2 mL; 50 mmol of HPAA | 50, 11.2 | [6 empty] | water, H2O | H2O | 150 mL | 150 |  | 24
10.1039/c9dt04210e | Zn-HPAA |  | zinc(II) sulfate monohydrate |  | 1.79 g (0.01 mmol) | 1.79, 0.01 |  | R;S 2-hydroxyphosphonoacetic acid, HPAA | HPAA | 2.4 mL of HPAA stock solution (0.01 mmol) | 0.01 | [6 empty] | water, H2O | H2O | 30 mL | 30 |  | 24
10.1039/c9dt04210e | FexMn1−x-HPAA |  | iron(II) sulfate heptahydrate |  | varied; Fe2+/Mn2+ molar ratios adjusted (amounts not specified) | 2.5, 45, 13.9 |  | R;S 2-hydroxyphosphonoacetic acid, HPAA | HPAA | 11.2 mL; 50 mmol of HPAA | 50, 11.2 | [6 empty] | water | H2O | 150 mL | 150 |  | 24
10.1039/c9dt04210e | FexCo1−x-HPAA |  | iron(II) sulfate heptahydrate |  | varied; Fe2+/Co2+ molar ratios adjusted (amounts not specified) | 2.5, 45, 13.9 |  | R;S 2-hydroxyphosphonoacetic acid, HPAA | HPAA | 11.2 mL; 50 mmol of HPAA | 50, 11.2 | [6 empty] | water | H2O | 150 mL | 150 |  | 24
10.1039/c9dt04210e | FexZn1−x-HPAA |  | iron(II) sulfate heptahydrate |  | varied; Fe2+/Zn2+ molar ratios adjusted (amounts not specified) | 2.5, 45, 13.9 |  | R;S 2-hydroxyphosphonoacetic acid, HPAA | HPAA | 11.2 mL; 50 mmol of HPAA | 50, 11.2 | [6 empty] | water | H2O | 150 mL | 150 |  | 24
10.1021/ic9021257 |  |  | manganese(II) chloride tetrahydrate, mncl2·4h2o |  | 0.5 mmol | 0.5 | mmol | nicotinic acid | L1 | 0.5 mmol | 0.5 | mmol | sodium azide |  | 3 mmol | 3 | mmol | methanol, MeOH | MeOH | 10 mL | 10 | 140 | 48
10.1021/ic9021257 |  |  | manganese(II) chloride tetrahydrate, mncl2·4h2o |  | 0.5 mmol | 0.5 | mmol | isonicotinic acid | L2 | 0.5 mmol | 0.5 | mmol | sodium azide |  | 3 mmol | 3 | mmol | methanol, MeOH | MeOH | 10 mL | 10 | 140 | 48
10.1002/chem.202403577 | MOF-NiCl2 |  | nickel(II) chloride hexahydrate, nicl2·6h2o |  | 1.1 mg, 4.8 µmol (2.0 equiv) dissolved in DMF (3.0 mL, 1.2 mM) | 1.1, 0.0048, 4.8 | mg | tetrakis(4-(2-(pyridin-4-yl)ethyl)phenyl)methane, CSB, tetrakis(4-(2-(pyridin-4-yl)ethyl)phenyl) methane | CSB | 1.8 mg, 2.4 µmol in CHCl3 (1.0 mL, 0.6 mM) | 1.8, 2.4, .0024 | mg | [5 empty] | N;N-dimethylformamide, DMF, CH3Cl, Chloroform, dimethylformamide | DMF | 3.0 mL | 3,1,4 | 105 | 120
10.1002/chem.202403578 | MOF-NiBr2 | 2255298 | nickel(II) bromide hydrate, NiBr2·xH2O |  | 1.2 mM in DMF, 3.0 mL (2.0 equiv vs CSB) | 0.0048 | mmol | tetrakis(4-(2-(pyridin-4-yl)ethyl)phenyl)methane, CSB, tetrakis(4-(2-(pyridin-4-yl)ethyl)phenyl) methane | CSB | 0.6 mM in CHCl3, 1.0 mL (2.4 µmol) | 0.0024, 2.4 | mmol | [5 empty] | N;N-dimethylformamide, DMF, CH3Cl, Chloroform, dimethylformamide | DMF | 3.0 mL | 3,1,4 | 105 | 120
10.1002/chem.202403579 | MOF-NiI2 |  | nickel(II) iodide |  | 1.2 mM in DMF, 3.0 mL (2.0 equiv vs CSB) | 0.0048 | mmol | tetrakis(4-(2-(pyridin-4-yl)ethyl)phenyl)methane, CSB, tetrakis(4-(2-(pyridin-4-yl)ethyl)phenyl) methane | CSB | 0.6 mM in CHCl3, 1.0 mL (2.4 µmol) | 0.0024, 2.4 | mmol | [5 empty] | N;N-dimethylformamide, DMF, CH3Cl, Chloroform, dimethylformamide | DMF | 3.0 mL | 3,1,4 | 105 | 120
10.1002/chem.202403577 | MOF-Ni(NO3)2 |  | nickel(II) nitrate hexahydrate, ni(no3)2·6h2o |  | 1.2 mM in DMF, 3.0 mL (2.0 equiv vs CSB) | 0.0048 | mmol | tetrakis(4-(2-(pyridin-4-yl)ethyl)phenyl)methane, CSB, tetrakis(4-(2-(pyridin-4-yl)ethyl)phenyl) methane | CSB | 0.6 mM in CHCl3, 1.0 mL (2.4 µmol) | 0.0024, 2.4 | mmol | [5 empty] | N;N-dimethylformamide, DMF, CH3Cl, Chloroform, dimethylformamide | DMF | 3.0 mL | 3,1,4 | 105 | 120
10.1002/chem.202403577 | MOF-Ni(OAc)2 |  | nickel(II) acetate tetrahydrate, ni(ch3coo)2·4h2o |  | 1.2 mM in DMF, 3.0 mL (2.0 equiv vs CSB) | 0.0048 | mmol | tetrakis(4-(2-(pyridin-4-yl)ethyl)phenyl)methane, CSB, tetrakis(4-(2-(pyridin-4-yl)ethyl)phenyl) methane | CSB | 0.6 mM in CHCl3, 1.0 mL (2.4 µmol) | 0.0024, 2.4 | mmol | [5 empty] | N;N-dimethylformamide, DMF, CH3Cl, Chloroform, dimethylformamide | DMF | 3.0 mL | 3,1,4 | 105 | 120
10.1002/chem.202403577 | MOF-NiCl2 |  | nickel(II) chloride hexahydrate, nicl2·6h2o |  | NiCl2·6H2O:CSB molar ratio = 0.5:1; metal added in DMF (3.0 mL) | 0.0012, 1.2 | mmol | tetrakis(4-(2-(pyridin-4-yl)ethyl)phenyl)methane, CSB, tetrakis(4-(2-(pyridin-4-yl)ethyl)phenyl) methane | CSB | 2.4 µmol in CHCl3 (1.0 mL, 0.6 mM) | 0.0024, 2.4 | mmol | [5 empty] | N;N-dimethylformamide, DMF, CH3Cl, Chloroform, dimethylformamide | DMF | 3.0 mL | 3,1,4 | 105 | 120
10.1002/chem.202403577 | MOF-NiCl2 |  | nickel(II) chloride hexahydrate, nicl2·6h2o |  | NiCl2·6H2O:CSB molar ratio = 1:1; metal added in DMF (3.0 mL) | 0.0024, 2.4 | mmol | tetrakis(4-(2-(pyridin-4-yl)ethyl)phenyl)methane, CSB, tetrakis(4-(2-(pyridin-4-yl)ethyl)phenyl) methane | CSB | 2.4 µmol in CHCl3 (1.0 mL, 0.6 mM) | 0.0024, 2.4 | mmol | [5 empty] | N;N-dimethylformamide, DMF, CH3Cl, Chloroform, dimethylformamide | DMF | 3.0 mL | 3,1,4 | 105 | 120
10.1002/chem.202403577 | MOF-NiCl2 |  | nickel(II) chloride hexahydrate, nicl2·6h2o |  | NiCl2·6H2O:CSB molar ratio = 4:1; metal added in DMF (3.0 mL) | 0.0096, 9.6 | mmol | tetrakis(4-(2-(pyridin-4-yl)ethyl)phenyl)methane, CSB, tetrakis(4-(2-(pyridin-4-yl)ethyl)phenyl) methane | CSB | 2.4 µmol in CHCl3 (1.0 mL, 0.6 mM) | 0.0024, 2.4 | mmol | [5 empty] | N;N-dimethylformamide, DMF, CH3Cl, Chloroform, dimethylformamide | DMF | 3.0 mL | 3,1,4 | 105 | 120
10.1002/chem.202403577 | MOF-NiCl2 |  | nickel(II) chloride hexahydrate, nicl2·6h2o |  | 2.0 equiv vs CSB (≈9.6 µmol) in DMF (3.0 mL); concentration set ×2 relative to base | 0.0096, 9.6 | mmol | tetrakis(4-(2-(pyridin-4-yl)ethyl)phenyl)methane, CSB, tetrakis(4-(2-(pyridin-4-yl)ethyl)phenyl) methane | CSB | 4.8 µmol in CHCl3 (1.0 mL, 1.2 mM) | 0.0048, 4.8 | mmol | [5 empty] | N;N-dimethylformamide, DMF, CH3Cl, Chloroform, dimethylformamide | DMF | 3.0 mL | 3,1,4 | 105 | 120
10.1002/chem.202403577 | MOF-NiCl2 |  | nickel(II) chloride hexahydrate, nicl2·6h2o |  | 2.0 equiv vs CSB (≈6.4 µmol) in DMF (3.0 mL); concentration set ×1.35 relative to base | 0.0064, 6.4 | mmol | tetrakis(4-(2-(pyridin-4-yl)ethyl)phenyl)methane, CSB, tetrakis(4-(2-(pyridin-4-yl)ethyl)phenyl) methane | CSB | 3.2 µmol in CHCl3 (1.0 mL, 0.81 mM) | 0.0032, 3.2 | mmol | [5 empty] | N;N-dimethylformamide, DMF, CH3Cl, Chloroform, dimethylformamide | DMF | 3.0 mL | 3,1,4 | 105 | 120
10.1002/chem.202403577 | MOF-NiCl2 |  | nickel(II) chloride hexahydrate, nicl2·6h2o |  | 2.0 equiv vs CSB (≈3.4 µmol) in DMF (3.0 mL); concentration set ×0.7 relative to base | 0.0034, 3.4 | mmol | tetrakis(4-(2-(pyridin-4-yl)ethyl)phenyl)methane, CSB, tetrakis(4-(2-(pyridin-4-yl)ethyl)phenyl) methane | CSB | 1.7 µmol in CHCl3 (1.0 mL, 0.42 mM) | 0.0017, 1.7 | mmol | [5 empty] | N;N-dimethylformamide, DMF, CH3Cl, Chloroform, dimethylformamide | DMF | 3.0 mL | 3,1,4 | 105 | 120
10.1002/chem.202403577 | MOF-NiCl2 |  | nickel(II) chloride hexahydrate, nicl2·6h2o |  | 2.0 equiv vs CSB (≈1.2 µmol) in DMF (3.0 mL); concentration set ×0.25 relative to base | 0.0014, 1.2, .0012 | mmol | tetrakis(4-(2-(pyridin-4-yl)ethyl)phenyl)methane, CSB, tetrakis(4-(2-(pyridin-4-yl)ethyl)phenyl) methane | CSB | 0.6 µmol in CHCl3 (1.0 mL, 0.15 mM) | 0.0006, 0.6 | mmol | [5 empty] | N;N-dimethylformamide, DMF, CH3Cl, Chloroform, dimethylformamide | DMF | 3.0 mL | 3,1,4 | 105 | 120
10.1016/j.inoche.2015.03.015 |  |  | cobalt(II) nitrate hexahydrate, Co(NO3)2·6H2O |  | 0.3 mmol, 0.0582 g | 0.3, 0.0582 | mmol | 2;4;6-tris(4-carboxyphenoxy)-1;3;5-triazine, H3tcpt | H3tcpt | 0.1 mmol, 0.0489 g | 0.1, 0.0489 | mmol | p-phthalic acid, terephthalic acid, BDC, pyridine | BDC | 0.1 mmol, 0.0166 g | 0.1, 0.0166 | mmol | N;N-dimethylacetamide, DMAc, Acetonitrile, ACN, H2O, Water, dimethylformamide, n;n'-dimethylacetamide, dma/acn/h2o mixture | DMAc | ~2.0 mL (from DMA/ACN/H2O 4:4:1 v/v/v, total 4.5 mL) | 2,2,0.5, 4.5 | 90 | 24 |  | 380.4 | 350
10.1016/j.colsurfa.2018.05.014 | ZIF-67 |  | Co(NO3)2·6H2O, cobalt(II) nitrate hexahydrate |  | 0.291 g | 0.291,1, 5 | g | 2-methylimidazole |  | 0.66 g | 0.66, 8.04, 8.03898, 40 | g | [5 empty] | methanol, MeOH | MeOH | 30 mL | 30 | 25 | 24 |  | 2019.49 | 500
10.1016/j.molstruc.2022.134598 |  | 2082003 | zinc chloride |  | 27.2 mg, 0.2 mmol | 0.2, 27.2 | mmol | 5-[(dimethylamino) thioxomethoxy]-1;3-benzenedicarboxylic acid, 4;4′-bipyridine, 4;4'-bpy, 5-[(dimethylamino)thioxomethoxy]-1;3-benzenedicarboxylic acid | H2L | 20 mg, 0.07 mmol | 0.07, 20, 15.6, 0.1 | mmol | [5 empty] | N;N-dimethylformamide, DMF, water, H2O, dimethylformamide | DMF | 2 mL (of 4 mL DMF/H2O 1:1 v/v) | 2, 4 | 150 | 72 | pcu |  | 220
10.1016/j.inoche.2006.02.029 |  | 281927 | CdCl2·2.5H2O, cdcl2·5/2h2o |  | 0.02 g, 0.01 mmol | 20, .01, .02 |  | cis;cis-1;3;5-cyclohexanetricarboxylic acid, H3CTC, triethylenediamine, TED | H3CTC | 0.06 g, 0.03 mmol | 60, 0.03, 10, 0.01, .06 | [6 empty] | N;N-dimethylformamide, DMF, Water, H2O, Ethanol, EtOH, dimethylformamide | DMF | 5.0 mL | 5,2,12 | 65 | 72 |  |  | 380
10.1016/j.micromeso.2018.09.017 | UiO-66 |  | ZrCl4, zirconium tetrachloride |  | 0.156 g | 0.156, .67, 0.669, 0.669424 | g | 1;4-benzenedicarboxylic acid, H2BDC, terephthalic acid | H2BDC | 0.132 g | 0.132, .795, .793, 0.794558, .79 | g | acetic acid, Hac | HAc | 4 mL | 4 | mL | N;N-dimethylformamide, DMF, dimethylformamide | DMF | 50 mL | 50 | 130 | 12 |  | 1326.8 | 450
10.1016/j.solidstatesciences.2021.106646 | Ni-AzoPyr | 2080844 | Ni[Ni(CN)4]n(H2O)3, polymeric tetracyanonickelate, polymeric ni[ni(cn)4]n(h2o)3 |  |  |  |  | 4;4'-azopyridine, AzoPyr, 4;4′-azopyridine | AzoPyr |  |  |  | concentrated aqueous ammonia, NH3 |  |  |  |  | water | H2O |  |  | 90 |  |  | 633.821
10.1016/j.inoche.2023.111819 | [Cu(HL)(DMF)]n | 2301670 | CuCl2·2H2O, copper(ii) chloride dihydrate |  | 0.0341 g, 2 mmol | 34.1, 2, .0341 |  | 5-hydroxyisophthalic acid | H3L | 0.0360 g, 2 mmol | 2, 36, .036 | [6 empty] | N;N-dimethylformamide, DMF, water, H2O, dimethylformamide | H2O | 8 mL | 8, 2, 10 | 120 | 24 |  | 80.05
10.1016/j.ica.2020.119739 | [Zn(BTX)(IPA)] (1) |  | zinc nitrate hexahydrate, zn(no3)2·6h2o |  | 123.8 mg, 0.416 mmol | 0.416, 123.8 | mmol | 1;4-bis((1H-1;2;4-triazol-1-yl)methyl)benzene, BTX | BTX | 50.0 mg, 0.208 mmol | 0.208, 50 | mmol | [5 empty] | N;N-diethylformamide, DEF | DEF | 5 mL | 5 | 100 | 24 |  |  | 350
10.1016/j.ica.2020.119739 | [Zn2(BTX)(BDC)(DMF)2(NO3)2] (2) |  | zinc nitrate hexahydrate, zn(no3)2·6h2o |  | 123.8 mg, 0.416 mmol | 0.416, 123.9 | mmol | 1;4-bis((1H-1;2;4-triazol-1-yl)methyl)benzene, BTX | BTX | 50.0 mg, 0.208 mmol | 0.208, 51 | mmol | [5 empty] | N;N-dimethylformamide, DMF, dimethylformamide | DMF | 5 mL | 5 | 100 | 24 |  |  | 317
10.1016/j.ica.2020.119739 | [Zn(BTX)0.5(NDC)] (3) |  | zinc nitrate hexahydrate, zn(no3)2·6h2o |  | 123.8 mg, 0.416 mmol | 0.416, 123.10 | mmol | 1;4-bis((1H-1;2;4-triazol-1-yl)methyl)benzene, BTX | BTX | 50.0 mg, 0.208 mmol | 0.208, 52 | mmol | [5 empty] | N;N-dimethylformamide, DMF, dimethylformamide | DMF | 5 mL | 5 | 100 | 24 |  |  | 400
10.1016/j.apcata.2013.05.034 | Cu(BDC) |  | Cu(NO3)2·3H2O, copper(ii) nitrate trihydrate |  | 0.4235 g, 1.75 mmol | 1.75, 423.5 | mmol | 1;4-benzenedicarboxylic acid,H2BDC, terephthalic acid | H2BDC | 0.332 g, 2 mmol | 2, 332, 1.99843 | mmol | [5 empty] | N;N-dimethylformamide, DMF, dimethylformamide | DMF | 45 mL | 45 | 130 | 48 |  | 827 | 200
10.1016/j.ica.2011.11.061 | Ag2(fum)(H2fum)(pyz)2 | 853134 | silver nitrate, ag(no3) |  | 0.170 g, 1.0 mmol | 1, 170 | mmol | fumaric acid, pyrazine, pyz |  | 0.116 g, 1.0 mmol | 1, 116, 80 | mmol | [5 empty] | water, H2O | H2O | 5.0 mL | 5 | 100 | 72 |  |  | 170
10.1016/j.matlet.2015.09.061 | ZIF-8 |  | Zn(NO3)2·6H2O, zinc nitrate hexahydrate |  | 1.53 g | 1530,1.53, 7.03509, 1.54, 5.14, 5.15 | g | 2-methyl-imidazole, 2-methylimidazole |  | 3.38 g | 3380, 3.38, 41.1693, 41.2, 41.17 | g | sodium dodecyl sulfate, SDS | SDS | 0.54 g | 0.54 | g | deionized water, H2O, water | H2O | 40 mL | 40 | 25 | 0.5
10.1016/j.ica.2015.03.011 |  | 1018573 | zinc nitrate hexahydrate, zn(no3)2·6h2o |  | 40 mg, 0.13 mmol | 0.13, 40 | mmol | 2;5-dimethyl-p-terphenyl-4;4''-dicarboxylate, DPB, 1;4-di(pyridin-4-yl)benzene, 2;5-dimethyl-p-terphenyl-4;4''-dicarboxylic acid, 2′;5′-dimethyl-p-terphenyl-4;4′′-dicarboxylic acid, 20;50-dimethyl-p-terphenyl-4;400-dicarboxylic acid, 20;50-dimethyl-p-terphenyl-4;4'-dicarboxylate, 2′;5′-dimethyl-p-terphenyl-4;4″-dicarboxylic acid | LH2 | 20 mg, 0.06 mmol | 0.06, 20, 15 | mmol | [5 empty] | N;N-dimethylformamide, DMF, dimethylformamide | DMF | 3 mL | 3 | 85 | 72 | pcu | 490 | 410
10.1016/j.cclet.2014.10.022 |  |  | Cu(OAc)2·2H2O, copper(ii) acetate dihydrate |  | 0.036 g, 0.2 mmol | 0.2, 36, .036 | mmol | 2;4;6-tri(4-pyridyl)-1;3;5-triazine, TPT, 2;6-naphthalenedisulfonic acid disodium salt, NSA | TPT | 0.062 g, 0.2 mmol | 0.2, 62, 32, 0.1 | mmol | [5 empty] | deionized water, H2O, water | H2O | 10 mL | 10 | 170 | 96
10.1016/j.ica.2004.01.003 |  | 215880 | [Ag(NH3)2][Hsal], ag(nh3)2][hsal |  | 0.1 mmol in H2O (aq) | 0.1 | mmol | 1;3;5-tris(imidazol-1-ylmethyl)-2;4;6-trimethylbenzene | titmb | 36.0 mg, 0.1 mmol | 0.1, 36 | mmol | [5 empty] | methanol, Water, MeOH, H2O | MeOH | 15 mL | 15 | 25
10.1016/j.micromeso.2016.09.032 | MIL-101-SO3H |  | chromium(VI) oxide |  | 1.25 g (12.5 mmol) | 1250, 12.5,1.25 | g | 2-sulfoterephthalic acid |  | 3.35 g (12.5 mmol) | 3350,12.5, 3.35 | g | hydrochloric acid, HCl | HCl | 0.91 g (25 mmol) | 910, 25, .91 | g | water, H2O | H2O | 50 mL | 50 | 180 | 144 |  | 1411.89
10.1016/j.inoche.2011.12.045 |  | 742976 | copper(I) iodide | CuI | 0.5 mmol, 0.095 g | 0.5, 95 | mmol | 5-(3-pyridyl)tetrazole | HL | 0.5 mmol, 0.073 g | 0.5, 73 | mmol | ammonia solution, NH3·H2O, ammonia water (nh3·h2o), ammonia solution (nh3·h2o) | NH3·H2O | 2 mL | 2 |  | ethanol | EtOH | 10 mL | 10 | 150 | 72 | gfy
10.1016/j.jiec.2020.05.016 | UiO-66-BAT |  | zirconium(iv) tetrachloride, zirconium tetrachloride, ZrCl4, zirconium(iv) chloride | ZrCl4 | 116 mg, 0.5 mmole | 116,0.5 | mg | 2;5-Bis(allyloxy)terephthalic acid, bis(allyloxy)terephthalic acid | H2L | 83 mg, 0.3 mmole | 83, 0.3 | mg | acetic acid |  | 0.25 mL | 0.25 | mL | N;N-dimethylformamide, DMF, dimethylformamide | DMF | 10 mL | 10 | 120 | 24 |  | 486 | 425
10.1016/j.inoche.2009.09.026 |  | 707359 | copper(II) nitrate trihydrate, cu(no3)2·3h2o |  | 0.145 g, 0.6 mmol | 0.6, 145 | mmol | 1H-1;2;4-triazole,trz, fma, fumaric acid, 1;2;4-triazolate | trz | 0.021 g, 0.3 mmol | 0.3, 21, 35 | mmol | [5 empty] | deionized water, water, H2O | H2O | 6 mL | 6 | 160 | 72 |  |  | 440, 410
10.1016/j.molstruc.2018.07.004 | Co3(bcpp)2(HCOO)2(H2O)2 | 1575566 | cobalt(II) nitrate hexahydrate, cobalt nitrate hexahydrate, co(no3)2·6h2o |  | 0.029 g, 0.1 mmol | 0.1, 29, .029 | mmol | 3;5-bis(4-carboxyphenyl)pyridine,H2bcpp | H2bcpp | 0.032 g, 0.1 mmol | 0.1, 32, 0.032 | mmol | sodium hydroxide (aqueous), sodium hydroxide | NaOH | 1 mL, 0.1 mol L−1 | 0.1, 0.1 | mmol | N;N-dimethylformamide, DMF, water, H2O, dimethylformamide | H2O | 6 mL | 6, 4, 10 | 140 | 96 |  |  | 310
10.1016/j.inoche.2012.01.022 |  | 857092 | cobalt(II) sulfate heptahydrate, cobalt sulfate heptahydrate, coso4·7h2o,co(so4)·7h2o |  | 0.029 g, 0.1 mmol | 29, 0.1 | g | 1;3-bis(4-carboxy-phenoxy)propane, 2;5-bis(4-pyridyl)-1;3;4-thiadiazole, bpt, H2bcp | H2bcp | 0.032 g, 0.1 mmol | 32, .1, .019 | g | sodium hydroxide (dilute), sodium hydroxide | NaOH | 0.1 mol/L, to pH 7 |  |  | water, H2O, methanol, MeOH | H2O | 10 mL | 10, 2, 12 | 150 | 72
10.1016/j.molstruc.2023.137156 | JXUST-26 | 2205152 | Ni(NO3)2·6H2O, nickel nitrate hexahydrate |  | 0.0435 g, 0.15 mmol | 0.15, 43.5 | mmol | 4;7-bis(1H-imidazole-1-yl)-2;1;3-benzothiadiazole, BIBT, 3;5-pyridinedicarboxylic acid, H2ypydc | BIBT | 0.134 g, 0.05 mmol | 0.05, 134, 8.4 | mmol | [5 empty] | N;N-dimethylacetamide, DMA, water, H2O | DMA | ≈4 mL (from 7 mL total, 4:2:1) | 4,2 6 | 120 | 48 |  |  | 365
10.1016/j.inoche.2019.05.038 |  |  | cobalt(II) nitrate hexahydrate, co(no3)2·6h2o |  | 0.2 mmol | 0.2 | mmol | 4-[N;N-bis(4-methylbenzoic acid)amino]benzoic acid | H3L | 0.1 mmol, 40.4 mg | 0.1, 40.4 | mmol | [5 empty] | N;N-dimethylformamide, DMF, water, H2O, dimethylformamide | DMF | 4.5 mL | 4.5, .5, 5 | 80 | 72 | ant | 1164
10.1016/j.talanta.2021.123030 | QBA-Yb |  | Ytterbium(III) nitrate pentahydrate, yb(no3)3·5h2o |  | 53.90 mg (0.12 mmol) | 0.12, 53.9 | mmol | 4;4′-(quinolone-5;8-diyl)benzoate, QBA, 4;4′-(quinoline-5;8-diyl)benzoate, 4;4'-(quinolone-5;8-diyl)benzoate | QBA | 14.78 mg (0.04 mmol) | 0.04, 14.78 | mmol | nitric acid, HNO3 | HNO3 | 2 μL | 2, .002 |  | N;N-dimethylformamide, DMF, dimethylformamide | DMF | 6 mL | 6 | 130 | 72 |  |  | 500
10.1016/j.talanta.2021.123030 | QBA-Gd |  | gadolinium(III) chloride hexahydrate |  | 44.62 mg | 44.62 | mg | 4;4′-(quinolone-5;8-diyl)benzoate, QBA, 4;4′-(quinoline-5;8-diyl)benzoate, 4;4'-(quinolone-5;8-diyl)benzoate | QBA | 14.78 mg, 0.04 mmol | 0.04, 14.78 | mmol | nitric acid, HNO4 | HNO3 | 2 μL | 2 | μL | N;N-dimethylformamide, DMF, dimethylformamide | DMF | 6 mL | 6 | 130 | 72